## Basic Info
Project | Project Type | Climate Zone | Construction Date | Mix Type | WMA Dosage Rate | Production temperature °F | AADT | Aggregate Type | NMAS, in | Base Binder High PG | Base Binder Low PG | Anti-stripping Type | Anti-stripping rate | Asphalt Content, % | Gmm | Sampling Date | RAP Content % | Pavement Structure
MD 925 | In-service | WF | Sep., 2005 | HMA | NA | 310-350 | 10480 | NA | 0.375 | 64 | -22 | None | NA | 5 | 2.519 | 2012-06-28 | 15 | 2in + 5in HMA + 8in Macadam stone
MD 925 | In-service | WF | Sep., 2005 | Sasobit | NA | 270-310 | 10480 | NA | 0.375 | 64 | -22 | None | NA | 5 | 2.519 | 2012-06-28 | 15 | 2in + 5in HMA + 8in Macadam stone
MO Hall St. | In-service | WF | May, 2006 | HMA | NA | 320 | 21000 | Limestone, steel slag | 0.5 | 70 | -22 | ARR-MAZ | 0.25% | 5.3 | 2.451 | 7/16-18/2012 | 10 | 1.75in + 12in PCC + 0-3in base
MO Hall St. | In-service | WF | May, 2006 | Sasobit | 1.5% | 240 | 21000 | Limestone, steel slag | 0.5 | 70 | -22 | ARR-MAZ | 0.25% | 5.3 | 2.451 | 7/16-18/2012 | 10 | 1.75in + 12in PCC + 0-3in base
MO Hall St. | In-service | WF | May, 2006 | Evotherm ET |  | 225 | 21000 | Limestone, steel slag | 0.5 | 70 | -22 | ARR-MAZ | 0.25% | 5.3 | 2.451 | 7/16-18/2012 | 10 | 1.75in + 12in PCC + 0-3in base
MO Hall St. | In-service | WF | May, 2006 | Asphamin | 0.3% | 275 | 21000 | Limestone, steel slag | 0.5 | 70 | -22 | ARR-MAZ | 0.25% | 5.3 | 2.451 | 7/16-18/2012 | 10 | 1.75in + 12in PCC + 0-3in base
MO Rte. CC | In-service | WF | 2007 | HMA | NA | 320 | 816 | Limestone | 0.5 | 64 | -22 | Pave Bond Lite | 0.25% | 5.4 | 2.469 | 2012-07-17 | 20 | 3.75in + 7in PCC + 6in base
MO Rte. CC | In-service | WF | 2007 | Evotherm DAT |  | 289-290 | 816 | Limestone | 0.5 | 64 | -22 | Pave Bond Lite | 0.25% | 5.4 | 2.469 | 2012-07-17 | 20 | 3.75in + 7in PCC + 6in base
MN TH 169 | In-service | WF | July, 2010 | HMA | NA | 300 | 12600 | NA | 0.75 | 58 | -28 | None | NA | 4.2 | 2.549 | 2012-08-28 | NA | 2in + 8in HMA + 6in base
MN TH 169 | In-service | WF | July, 2010 | Evotherm 3G |  | 265 | 12600 | NA | 0.75 | 58 | -28 | None | NA | 4.2 | 2.549 | 2012-08-28 | NA | 2in + 8in HMA + 6in base
OH SR 541 | In-service | WF | Sep., 2006 | HMA | NA | 320 | 650 | Limestone | 0.375 | 70 | -22 | None | NA | 6.1 | 2.429 | 2012-06-18 | 15 | 1.25in + 6.75in HMA + 9in granular base
OH SR 541 | In-service | WF | Sep., 2006 | Sasobit | 1.5% | 260 | 650 | Limestone | 0.375 | 70 | -22 | None | NA | 6.1 | 2.429 | 2012-06-18 | 15 | 1.25in + 6.75in HMA + 9in granular base
OH SR 541 | In-service | WF | Sep., 2006 | Evotherm ET | 5.3% by mix | 235 | 650 | Limestone | 0.375 | 70 | -22 | None | NA | 6.1 | 2.429 | 2012-06-18 | 15 | 1.25in + 6.75in HMA + 9in granular base
OH SR 541 | In-service | WF | Sep., 2006 | Asphamin | 0.3% | 245 | 650 | Limestone | 0.375 | 70 | -22 | None | NA | 6.1 | 2.429 | 2012-06-18 | 15 | 1.25in + 6.75in HMA + 9in granular base
PA SR 2012 | In-service | WF | May-June, 2009 | HMA | NA | 290-310 | 254 | Limestone | 0.375 | 64 | -22 | None | NA | 5.9 | 2.476 | 2012-06-20 | None | 1.5in + 5in HMA + 4in aggregate base
PA SR 2012 | In-service | WF | May-June, 2009 | LEA |  | 250-265 | 254 | Limestone | 0.375 | 64 | -22 | None | NA | 5.9 | 2.476 | 2012-06-20 | None | 1.5in + 5in HMA + 4in aggregate base
PA SR 2012 | In-service | WF | May-June, 2009 | Gencor | 0.5% | 240-260 | 254 | Limestone | 0.375 | 64 | -22 | None | NA | 5.9 | 2.476 | 2012-06-20 | None | 1.5in + 5in HMA + 4in aggregate base
VA I-66 | In-service | WF | July, 2010 | HMA |  | 317 | 57000 | NA | 0.5 | 76 | -22 | Pave Bond Lite | 0.25% | 5 | 2.62 | 2012-06-26 | None | 1.5in + 5in HMA + 9in + 10in base
VA I-66 | In-service | WF | July, 2010 | Astec DBG |  | 288 | 57000 | NA | 0.5 | 76 | -22 | Pave Bond Lite | 0.25% | 5.4 | 2.605 | 2012-06-26 | None | 1.5in + 5in HMA + 9in + 10in base
IL 147 | In-service | WF | June, 2010 | HMA |  | 300 | 775 | Limestone | 0.5 | 64 | -22 | None | NA | 5 | 2.45 | 2012-07-19 | 10 | 1.5in + 9in HMA
IL 147 | In-service | WF | June, 2010 | Astec DBG |  | 270 | 775 | Limestone | 0.5 | 64 | -22 | None | NA | 5 | 2.47 | 2012-07-19 | 10 | 1.5in + 9in HMA
PA SR 2006 | In-service | WF | May, 2009 | HMA |  | 310 | 523 | Limestone | 0.375 | 64 | -22 | None | NA | 6 | 2.467 | 2012-06-21 | None | 1.5in + 5in HMA + 4in stone base
PA SR 2006 | In-service | WF | May, 2009 | Sasobit |  | 265 | 523 | Limestone | 0.375 | 64 | -22 | None | NA | 6 | 2.462 | 2012-06-21 | None | 1.5in + 5in HMA + 4in stone base
PA SR 2006 | In-service | WF | May, 2009 | Advera |  | 260 | 523 | Limestone | 0.375 | 64 | -22 | None | NA | 6 | 2.469 | 2012-06-21 | None | 1.5in + 5in HMA + 4in stone base
SC US 178 | In-service | WNF | Sep. 2007 | HMA |  | 295 | 3880 | NA | 0.375 | 64 | -22 | NA | NA | 5.3 | 2.46 | 2012-07-27 | NA | 2in overlay + 5.7in HMA + 7.1in PCC + sand clay base
SC US 178 | In-service | WNF | Sep. 2007 | Evotherm DAT |  | 240 | 3880 | NA | 0.375 | 64 | -22 | NA | NA | 5.4 | 2.463 | 2012-07-27 | NA | 2in overlay + 5.7in HMA + 7.1in PCC + sand clay base
TN SR 46 | In-service | WNF | Oct., 2007 | HMA Danley |  | 320-350 | 4440 | Limestone | 0.5 | 70 | -22 | Pavegrip 650 | 0.3% | 5.3 | 2.428 | 2012-07-14 | None | 1.25in overlay + 4.26in HMA + 6in crushed stone
TN SR 46 | In-service | WNF | Oct., 2007 | HMA Franklin |  | 320-350 | 4440 | Limestone | 0.5 | 70 | -22 | AD-Here 77-00 | 0.3% | 5.3 | 2.425 | 2012-07-14 | None | 1.25in overlay + 4.26in HMA + 6in crushed stone
TN SR 46 | In-service | WNF | Oct., 2007 | Sasobit |  | 250 | 4440 | Limestone | 0.5 | 70 | -22 | AD-Here 77-00 | 0.3% | 5.3 | 2.411 | 2012-07-14 | None | 1.25in overlay + 4.26in HMA + 6in crushed stone
TN SR 46 | In-service | WNF | Oct., 2007 | Evotherm DAT |  | 240 | 4440 | Limestone | 0.5 | 70 | -22 | AD-Here 77-00 | 0.3% | 5.3 | 2.41 | 2012-07-14 | None | 1.25in overlay + 4.26in HMA + 6in crushed stone
TN SR 46 | In-service | WNF | Oct., 2007 | Advera |  | 250 | 4440 | Limestone | 0.5 | 70 | -22 | AD-Here 77-00 | 0.3% | 5.3 | 2.422 | 2012-07-14 | None | 1.25in overlay + 4.26in HMA + 6in crushed stone
TN SR 46 | In-service | WNF | Oct., 2007 | Astec DBG |  | 260 | 4440 | Limestone | 0.5 | 70 | -22 | Pavegrip 650 | 0.3% | 5.3 | 2.444 | 2012-07-14 | None | 1.25in overlay + 4.26in HMA + 6in crushed stone
TX FM 324 | In-service | WNF | Feb.-Mar., 2008 | HMA |  | 330 | 1450 | Limestone | 0.375 | 64 | -22 | Lime | 1% | 4.6 | 2.508 | 2/6-8/2012 | None | 1.5in overlay + 5.7in HMA + 10in base
TX FM 324 | In-service | WNF | Feb.-Mar., 2008 | Sasobit |  | 240 | 1450 | Limestone | 0.375 | 64 | -22 | Lime | 1% | 4.6 | 2.508 | 2/6-8/2012 | None | 1.5in overlay + 5.7in HMA + 10in base
TX FM 324 | In-service | WNF | Feb.-Mar., 2008 | Evotherm DAT |  | 240 | 1450 | Limestone | 0.375 | 64 | -22 | Lime | 1% | 4.6 | 2.508 | 2/6-8/2012 | None | 1.5in overlay + 5.7in HMA + 10in base
TX FM 324 | In-service | WNF | Feb.-Mar., 2008 | Rediset |  | 240 | 1450 | Limestone | 0.375 | 64 | -22 | Lime | 1% | 4.6 | 2.498 | 2/6-8/2012 | None | 1.5in overlay + 5.7in HMA + 10in base
TX FM 324 | In-service | WNF | Feb.-Mar., 2008 | Advera |  | 240 | 1450 | Limestone | 0.375 | 64 | -22 | Lime | 1% | 4.6 | 2.498 | 2/6-8/2012 | None | 1.5in overlay + 5.7in HMA + 10in base
LA 116 | In-service | WNF | Mar., 2010 | HMA |  | 315 | 2600 | Limestone | 0.5 | 70 | -22 | NA | NA | 4.4 | 2.525 | 2013-05-21 | 15 | 1.5in overlay + 5in HMA + 8.5in base
LA 116 | In-service | WNF | Mar., 2010 | Foam |  | 275 | 2600 | Limestone | 0.5 | 70 | -22 | NA | NA | 4.4 | 2.541 | 2013-05-21 | 15 | 1.5in overlay + 5in HMA + 8.5in base
LA 3191 | In-service | WNF | Nov., 2008 | HMA |  | 325 | ADT 200 | NA | 0.5 | 70 | -22 | ARR-MAZ | 0.6% | 5.2 | 2.453 | 2013-05-21 | 15 | 2in HMA + 6in HMA + 7in PCC
LA 3191 | In-service | WNF | Nov., 2008 | Foam |  | 325 | ADT 200 | NA | 0.5 | 70 | -22 | ARR-MAZ | 0.6% | 5.2 | 2.486 | 2013-05-21 | 15 | 2in HMA + 6in HMA + 7in PCC
LA 3121 | In-service | WNF | Mar., 2009 | HMA |  | 335 | ADT 400 | Limestone | 0.5 | 70 | -22 | NA | NA | 5.1 | 2.507 | 2013-05-20 | 15 | 2in overlay + 12in cement-treated base
LA 3121 | In-service | WNF | Mar., 2009 | Evotherm 3G |  | 270 | ADT 400 | Limestone | 0.5 | 70 | -22 | NA | NA | 5.1 | 2.49 | 2013-05-20 | 15 | 2in overlay + 12in cement-treated base
LA 3121 | In-service | WNF | Mar., 2010 | Evotherm 3G |  | 292 | ADT 400 | Limestone | 0.5 | 70 | -22 | NA | NA | 5.1 | 2.49 | 2013-05-20 | 30 | 2in overlay + 12in cement-treated base
WA I-90 | In-service | DF | June, 2008 | HMA | NA | 330 | 13000 | Basalt | 0.5 | 76 | -28 | None | NA | 5.5 | 2.601 | 2012-08-27 | 15-20 | 3in overlay + 11.28in HMA + 6.5in base
WA I-90 | In-service | DF | June, 2008 | Sasobit |  | 276 | 13000 | Basalt | 0.5 | 76 | -28 | None | NA | 5.5 | 2.601 | 2012-08-27 | 15-20 | 3in overlay + 11.28in HMA + 6.5in base
WA SR 12 | In-service | DF | Apr., 2010 | HMA |  | 275 | 6550 | Basalt | 0.5 | 64 | -28 | Superbond | 0.25% | 5.2 | 2.596 | 2012-08-28 | 20 | 3in overlay + 7.8in HMA + 9in base
WA SR 12 | In-service | DF | Apr., 2010 | Aquablack |  | 215 | 6550 | Basalt | 0.5 | 64 | -28 | Superbond | 0.25% | 5.2 | 2.596 | 2012-08-28 | 20 | 3in overlay + 7.8in HMA + 9in base
CO IH 70 | In-service | DF | July-Aug., 2007 | HMA | NA | 280-310 | 30000 | Crushed River Roack | 0.5 | 58 | -28 | Hydrated Lime | 1% | 6.3 | 2.45 | 2012-10-18 | None | 2.5in overlay + 10-11in HMA
CO IH 70 | In-service | DF | July-Aug., 2007 | Sasobit | 1.5% | 235-255 | 30000 | Crushed River Roack | 0.5 | 58 | -28 | Hydrated Lime | 1% | 6.3 | 2.45 | 2012-10-18 | None | 2.5in overlay + 10-11in HMA
CO IH 70 | In-service | DF | July-Aug., 2007 | Evotherm DAT | 0.5% | 230-250 | 30000 | Crushed River Roack | 0.5 | 58 | -28 | Hydrated Lime | 1% | 6.3 | 2.45 | 2012-10-18 | None | 2.5in overlay + 10-11in HMA
CO IH 70 | In-service | DF | July-Aug., 2007 | Advera | 0.3% of mix | 235-255 | 30000 | Crushed River Roack | 0.5 | 58 | -28 | Hydrated Lime | 1% | 6.3 | 2.45 | 2012-10-18 | None | 2.5in overlay + 10-11in HMA
NE US 14 | In-service | DF | 2008 | HMA-Advera |  | 330 | 2140 | Limestone, Gravel | 0.5 | 64 | -28 | Limestone, Gravel | None | 5 | 2.439 | 2012-10-14 | <15 | 3in overlay + 4in HL slurry stabilization + 1.5in existing asphalt + 4in bit sand base
NE US 14 | In-service | DF | 2008 | Advera |  | 275 | 2140 | Limestone, Gravel | 0.5 | 64 | -28 | Limestone, Gravel | None | 5 | 2.439 | 2012-10-14 | <15 | 3in overlay + 4in HL slurry stabilization + 1.5in existing asphalt + 4in bit sand base
NE US 14 | In-service | DF | 2008 | HMA-Evotherm DAT |  | 330 | 2140 | Limestone, Gravel | 0.5 | 64 | -28 | Limestone, Gravel | None | 5 | 2.441 | 2012-10-14 | <15 | 3in overlay + 4in HL slurry stabilization + 1.5in existing asphalt + 4in bit sand base
NE US 14 | In-service | DF | 2008 | Evotherm DAT |  | 275 | 2140 | Limestone, Gravel | 0.5 | 64 | -28 | Limestone, Gravel | None | 5 | 2.441 | 2012-10-14 | <15 | 3in overlay + 4in HL slurry stabilization + 1.5in existing asphalt + 4in bit sand base
NV | In-service | DF | Aug., 2010 | HMA |  | 330 | 5000 | NA | 0.5 | 64 | -28 | Hydrated Lime | 1.5% | 4.6 | 2.452 | 2012-10-19 | 15 | 6in HMA + 9in aggregate base
NV | In-service | DF | Aug., 2010 | Ultrafoam |  | 275 | 5000 | NA | 0.5 | 64 | -28 | Hydrated Lime | 1.5% | 4.6 | 2.452 | 2012-10-19 | 15 | 6in HMA + 9in aggregate base
TX SH 251 | In-service | DNF | Aug., 2008 | HMA |  | 310 | 2300 | Limestone | 0.375 | 70 | -22 | Akzo | 1% | 5.1 | 2.45 | 2013-02-05 | None | 2.0in overlay + 4.3in HMA
TX SH 251 | In-service | DNF | Aug., 2008 | Astec DBG |  | 270 | 2300 | Limestone | 0.375 | 70 | -22 | Akzo | 1% | 5.1 | 2.4 | 2013-02-05 | None | 2.0in overlay + 4.3in HMA
TX SH 71 | In-service | DNF | June, 2008 | HMA |  | 330 | 57000 | Limestone | 0.375 | 76 | -22 | Liquid | 0.8% | 4.8 | 2.416 | 2013 | NA | 2in overlay + HMA
TX SH 71 | In-service | DNF | June, 2008 | Evotherm DAT |  | 240 | 57000 | Limestone | 0.375 | 76 | -22 | Liquid | 0.8% | 4.8 | 2.416 | 2013 | NA | 2in overlay + HMA
CA HVS 3a | HVS | DNF | Sep., 2009 | HMA |  | 320 | ESAL 74000 | Granite | 0.5 | 64 | -16 | None | NA | 7 | 2.503 | 2012 | Rubber (18% of binder) | 2.5in gap-graded rubberized HMA + 2.5in HMA + 15.6in base
CA HVS 3a | HVS | DNF | Sep., 2009 | Gencor |  | 284 | ESAL 15900 | Granite | 0.5 | 64 | -16 | None | NA | 7 | 2.503 | 2012 | Rubber (18% of binder) | 2.5in gap-graded rubberized HMA + 2.5in HMA + 15.6in base
CA HVS 3a | HVS | DNF | Sep., 2009 | Evotherm DAT |  | 248 | ESAL 160000 | Granite | 0.5 | 64 | -16 | None | NA | 7 | 2.503 | 2012 | Rubber (18% of binder) | 2.5in gap-graded rubberized HMA + 2.5in HMA + 15.6in base
CA HVS 3a | HVS | DNF | Sep., 2009 | Cecabase |  | 266 | ESAL 160000 | Granite | 0.5 | 64 | -16 | None | NA | 7 | 2.503 | 2012 | Rubber (18% of binder) | 2.5in gap-graded rubberized HMA + 2.5in HMA + 15.6in base
CA HVS 3b | HVS | DNF | Sep., 2009 | HMA |  | 279-335 | ESAL 160000 | Reed | 0.5 | 64 | -16 | None | NA | 8.3 | 2.505 | 2012 | Rubber (18% of binder) | 2.5in gap-graded rubberized HMA + 2.5in HMA + 15.6in base
CA HVS 3b | HVS | DNF | Sep., 2009 | Sasobit |  | 279-300 | ESAL 160000 | Reed | 0.5 | 64 | -16 | None | NA | 8.3 | 2.505 | 2012 | Rubber (18% of binder) | 2.5in gap-graded rubberized HMA + 2.5in HMA + 15.6in base
CA HVS 3b | HVS | DNF | Sep., 2009 | Advera |  | 266-295 | ESAL 50000 | Reed | 0.5 | 64 | -16 | None | NA | 8.3 | 2.505 | 2012 | Rubber (18% of binder) | 2.5in gap-graded rubberized HMA + 2.5in HMA + 15.6in base
CA HVS 3b | HVS | DNF | Sep., 2009 | Astec DBG |  | 257-295 | ESAL 160000 | Reed | 0.5 | 64 | -16 | None | NA | 8.3 | 2.505 | 2012 | Rubber (18% of binder) | 2.5in gap-graded rubberized HMA + 2.5in HMA + 15.6in base
CA HVS 3b | HVS | DNF | Sep., 2009 | Rediset |  | 256-285 | ESAL 160000 | Reed | 0.5 | 64 | -16 | None | NA | 8.3 | 2.505 | 2012 | Rubber (18% of binder) | 2.5in gap-graded rubberized HMA + 2.5in HMA + 15.6in base

## Aggregate Gradation
Project | Project Type | Climate Zone | Construction Date | Mix Type | Sieve Size 19mm | Sieve Size 12.5mm | Sieve Size 9.5 mm | Sieve Size 4.75mm | Sieve Size 2.36mm | Sieve Size 1.18mm | Sieve Size 0.6mm | Sieve Size 0.3mm | Sieve Size 0.15mm | Sieve Size 0.075mm
MD 925 | In-service | WF | Sep., 2005 | JMF | 100 | 100 | 95 | 45 | 32 | 23 | 18 | 11 | 7 | 5.2
MD 925 | In-service | WF | Sep., 2005 | HMA | 100 | 99.7 | 95.9 | 54.2 | 35.8 | 24.7 | 19.5 | 13.5 | 9.8 | 7.6
MD 925 | In-service | WF | Sep., 2005 | Sasobit | 100 | 100 | 96.3 | 55 | 43.6 | 25.1 | 20 | 14.3 | 10.6 | 8.4
MO Hall St. | In-service | WF | May, 2006 | JMF | 100 | 97 | 89 | 68 | 49 | 34 | 21 | 11 | 7 | 5.2
MO Hall St. | In-service | WF | May, 2006 | HMA | 100 | 97.6 | 87.8 | 65.6 | 53.3 | 31.9 | 21.1 | 13.4 | 9.2 | 6.8
MO Hall St. | In-service | WF | May, 2006 | Sasobit | 100 | 98.4 | 88.1 | 60.9 | 51.1 | 25.1 | 16.6 | 10.8 | 7.6 | 5.6
MO Hall St. | In-service | WF | May, 2006 | Evotherm ET | 100 | 97.6 | 88.7 | 60.5 | 43.9 | 24.5 | 16.3 | 10.7 | 7.7 | 5.8
MO Hall St. | In-service | WF | May, 2006 | Asphamin | 100 | 98.3 | 87.6 | 58.4 | 46.5 | 24.4 | 16.6 | 11.1 | 8.1 | 6.2
MO Rte. CC | In-service | WF | 2007 | JMF | 100 | 96.1 | 86.2 | 56.6 | 34.1 | 21.1 | 14.1 | 9.6 | 7.1 | 5.7
MO Rte. CC | In-service | WF | 2007 | HMA | 100 | 97.84916 | 90.51465 | 65.16882 | 52.51137 | 28.47306 | 19.23529 | 13.20831 | 9.680314 | 7.250952
MO Rte. CC | In-service | WF | 2007 | Evotherm DAT | 100 | 98.10972 | 87.8271 | 63.00105 | 44.91103 | 26.50699 | 17.8622 | 12.24063 | 8.952651 | 6.717567
MN TH 169 | In-service | WF | July, 2010 | JMF | 100 | 87 | 69 | 47 | 34 | 25 | 18 | 12 | 7 | 5.2
MN TH 169 | In-service | WF | July, 2010 | HMA | 100 | 97.1 | 89.9 | 72.7 | 60.5 | 47.2 | 34 | 17.3 | 8.6 | 5.7
MN TH 169 | In-service | WF | July, 2010 | Evotherm 3G | 100 | 94.8 | 88.1 | 71.9 | 59.1 | 45.3 | 32.5 | 17.1 | 9.1 | 6.4
OH SR 541 | In-service | WF | Sep., 2006 | JMF | 100 | 100 | 92 | 51 | 38 | 28 | 18 | 7 | 4 | 2.8
OH SR 541 | In-service | WF | Sep., 2006 | HMA | 100 | 99.4 | 93.8 | 57.1 | 43.2 | 27.7 | 19.5 | 10.6 | 6.9 | 5.3
OH SR 541 | In-service | WF | Sep., 2006 | Sasobit | 100 | 100 | 93.5 | 55.4 | 43.9 | 27.3 | 19.4 | 10.7 | 6.5 | 4.9
OH SR 541 | In-service | WF | Sep., 2006 | Evotherm ET | 100 | 99.1 | 92.5 | 55.7 | 42.2 | 27.7 | 19.8 | 11.1 | 7.2 | 5.6
OH SR 541 | In-service | WF | Sep., 2006 | Asphamin | 100 | 98.2 | 90.5 | 47.4 | 36.4 | 20.4 | 13.7 | 5.6 | 2.1 | 0.6
PA SR 2012 | In-service | WF | May-June, 2009 | JMF | 100 | 99.9 | 96.5 | 71 | 45.4 | 25.8 | 15.4 | 9.2 | 6.2 | 4.8
PA SR 2012 | In-service | WF | May-June, 2009 | HMA | 100 | 100 | 97.5 | 72.3 | 46.1 | 27 | 17 | 10.6 | 7.4 | 5.7
PA SR 2012 | In-service | WF | May-June, 2009 | LEA | 100 | 100 | 97 | 71.5 | 46.3 | 27.9 | 17.9 | 11.5 | 8.2 | 6.4
PA SR 2012 | In-service | WF | May-June, 2009 | Gencor | 100 | 100 | 98 | 72.3 | 46.8 | 28.1 | 17.5 | 10.6 | 7.1 | 5.2
VA I-66 | In-service | WF | July, 2010 | JMF | 100 | 97.8 | 83.6 | 54.9 | 39.3 | 29.4 | 21.1 | 13.5 | 8.3 | 5
VA I-66 | In-service | WF | July, 2010 | HMA | 100 | 98.1 | 83.7 | 54.3 | 39.5 | 28.8 | 21.4 | 13.8 | 8.6 | 5.2
VA I-66 | In-service | WF | July, 2010 | Astec DBG | 100 | 97 | 84.5 | 53.7 | 39.7 | 29 | 21.6 | 14.1 | 9 | 5.7
IL 147 | In-service | WF | June, 2010 | JMF | 100 | 100 | 97 | 59 | 36 | 24 | 15 | 9 | 6 | 4.1
IL 147 | In-service | WF | June, 2010 | HMA | 100 | 99.9 | 97.5 | 57.8 | 37.6 | 23.3 | 15.8 | 9.8 | 6.5 | 4.8
IL 147 | In-service | WF | June, 2010 | Astec DBG | 100 | 99.4 | 96.6 | 56.8 | 36.7 | 22 | 14.9 | 9.3 | 6.6 | 5
PA SR 2006 | In-service | WF | May, 2009 | JMF | 100 | 100 | 98 | 72 | 46 | 28 | 17 | 11 | 8 | 5
PA SR 2006 | In-service | WF | May, 2009 | HMA | 100 | 100 | 99.3 | 72.9 | 50.6 | 27.3 | 16.9 | 10.3 | 7 | 5.4
PA SR 2006 | In-service | WF | May, 2009 | Sasobit | 100 | 100 | 98.4 | 76.3 | 51.7 | 27.8 | 17.6 | 11.2 | 7.9 | 6.1
PA SR 2006 | In-service | WF | May, 2009 | Advera | 100 | 100 | 98.5 | 74.7 | 53 | 28.8 | 17.7 | 10.4 | 6.5 | 4.7
SC US 178 | In-service | WNF | Sep. 2007 | JMF | - | 100 | 93.7 | 67.4 | 46.6 | - | 24.8 | - | 8.7 | 3.6
SC US 178 | In-service | WNF | Sep. 2007 | HMA | - | 99.5 | 94.4 | 69 | 49.8 | - | 26.6 | - | 11.5 | 7
SC US 178 | In-service | WNF | Sep. 2007 | Evotherm DAT | - | 99.2 | 95.3 | 69.5 | 50.5 | - | 26.8 | - | 11.9 | 7.4
TN SR 46 | In-service | WNF | Oct., 2007 | HMA Danley JMF | 100 | 99 | 85 | 59 | 46 | - | 26 | 10 | 5.5 | 4
TN SR 46 | In-service | WNF | Oct., 2007 | HMA Danley | 100 | 97.8 | 89.2 | 67.8 | 56.8 | - | 33.9 | 14.2 | 9.2 | 7.3
TN SR 46 | In-service | WNF | Oct., 2007 | HMA Franklin JMF | 100 | 98 | 86 | 56 | 41 | - | 24 | 10 | 5.5 | 4.1
TN SR 46 | In-service | WNF | Oct., 2007 | HMA Franklin | 100 | 98 | 87.4 | 58.8 | 47.1 | - | 24.7 | 11.1 | 7 | 5.6
TN SR 46 | In-service | WNF | Oct., 2007 | Sasobit | 100 | 98 | 89.2 | 57 | 47 | - | 26.6 | 10.9 | 6.7 | 5.1
TN SR 46 | In-service | WNF | Oct., 2007 | Evotherm DAT | 100 | 98.4 | 81.9 | 54.8 | 45.7 | - | 26 | 11.8 | 7.4 | 5.8
TN SR 46 | In-service | WNF | Oct., 2007 | Advera | 100 | 97.8 | 87.1 | 57 | 50.1 | - | 26.6 | 10.9 | 7.9 | 6.1
TN SR 46 | In-service | WNF | Oct., 2007 | Astec DBG | 100 | 98.9 | 89.1 | 62.5 | 45.7 | - | 27.2 | 11.8 | 7.5 | 6
TX FM 324 | In-service | WNF | Feb.-Mar., 2008 | JMF | - | 100 | 98.6 | 62.9 | 36.1 | - | 15.6 | 12.1 | - | 2.4
TX FM 324 | In-service | WNF | Feb.-Mar., 2008 | HMA | - | 100 | 97 | 59.1 | 47.5 | - | 20.7 | 16.7 | - | 8.8
TX FM 324 | In-service | WNF | Feb.-Mar., 2008 | Sasobit | - | 100 | 97.3 | 64.2 | 35.6 | - | 20.8 | 20.8 | - | 6.3
TX FM 324 | In-service | WNF | Feb.-Mar., 2008 | Evotherm DAT | - | 100 | 97.6 | 64.8 | 35.6 | - | 21 | 16.4 | - | 6.8
TX FM 324 | In-service | WNF | Feb.-Mar., 2008 | Rediset | - | 100 | 96.2 | 62.3 | 34.8 | - | 21.1 | 16.5 | - | 6.7
TX FM 324 | In-service | WNF | Feb.-Mar., 2008 | Advera | - | 100 | 97.4 | 67.8 | 40.1 | - | 26.7 | 22.1 | - | 11.9
LA 116 | In-service | WNF | Mar., 2010 | JMF | - | - | - | - | - | - | - | - | - | -
LA 116 | In-service | WNF | Mar., 2010 | HMA | 100 | 99.3 | 89.5 | 66.1 | 47 | 33.7 | 25.4 | 15 | 9.5 | 6.4
LA 116 | In-service | WNF | Mar., 2010 | Foam | 100 | 98.6 | 88.1 | 62.3 | 45.3 | 32.7 | 25.4 | 15.6 | 10.1 | 7.4
LA 3191 | In-service | WNF | Nov., 2008 | JMF | 100 | 93 | 83 | 51 | 38 | 31 | 26 | 16 | 7 | 4
LA 3191 | In-service | WNF | Nov., 2008 | HMA | 100 | 90.8 | 81.9 | 56.7 | 45.6 | 34.5 | 28.7 | 18.4 | 10.2 | 6.1
LA 3191 | In-service | WNF | Nov., 2008 | Foam | 100 | 90.6 | 81.1 | 56 | 47.8 | 34.4 | 28.9 | 19.7 | 11.4 | 6.7
LA 3121 | In-service | WNF | Mar., 2009 | JMF | - | 100 | 98.6 | 62.9 | 36.1 | - | 15.6 | 12.1 | - | 2.4
LA 3121 | In-service | WNF | Mar., 2009 | HMA | - | 99.3 | 93.1 | 55.7 | 32.9 | - | 19 | 12.7 | - | 4.5
LA 3121 | In-service | WNF | Mar., 2009 | Evotherm 3G | - | 98.4 | 90.2 | 55.7 | 33.5 | - | 19.4 | 11.7 | - | 5.3
LA 3121 | In-service | WNF | Mar., 2010 | Evotherm 3G | - | 98 | 91.5 | 55.6 | 34.6 | - | 20.4 | 12.2 | - | 3.3
WA I-90 | In-service | DF | June, 2008 | JMF | 100 | 94 | 81 | 52 | 34 | 22 | 15 | 11 | 8 | 6.3
WA I-90 | In-service | DF | June, 2008 | HMA | 100 | 97.8 | 87.2 | 58.4 | 38.7 | 24.2 | 17.2 | 12.8 | 9.9 | 7.3
WA I-90 | In-service | DF | June, 2008 | Sasobit | 100 | 97.2 | 88.4 | 60.1 | 40.4 | 25.4 | 18 | 13.4 | 10.4 | 7.5
WA SR 12 | In-service | DF | Apr., 2010 | JMF | 100 | 94 | 81 | 52 | 34 | 23 | 16 | 12 | 8 | 5.6
WA SR 12 | In-service | DF | Apr., 2010 | HMA | 100 | 96.3 | 85.4 | 55.9 | 38.3 | 27.1 | 21.6 | 17.8 | 11.9 | 7.9
WA SR 12 | In-service | DF | Apr., 2010 | Aquablack | 100 | 95.1 | 85.2 | 57.2 | 39.6 | 28 | 22.2 | 18.2 | 12 | 7.5
CO IH 70 | In-service | DF | July-Aug., 2007 | JMF | 100 | 100 | 95 | 73 | 54 | 40 | 29 | 18 | 11 | 6.7
CO IH 70 | In-service | DF | July-Aug., 2007 | HMA | 100 | 100 | 97 | 82.5 | 63.3 | 45.9 | 33 | 21.4 | 13.2 | 8
CO IH 70 | In-service | DF | July-Aug., 2007 | Sasobit | 100 | 99.6 | 96.7 | 75.6 | 58 | 42.4 | 30.8 | 19.8 | 12.2 | 7.4
CO IH 70 | In-service | DF | July-Aug., 2007 | Evotherm DAT | 100 | 99.7 | 96.7 | 79.6 | 62.2 | 45.4 | 32.7 | 20.9 | 13.1 | 8
CO IH 70 | In-service | DF | July-Aug., 2007 | Advera | 100 | 99.9 | 97 | 79.5 | 59.3 | 42.8 | 30.9 | 20.1 | 12.6 | 7.3
NE US 14 | In-service | DF | 2008 | JMF | 100 | 96.8 | 89.6 | 81.2 | 56.7 | - | 37.8 | 25.5 | 16.2 | 6.7
NE US 14 | In-service | DF | 2008 | HMA-Advera | 100 | 98.2 | 95 | 85.9 | 70.2 | - | 25.2 | 15.7 | 10 | 6.2
NE US 14 | In-service | DF | 2008 | Advera | 100 | 98.9 | 97.8 | 86.8 | 72.3 | - | 25.6 | 16.4 | 10.6 | 6.9
NE US 14 | In-service | DF | 2008 | HMA-Evotherm DAT | 100 | 97.8 | 94.7 | 84 | 66.2 | - | 24.5 | 15.8 | 10.1 | 6.2
NE US 14 | In-service | DF | 2008 | Evotherm DAT | 100 | 99.5 | 94.9 | 83.2 | 66.4 | - | 25.8 | 16.8 | 10.8 | 6.8
NV | In-service | DF | Aug., 2010 | JMF | - | - | - | - | - | - | - | - | - | -
NV | In-service | DF | Aug., 2010 | HMA | 100 | 90.6 | 80.5 | 54.6 | 42.4 | 29.2 | 22.2 | 14.1 | 9.3 | 6.9
NV | In-service | DF | Aug., 2010 | Ultrafoam | 100 | 90.9 | 78.7 | 52.4 | 40.4 | 28.7 | 22 | 13.7 | 8.5 | 6
TX SH 251 | In-service | DNF | Aug., 2008 | JMF | 100 | 99.8 | 97.5 | 70.5 | 37.7 | - | 24.1 | 17.2 | 12.1 | 6.5
TX SH 251 | In-service | DNF | Aug., 2008 | HMA | 100 | 100 | 96.4 | 68.9 | 42.7 | - | 20.8 | 15 | 8.8 | 5.2
TX SH 251 | In-service | DNF | Aug., 2008 | Astec DBG | 100 | 99.9 | 97.3 | 68.8 | 37.6 | - | 24.3 | 17.3 | 12.3 | 6.8
TX SH 71 | In-service | DNF | June, 2008 | JMF | 100 | 100 | 98.3 | 76 | 45.2 | - | 20.9 | 14.8 | 8.7 | 6.1
TX SH 71 | In-service | DNF | June, 2008 | HMA | - | - | - | - | - | - | - | - | - | -
TX SH 71 | In-service | DNF | June, 2008 | Evotherm DAT | 100 | 97.4 | 92.4 | 65.9 | 41.8 | 31.1 | 25.2 | 16.4 | 9.8 | 6.2
CA HVS 3a | HVS | DNF | Sep., 2009 | JMF | 100 | 99.2 | 91 | 68.7 | 41.7 | 29.2 | 25 | 17.5 | 12 | 8.2
CA HVS 3a | HVS | DNF | Sep., 2009 | HMA | 100 | 98 | 83 | 40 | 23 | - | 12 | - | - | 5
CA HVS 3a | HVS | DNF | Sep., 2009 | Gencor | 100 | 99.3 | 84.4 | 39 | 24.9 | - | 14.2 | - | - | 5.8
CA HVS 3a | HVS | DNF | Sep., 2009 | Evotherm DAT | 100 | 99.3 | 83.7 | 38.5 | 24.9 | - | 14.2 | - | - | 6.1
CA HVS 3a | HVS | DNF | Sep., 2009 | Cecabase | 100 | 100 | 83.2 | 37.4 | 23.8 | - | 13.1 | - | - | 4.9
CA HVS 3b | HVS | DNF | Sep., 2009 | JMF | 100 | 99.1 | 85.7 | 41.3 | 26.4 | - | 13.5 | - | - | 4.5
CA HVS 3b | HVS | DNF | Sep., 2009 | HMA | 100 | 98 | 83 | 40 | 23 | - | 12 | - | - | 5
CA HVS 3b | HVS | DNF | Sep., 2009 | Sasobit | 100 | 99.5 | 89 | 42.5 | 23.3 | - | 11.1 | - | - | 4.2
CA HVS 3b | HVS | DNF | Sep., 2009 | Advera | 100 | 99.5 | 90.9 | 45.8 | 24.9 | - | 11.9 | - | - | 5.6
CA HVS 3b | HVS | DNF | Sep., 2009 | Astec DBG | 100 | 99.4 | 90.6 | 47.1 | 25.3 | - | 11.7 | - | - | 4.8
CA HVS 3b | HVS | DNF | Sep., 2009 | Rediset | 100 | 98.5 | 87.8 | 45.4 | 25.8 | - | 12.1 | - | - | 5.5

## Distress Survey-Cracks
Project | Project Type | Climate Zone | Mix | Construction Date | Sampling Date/1st Round Survey Date | Aging up to 1st Survey, Year | 2nd Round Survey Date | Aging up to 2nd Survey, Year | Section ID | Begin | End | 1st Round Transverse Crack Length, ft/200ft | Averaged 1st Round Transverse Crack Length, ft/200ft | 2nd Round Transverse Crack Length, ft/200ft | Averaged 2nd Round Transverse Crack Length, ft/200ft | 1st Round Wheel-Path Longitudinal Crack Length, ft/200ft | Average | 2nd Round Wheel-Path Longitudinal Crack Length, ft/200ft | Average
MD 925 | In-service | WF | HMA | Sep., 2005 | 2012-06-28 | 6.75 | 2014-10-29 | 9.166667 | Sec 1 (F) | Begin Mile 0.21 | End Mile 0.25 | 0 | 9 | 5 | 19.3 | 0 | 0 | 51 | 39.3
MD 925 | In-service | WF | HMA | Sep., 2005 | 2012-06-28 | 6.75 | 2014-10-29 | 9.166667 | Sec 2 (M) | Begin Mile 0.25 | End Mile 0.28 | 0 |  | 0 |  | 0 |  | 31
MD 925 | In-service | WF | HMA | Sep., 2005 | 2012-06-28 | 6.75 | 2014-10-29 | 9.166667 | Sec 3 (TH) | Begin Mile 0.33 | End Mile 0.37 | 27 |  | 113 |  | 0 |  | 36
MD 925 | In-service | WF | Sasobit | Sep., 2005 | 2012-06-28 | 6.75 | 2014-10-29 | 9.166667 | Sec 1 (F) | Begin Mile 0.65 | End Mile 0.68 | 24 | 22.7 | 96.6 | 43.3 | 0 | 0 | 0 | 8
MD 925 | In-service | WF | Sasobit | Sep., 2005 | 2012-06-28 | 6.75 | 2014-10-29 | 9.166667 | Sec 2 (M) | Begin Mile 0.61 | End Mile 0.65 | 4 |  | 44.6 |  | 0 |  | 11
MD 925 | In-service | WF | Sasobit | Sep., 2005 | 2012-06-28 | 6.75 | 2014-10-29 | 9.166667 | Sec 3 (TH) | Begin Mile 0.57 | End Mile 0.61 | 66.4 |  | 159.2 |  | 0 |  | 13
MO Hall St. | In-service | WF | HMA | May, 2006 | 7/16-18/2012 | 6.166667 | 2014-09-24 | 8.333333 | Sec 1 (F) | 38.6865°, -90.2076° | 38.6870°, -90.2080° | 177 | 160 | 218.5 | 196.8 | 0 | 0 | 20 | 10.7
MO Hall St. | In-service | WF | HMA | May, 2006 | 7/16-18/2012 | 6.166667 | 2014-09-24 | 8.333333 | Sec 2 (M) | 38.06861°, -90.2072° | 38.6865°, -90.2076° | 154 |  | 192 |  | 0 |  | 10
MO Hall St. | In-service | WF | HMA | May, 2006 | 7/16-18/2012 | 6.166667 | 2014-09-24 | 8.333333 | Sec 3 (TH) | 38.6856°, -90.2068° | 38.6861°, -90.2072° | 149 |  | 180 |  | 0 |  | 2
MO Hall St. | In-service | WF | Sasobit | May, 2006 | 7/16-18/2012 | 6.166667 | 2014-09-24 | 8.333333 | Sec 1 (F) | 38.7142°, -90.2276° | 38.7137°, -90.2277° | 124 | 115.7 | 229 | 224.7 | 63 | 35.7 | 117 | 96.7
MO Hall St. | In-service | WF | Sasobit | May, 2006 | 7/16-18/2012 | 6.166667 | 2014-09-24 | 8.333333 | Sec 2 (M) | 38.7137°, -90.2277° | 38.7131°, -90.2278° | 92 |  | 183 |  | 44 |  | 118
MO Hall St. | In-service | WF | Sasobit | May, 2006 | 7/16-18/2012 | 6.166667 | 2014-09-24 | 8.333333 | Sec 3 (TH) | 38.7131°, -90.2278° | 38.7126°, -90.2279° | 131 |  | 262 |  | 0 |  | 55
MO Hall St. | In-service | WF | Evotherm ET | May, 2006 | 7/16-18/2012 | 6.166667 | 2014-09-24 | 8.333333 | Sec 1 (F) | 38.6866°, -90.2076° | 38.6870°, 90.2080° | 121 | 69 | 184.5 | 181.2 | 0 | 0 | 0 | 0
MO Hall St. | In-service | WF | Evotherm ET | May, 2006 | 7/16-18/2012 | 6.166667 | 2014-09-24 | 8.333333 | Sec 2 (M) | 38.6861°, -90.2072° | 38.6866°, -90.2076° | 37 |  | 188.5 |  | 0 |  | 0
MO Hall St. | In-service | WF | Evotherm ET | May, 2006 | 7/16-18/2012 | 6.166667 | 2014-09-24 | 8.333333 | Sec 3 (TH) | 38.6857°, -90.2068° | 38.6861°, -90.2072° | 49 |  | 170.5 |  | 0 |  | 0
MO Hall St. | In-service | WF | Asphamin | May, 2006 | 7/16-18/2012 | 6.166667 | 2014-09-24 | 8.333333 | Sec 1 (F) | 38.7142°, -90.2276° | 38.7137°, -90.2277° | 109 | 117 | 168 | 139.3 | 200 | 200 | 200 | 200
MO Hall St. | In-service | WF | Asphamin | May, 2006 | 7/16-18/2012 | 6.166667 | 2014-09-24 | 8.333333 | Sec 2 (M) | 38.7137°, -90.2277° | 38.7131°, -90.2278° | 68 |  | 147 |  | 200 |  | 200
MO Hall St. | In-service | WF | Asphamin | May, 2006 | 7/16-18/2012 | 6.166667 | 2014-09-24 | 8.333333 | Sec 3 (TH) | 38.7131°, -90.2278° | 38.7126°, -90.2279° | 174 |  | 103 |  | 200 |  | 200
MO Rte. CC | In-service | WF | HMA | 2007 | 2012-07-17 | 5 | 2014-09-23 | 7.166667 | Sec 1 (F) | 38.6556°, -90.5886° | 38.6559°, -90.5881° | 48 | 78.3 | 53 | 86 | 0 | 0 | 141 | 139.7
MO Rte. CC | In-service | WF | HMA | 2007 | 2012-07-17 | 5 | 2014-09-23 | 7.166667 | Sec 2 (M) | 38.6559°, -90.5880° | 38.6562°, -90.5875° | 84 |  | 84 |  | 0 |  | 153
MO Rte. CC | In-service | WF | HMA | 2007 | 2012-07-17 | 5 | 2014-09-23 | 7.166667 | Sec 3 (TH) | 38.6563°, -90.5875° | 38.6566°, -90.5870° | 103 |  | 121 |  | 0 |  | 125
MO Rte. CC | In-service | WF | Evotherm DAT | 2007 | 2012-07-17 | 5 | 2014-09-23 | 7.166667 | Sec 1 (F) | 38.6516°, -90.6422° | 38.6520°, -90.6416° | 60 | 96.3 | 70 | 122 | 0 | 0 | 28 | 47.7
MO Rte. CC | In-service | WF | Evotherm DAT | 2007 | 2012-07-17 | 5 | 2014-09-23 | 7.166667 | Sec 2 (M) | 38.6519°, -90.6416° | 38.6522°, -90.6410° | 100 |  | 127 |  | 0 |  | 0
MO Rte. CC | In-service | WF | Evotherm DAT | 2007 | 2012-07-17 | 5 | 2014-09-23 | 7.166667 | Sec 3 (TH) | 38.6522°, -90.6410° | 38.6525°, -90.6404° | 129 |  | 169 |  | 0 |  | 115
MN TH 169 | In-service | WF | HMA | July, 2010 | 2012-08-28 | 2.166667 | 2014-07-29 | 4.166667 | Sec 1 (F) | STA 250.6733 | STA 250.7112 | 83 | 84.3 | 120 | 110 | 0 | 0 | 0 | 0
MN TH 169 | In-service | WF | HMA | July, 2010 | 2012-08-28 | 2.166667 | 2014-07-29 | 4.166667 | Sec 2 (M) | STA 250.7112 | STA 250.7490 | 74 |  | 98 |  | 0 |  | 0
MN TH 169 | In-service | WF | HMA | July, 2010 | 2012-08-28 | 2.166667 | 2014-07-29 | 4.166667 | Sec 3 (TH) | STA 250.7490 | STA 250.7868 | 96 |  | 112 |  | 0 |  | 0
MN TH 169 | In-service | WF | Evotherm 3G | July, 2010 | 2012-08-28 | 2.166667 | 2014-07-29 | 4.166667 | Sec 1 (F) | STA 250.1848 | STA 250.2227 | 40 | 45 | 90 | 101 | 0 | 0 | 0 | 0
MN TH 169 | In-service | WF | Evotherm 3G | July, 2010 | 2012-08-28 | 2.166667 | 2014-07-29 | 4.166667 | Sec 2 (M) | STA 250.2227 | STA 250.2606 | 44 |  | 99 |  | 0 |  | 0
MN TH 169 | In-service | WF | Evotherm 3G | July, 2010 | 2012-08-28 | 2.166667 | 2014-07-29 | 4.166667 | Sec 3 (TH) | STA 250.2606 | STA 250.2985 | 51 |  | 114 |  | 0 |  | 0
OH SR 541 | In-service | WF | HMA | Sep., 2006 | 2012-06-18 | 5.75 | 2014-10-06 | 8.083333 | Sec 1 (F) | STA 32.84 | STA 32.80 | 90 | 120.3 | 201 | 222 | 170 | 125 | 184 | 150.3
OH SR 541 | In-service | WF | HMA | Sep., 2006 | 2012-06-18 | 5.75 | 2014-10-06 | 8.083333 | Sec 2 (M) | STA 32.80 | STA 32.76 | 84 |  | 209 |  | 70 |  | 89
OH SR 541 | In-service | WF | HMA | Sep., 2006 | 2012-06-18 | 5.75 | 2014-10-06 | 8.083333 | Sec 3 (TH) | STA 32.76 | STA 32.72 | 187 |  | 256 |  | 135 |  | 178
OH SR 541 | In-service | WF | Sasobit | Sep., 2006 | 2012-06-18 | 5.75 | 2014-10-06 | 8.083333 | Sec 1 (F) | STA 5.80 | STA 5.76 | 30 | 54 | 122 | 134 | 200 | 200.3 | 200 | 213.7
OH SR 541 | In-service | WF | Sasobit | Sep., 2006 | 2012-06-18 | 5.75 | 2014-10-06 | 8.083333 | Sec 2 (M) | STA 5.76 | STA 5.72 | 45 |  | 144 |  | 201 |  | 228
OH SR 541 | In-service | WF | Sasobit | Sep., 2006 | 2012-06-18 | 5.75 | 2014-10-06 | 8.083333 | Sec 3 (TH) | STA 5.90 | STA 5.86 | 87 |  | 136 |  | 200 |  | 213
OH SR 541 | In-service | WF | Evotherm ET | Sep., 2006 | 2012-06-18 | 5.75 | 2014-10-06 | 8.083333 | Sec 1 (F) | STA 1.83 | STA 1.79 | 32 | 40.7 | 50 | 46.7 | 59 | 76.3 | 210 | 171.3
OH SR 541 | In-service | WF | Evotherm ET | Sep., 2006 | 2012-06-18 | 5.75 | 2014-10-06 | 8.083333 | Sec 2 (M) | STA 1.90 | STA 1.87 | 20 |  | 20 |  | 170 |  | 210
OH SR 541 | In-service | WF | Evotherm ET | Sep., 2006 | 2012-06-18 | 5.75 | 2014-10-06 | 8.083333 | Sec 3 (TH) | STA 1.87 | STA 1.83 | 70 |  | 70 |  | 0 |  | 94
OH SR 541 | In-service | WF | Asphamin | Sep., 2006 | 2012-06-18 | 5.75 | 2014-10-06 | 8.083333 | Sec 1 (F) | STA 3.57 | STA 3.53 | 55 | 48.3 | 93 | 79.5 | 225 | 235 | 265 | 284
OH SR 541 | In-service | WF | Asphamin | Sep., 2006 | 2012-06-18 | 5.75 | 2014-10-06 | 8.083333 | Sec 2 (M) | STA 3.64 | STA 3.61 | 33 |  | 69 |  | 230 |  | 277
OH SR 541 | In-service | WF | Asphamin | Sep., 2006 | 2012-06-18 | 5.75 | 2014-10-06 | 8.083333 | Sec 3 (TH) | STA 3.61 | STA 3.57 | 57 |  | 76.5 |  | 250 |  | 310
PA SR 2012 | In-service | WF | HMA | May-June, 2009 | 2012-06-20 | 3 | 2014-10-07 | 5.333333 | Sec 1 (F) | 40.8460°, -77.5233° | 40.8458°, -77.5240° | 0 | 0 | 0 | 0 | 0 | 0 | 0 | 0
PA SR 2012 | In-service | WF | HMA | May-June, 2009 | 2012-06-20 | 3 | 2014-10-07 | 5.333333 | Sec 2 (M) | 40.8458°, -77.5240° | 40.8455°, -77.5246° | 0 |  | 0 |  | 0 |  | 0
PA SR 2012 | In-service | WF | HMA | May-June, 2009 | 2012-06-20 | 3 | 2014-10-07 | 5.333333 | Sec 3 (TH) | 40.8455°, -77.5246° | 40.8452°, -77.5252° | 0 |  | 0 |  | 0 |  | 0
PA SR 2012 | In-service | WF | LEA | May-June, 2009 | 2012-06-20 | 3 | 2014-10-07 | 5.333333 | Sec 1 (F) | 40.8603°, -77.4747° | 40.8601°, -77.4754° | 0 | 0 | 0 | 0 | 0 | 0 | 0 | 0
PA SR 2012 | In-service | WF | LEA | May-June, 2009 | 2012-06-20 | 3 | 2014-10-07 | 5.333333 | Sec 2 (M) | 40.8599°, -77.4760° | 40.8597°, -77.4767° | 0 |  | 0 |  | 0 |  | 0
PA SR 2012 | In-service | WF | LEA | May-June, 2009 | 2012-06-20 | 3 | 2014-10-07 | 5.333333 | Sec 3 (TH) | 40.8601°, -77.4754° | 40.8599°, -77.4760° | 0 |  | 0 |  | 0 |  | 0
PA SR 2012 | In-service | WF | Gencor | May-June, 2009 | 2012-06-20 | 3 | 2014-10-07 | 5.333333 | Sec 1 (F) | 40.8562°, -77.4904° | 40.8559°,-77.4908° | 0 | 0 | 0 | 0 | 0 | 0 | 0 | 0
PA SR 2012 | In-service | WF | Gencor | May-June, 2009 | 2012-06-20 | 3 | 2014-10-07 | 5.333333 | Sec 2 (M) | 40.8559°,-77.4909° | 40.8557°, -77.4915° | 0 |  | 0 |  | 0 |  | 0
PA SR 2012 | In-service | WF | Gencor | May-June, 2009 | 2012-06-20 | 3 | 2014-10-07 | 5.333333 | Sec 3 (TH) | 40.8545°, -77.4931° | 40.8542°, -77.4937° | 0 |  | 0 |  | 0 |  | 0
VA I-66 | In-service | WF | HMA | July, 2010 | 2012-06-26 | 2 | 2014-10-28 | 4.333333 | Sec 1 (F) | 38.8012°, -77.6049° | 38.8009°, -77.6043° | 0 | 0 | 0 | 0 | 0 | 0 | 0 | 0
VA I-66 | In-service | WF | HMA | July, 2010 | 2012-06-26 | 2 | 2014-10-28 | 4.333333 | Sec 2 (M) | 38.8009°, -77.6043° | 38.8008°, -77.6036° | 0 |  | 0 |  | 0 |  | 0
VA I-66 | In-service | WF | HMA | July, 2010 | 2012-06-26 | 2 | 2014-10-28 | 4.333333 | Sec 3 (TH) | 38.8007°, -77.6036° | 38.8006°, -77.6030° | 0 |  | 0 |  | 0 |  | 0
VA I-66 | In-service | WF | Astec DBG | July, 2010 | 2012-06-26 | 2 | 2014-10-28 | 4.333333 | Sec 1 (F) | 38.8012°, -77.6049° | 38.8010°, -77.6043° | 0 | 0 | 7 | 3.3 | 0 | 0 | 0 | 0
VA I-66 | In-service | WF | Astec DBG | July, 2010 | 2012-06-26 | 2 | 2014-10-28 | 4.333333 | Sec 2 (M) | 38.8010°,-77.6043 ° | 38.8008°, -77.6036° | 0 |  | 3 |  | 0 |  | 0
VA I-66 | In-service | WF | Astec DBG | July, 2010 | 2012-06-26 | 2 | 2014-10-28 | 4.333333 | Sec 3 (TH) | 38.8008°, -77.6036° | 38.8006°, -77.6029° | 0 |  | 0 |  | 0 |  | 0
IL 147 | In-service | WF | HMA | June, 2010 | 2012-07-19 | 2.083333 | 2014-07-29 | 4.083333 | Sec 1 (F) | 268+00 | 270+00 | 0 | 0 | 7 | 5.7 | 0 | 0 | 0 | 0
IL 147 | In-service | WF | HMA | June, 2010 | 2012-07-19 | 2.083333 | 2014-07-29 | 4.083333 | Sec 2 (M) | 270+00 | 272+00 | 0 |  | 10 |  | 0 |  | 0
IL 147 | In-service | WF | HMA | June, 2010 | 2012-07-19 | 2.083333 | 2014-07-29 | 4.083333 | Sec 3 (TH) | 272+00 | 274+00 | 0 |  | 0 |  | 0 |  | 0
IL 147 | In-service | WF | Astec DBG | June, 2010 | 2012-07-19 | 2.083333 | 2014-07-29 | 4.083333 | Sec 1 (F) | 376+00 | 378+00 | 0 | 0 | 4 | 6.7 | 0 | 0 | 0 | 0
IL 147 | In-service | WF | Astec DBG | June, 2010 | 2012-07-19 | 2.083333 | 2014-07-29 | 4.083333 | Sec 2 (M) | 378+00 | 380+00 | 0 |  | 8 |  | 0 |  | 0
IL 147 | In-service | WF | Astec DBG | June, 2010 | 2012-07-19 | 2.083333 | 2014-07-29 | 4.083333 | Sec 3 (TH) | 380+00 | 382+00 | 0 |  | 8 |  | 0 |  | 0
PA SR 2006 | In-service | WF | HMA | May, 2009 | 2012-06-21 | 3.166667 | 2014-10-07 | 3.5 | Sec 1 (F) | 0070/0610 | 0070/0410 | 0 | 0 | 0 | 0 | 0 | 0 | 15 | 31.7
PA SR 2006 | In-service | WF | HMA | May, 2009 | 2012-06-21 | 3.166667 | 2014-10-07 | 3.5 | Sec 2 (M) | 0070/0410 | 0070/0210 | 0 |  | 0 |  | 0 |  | 60
PA SR 2006 | In-service | WF | HMA | May, 2009 | 2012-06-21 | 3.166667 | 2014-10-07 | 3.5 | Sec 3 (TH) | 0070/0210 | 0070/0010 | 0 |  | 0 |  | 0 |  | 20
PA SR 2006 | In-service | WF | Sasobit | May, 2009 | 2012-06-21 | 3.166667 | 2014-10-07 | 3.5 | Sec 1 (F) | 0130/0327 | 0130/0127 | 0 | 0 | 0 | 0.7* | 0 | 0 | 42 | 40
PA SR 2006 | In-service | WF | Sasobit | May, 2009 | 2012-06-21 | 3.166667 | 2014-10-07 | 3.5 | Sec 2 (M) | 0130/0127 | 0120/2313 | 0 |  | 2 |  | 0 |  | 48
PA SR 2006 | In-service | WF | Sasobit | May, 2009 | 2012-06-21 | 3.166667 | 2014-10-07 | 3.5 | Sec 3 (TH) | 0120/2313 | 0120/2113 | 0 |  | 0 |  | 0 |  | 30
PA SR 2006 | In-service | WF | Advera | May, 2009 | 2012-06-21 | 3.166667 | 2014-10-07 | 3.5 | Sec 1 (F) | 0090/0730 | 0090/0530 | 0 | 0 | 4 | 1.7* | 0 | 0 | 0 | 3.7
PA SR 2006 | In-service | WF | Advera | May, 2009 | 2012-06-21 | 3.166667 | 2014-10-07 | 3.5 | Sec 2 (M) | 0090/0530 | 0090/0330 | 0 |  | 1 |  | 0 |  | 0
PA SR 2006 | In-service | WF | Advera | May, 2009 | 2012-06-21 | 3.166667 | 2014-10-07 | 3.5 | Sec 3 (TH) | 0900/0330 | 0900/0130 | 0 |  | 0 |  | 0 |  | 11
SC US 178 | In-service | WNF | HMA | Sep. 2007 | 2012-07-27 | 4.833333 | 2014-09-25 | 7 | Sec 1 (F) | 33.198480°, -80.429506° | 33.198937°, -80.429868° | 74 | 66.3 | 77 | 79.7 | 200 | 205 | 200 | 212
SC US 178 | In-service | WNF | HMA | Sep. 2007 | 2012-07-27 | 4.833333 | 2014-09-25 | 7 | Sec 2 (M) | 33.198022°, -80.429143° | 33.198480°, -80.429506° | 72 |  | 78 |  | 200 |  | 200
SC US 178 | In-service | WNF | HMA | Sep. 2007 | 2012-07-27 | 4.833333 | 2014-09-25 | 7 | Sec 3 (TH) | 33.197558°, -80.428808° | 33.198022°, -80.429143° | 53 |  | 84 |  | 215 |  | 236
SC US 178 | In-service | WNF | Evotherm DAT | Sep. 2007 | 2012-07-27 | 4.833333 | 2014-09-25 | 7 | Sec 1 (F) | 33.149069°, -80.367211° | 33.149403°, -80.367721° | 82 | 108.7 | 94 | 121 | 200 | 200.7 | 200 | 200.7
SC US 178 | In-service | WNF | Evotherm DAT | Sep. 2007 | 2012-07-27 | 4.833333 | 2014-09-25 | 7 | Sec 2 (M) | 33.149403°, -80.367721° | 33.149748°, -80.368231° | 124 |  | 139 |  | 200 |  | 200
SC US 178 | In-service | WNF | Evotherm DAT | Sep. 2007 | 2012-07-27 | 4.833333 | 2014-09-25 | 7 | Sec 3 (TH) | 33.149748°, -80.368231° | 33.150089°, -80.368730° | 120 |  | 130 |  | 202 |  | 202
TN SR 46 | In-service | WNF | HMA Danley | Oct., 2007 | 2012-07-14 | 4.75 | 2014-10-23 | 6.666667 | Sec 1 (F) | 33.997164°, -86.899956 ° | 35.997662°, -86.899662 ° | 0 | 0 | 12 | 4 | 0 | 0 | 2 | 0.6666667
TN SR 46 | In-service | WNF | HMA Danley | Oct., 2007 | 2012-07-14 | 4.75 | 2014-10-23 | 6.666667 | Sec 2 (M) | 36.005402°, -86.889113° | 36.005854°, -86.888735° | 0 |  | 0 |  | 0 |  | 0
TN SR 46 | In-service | WNF | HMA Danley | Oct., 2007 | 2012-07-14 | 4.75 | 2014-10-23 | 6.666667 | Sec 3 (TH) | 36.005854°, -86.888735° | 36.006271°, -86.888301° | 0 |  | 0 |  | 0 |  | 0
TN SR 46 | In-service | WNF | HMA Franklin | Oct., 2007 | 2012-07-14 | 4.75 | 2014-10-23 | 6.666667 | Sec 1 (F) | 36.006340°, -86.888297° | 36.005906°, -86.888697° | 0 | 1.666667 | 0 | 2.666667 | 0 | 2.333333 | 2 | 31
TN SR 46 | In-service | WNF | HMA Franklin | Oct., 2007 | 2012-07-14 | 4.75 | 2014-10-23 | 6.666667 | Sec 2 (M) | 36.005906°, -86.888697° | 36.005468°, -86.889107° | 0 |  | 0 |  | 0 |  | 0
TN SR 46 | In-service | WNF | HMA Franklin | Oct., 2007 | 2012-07-14 | 4.75 | 2014-10-23 | 6.666667 | Sec 3 (TH) | 35.997641°, -86.899728° | 35.997153°, -86.900019° | 5 |  | 8 |  | 7 |  | 91
TN SR 46 | In-service | WNF | Sasobit | Oct., 2007 | 2012-07-14 | 4.75 | 2014-10-23 | 6.666667 | Sec 1 (F) | 35.981575°, -86.922011° | 35.982022°, -86.921617° | 0 | 6 | 61 | 61 | 44 | 38 | 87 | 147.6667
TN SR 46 | In-service | WNF | Sasobit | Oct., 2007 | 2012-07-14 | 4.75 | 2014-10-23 | 6.666667 | Sec 2 (M) | 35.982022°, -86.921617° | 35.982469°, -86.921224° | 8 |  | 76 |  | 59 |  | 215
TN SR 46 | In-service | WNF | Sasobit | Oct., 2007 | 2012-07-14 | 4.75 | 2014-10-23 | 6.666667 | Sec 3 (TH) | 35.982469°, -86.921224° | 35.982913°, -86.920830° | 10 |  | 46 |  | 11 |  | 141
TN SR 46 | In-service | WNF | Evotherm DAT | Oct., 2007 | 2012-07-14 | 4.75 | 2014-10-23 | 6.666667 | Sec 1 (F) | 35.961073°, -86.940424° | 35.961512°, -86.940025° | 0 | 2.333333 | 0 | 7 | 52 | 20.33333 | 153 | 106.3333
TN SR 46 | In-service | WNF | Evotherm DAT | Oct., 2007 | 2012-07-14 | 4.75 | 2014-10-23 | 6.666667 | Sec 2 (M) | 35.961512°, -86.940025° | 35.961959°, -86.939615° | 7 |  | 14 |  | 9 |  | 102
TN SR 46 | In-service | WNF | Evotherm DAT | Oct., 2007 | 2012-07-14 | 4.75 | 2014-10-23 | 6.666667 | Sec 3 (TH) | 35.961959°, -86.939615° | 35.962378°, -86.939229° | 0 |  | 7 |  | 0 |  | 64
TN SR 46 | In-service | WNF | Advera | Oct., 2007 | 2012-07-14 | 4.75 | 2014-10-23 | 6.666667 | Sec 1 (F) | 35.967418°, -86.934620° | 35.967005°, -86.935036° | 0 | 11.33333 | 7 | 30.8 | 34 | 11.33333 | 94 | 84.33333
TN SR 46 | In-service | WNF | Advera | Oct., 2007 | 2012-07-14 | 4.75 | 2014-10-23 | 6.666667 | Sec 2 (M) | 35.961985°, -86.939676° | 35.961534°, -86.940057° | 8 |  | 46.4 |  | 0 |  | 87
TN SR 46 | In-service | WNF | Advera | Oct., 2007 | 2012-07-14 | 4.75 | 2014-10-23 | 6.666667 | Sec 3 (TH) | 35.961534°, -86.940057° | 35.961088°, -86.940457° | 26 |  | 39 |  | 0 |  | 72
TN SR 46 | In-service | WNF | Astec DBG | Oct., 2007 | 2012-07-14 | 4.75 | 2014-10-23 | 6.666667 | Sec 1 (F) | 35.977175°, -86.926003° | 35.976725°, -86.926394° | 11 | 3.666667 | 11 | 16.33333 | 0 | 0 | 47 | 28.33333
TN SR 46 | In-service | WNF | Astec DBG | Oct., 2007 | 2012-07-14 | 4.75 | 2014-10-23 | 6.666667 | Sec 2 (M) | 35.977616°, -86.925611° | 35.977175°, -86.926003° | 0 |  | 14 |  | 0 |  | 38
TN SR 46 | In-service | WNF | Astec DBG | Oct., 2007 | 2012-07-14 | 4.75 | 2014-10-23 | 6.666667 | Sec 3 (TH) | 35.978065°, -86.925211° | 35.977616°, -86.925611° | 0 |  | 24 |  | 0 |  | 0
TX FM 324 | In-service | WNF | HMA | Feb.-Mar., 2008 | 2/6-8/2012 | 4 | 2015-04-15 | 7.166667 | Sec 1 (F) | 31°18'30.29"N 94°44'35.45"W | 31°18'28.70"N 94°44'36.09"W | 0 | 0 | 16.64 | 7.4 | 13.7 | 36.9 | 59.3 | 148.5
TX FM 324 | In-service | WNF | HMA | Feb.-Mar., 2008 | 2/6-8/2012 | 4 | 2015-04-15 | 7.166667 | Sec 2 (M) | 31°18'28.70"N 94°44'36.09"W | 31°18'27.07"N 94°44'36.77"W | 0 |  | 2.66 |  | 60 |  | 175.62
TX FM 324 | In-service | WNF | HMA | Feb.-Mar., 2008 | 2/6-8/2012 | 4 | 2015-04-15 | 7.166667 | Sec 3 (TH) | 31°18'27.07"N 94°44'36.77"W | 31°18'25.44"N 94°44'37.45"W | 0 |  | 3 |  | 57 |  | 210.5
TX FM 324 | In-service | WNF | Sasobit | Feb.-Mar., 2008 | 2/6-8/2012 | 4 | 2015-04-15 | 7.166667 | Sec 1 (F) | 31°17'48.21"N 94°44'45.46"W | 31°17'46.23"N 94°44'45.76"W | 0 | 0 | 3 | 5.3 | 96 | 129.3 | 150 | 155.3
TX FM 324 | In-service | WNF | Sasobit | Feb.-Mar., 2008 | 2/6-8/2012 | 4 | 2015-04-15 | 7.166667 | Sec 2 (M) | 31°17'46.23"N 94°44'45.76"W | 31°17'44.28"N 94°44'46.01"W | 0 |  | 13 |  | 174 |  | 188
TX FM 324 | In-service | WNF | Sasobit | Feb.-Mar., 2008 | 2/6-8/2012 | 4 | 2015-04-15 | 7.166667 | Sec 3 (TH) | 31°17'44.28"N 94°44'46.01"W | 31°17'42.34"N 94°44'46.35"W | 0 |  | 0 |  | 118 |  | 128
TX FM 324 | In-service | WNF | Evotherm DAT | Feb.-Mar., 2008 | 2/6-8/2012 | 4 | 2015-04-15 | 7.166667 | Sec 1 (F) | 31°17'41.93"N 94°44'46.23"W | 31°17'39.98"N 94°44'46.72"W | 0 | 0 | 13 | 8 | 52 | 32 | 143 | 87.7
TX FM 324 | In-service | WNF | Evotherm DAT | Feb.-Mar., 2008 | 2/6-8/2012 | 4 | 2015-04-15 | 7.166667 | Sec 2 (M) | 31°17'39.98"N 94°44'46.72"W | 31°17'38.03"N 94°44'47.01"W | 0 |  | 11 |  | 42 |  | 105
TX FM 324 | In-service | WNF | Evotherm DAT | Feb.-Mar., 2008 | 2/6-8/2012 | 4 | 2015-04-15 | 7.166667 | Sec 3 (TH) | 31°17'38.03"N 94°44'47.01"W | 31°17'36.08"N 94°44'47.31"W | 0 |  | 0 |  | 2 |  | 15
TX FM 324 | In-service | WNF | Rediset | Feb.-Mar., 2008 | 2/6-8/2012 | 4 | 2015-04-15 | 7.166667 | Sec 1 (F) | 31°16'0.18"N 94°45'2.47"W | 31°15'58.97"N 94°45'0.71"W | NA | - | 0 | 0 | NA | - | 0 | 0
TX FM 324 | In-service | WNF | Rediset | Feb.-Mar., 2008 | 2/6-8/2012 | 4 | 2015-04-15 | 7.166667 | Sec 2 (M) | 31°15'58.97"N 94°45'0.71"W | 31°15'57.72"N 94°44'58.92"W | NA |  | 0 |  | NA |  | 0
TX FM 324 | In-service | WNF | Rediset | Feb.-Mar., 2008 | 2/6-8/2012 | 4 | 2015-04-15 | 7.166667 | Sec 3 (TH) | 31°15'57.72"N 94°44'58.92"W | 31°15'56.52"N 94°44'57.12"W | NA |  | 0 |  | NA |  | 0
TX FM 324 | In-service | WNF | Advera | Feb.-Mar., 2008 | 2/6-8/2012 | 4 | 2015-04-15 | 7.166667 | Sec 1 (F) | 31°16'50.83"N 94°44'58.69"W | 31°16'49.01"N 94°44'59.51"W | NA | - | 0 | 0 | NA | - | 0 | 0
TX FM 324 | In-service | WNF | Advera | Feb.-Mar., 2008 | 2/6-8/2012 | 4 | 2015-04-15 | 7.166667 | Sec 2 (M) | 31°16'49.01"N 94°44'59.51"W | 31°16'47.16"N 94°45'0.30"W | NA |  | 0 |  | NA |  | 0
TX FM 324 | In-service | WNF | Advera | Feb.-Mar., 2008 | 2/6-8/2012 | 4 | 2015-04-15 | 7.166667 | Sec 3 (TH) | 31°16'47.16"N 94°45'0.30"W | 31°16'45.34"N 94°45'1.12"W | NA |  | 0 |  | NA |  | 0
LA 116 | In-service | WNF | HMA | Mar., 2010 | 2013-05-21 | 3.166667 | 2015-02-10 | 4.916667 | Sec 1 (F) | 31°23'15.87"N 92°18'49.49"W | 31°23'15.86"N 92°18'51.82"W | 70 | 53.7 | 84 | 74 | 0 | 8.7 | 0 | 19.3
LA 116 | In-service | WNF | HMA | Mar., 2010 | 2013-05-21 | 3.166667 | 2015-02-10 | 4.916667 | Sec 2 (M) | 31°23'15.86"N 92°18'51.82"W | 31°23'15.86"N 92°18'54.12"W | 43 |  | 59 |  | 18 |  | 10
LA 116 | In-service | WNF | HMA | Mar., 2010 | 2013-05-21 | 3.166667 | 2015-02-10 | 4.916667 | Sec 3 (TH) | 31°23'15.86"N 92°18'54.12"W | 31°23'15.84"N 92°18'56.46"W | 48 |  | 79 |  | 8 |  | 48
LA 116 | In-service | WNF | Foam | Mar., 2010 | 2013-05-21 | 3.166667 | 2015-02-10 | 4.916667 | Sec 1 (F) | 31°23'15.70"N 92°18'54.16"W | 31°23'15.69"N 92°18'49.53"W | 17 | 56.7 | 54 | 87 | 0 | 15 | 0 | 30
LA 116 | In-service | WNF | Foam | Mar., 2010 | 2013-05-21 | 3.166667 | 2015-02-10 | 4.916667 | Sec 2 (M) | 31°23'15.70"N 92°18'54.16"W | 31°23'15.71"N 92°18'51.84"W | 93 |  | 141 |  | 30 |  | 79
LA 116 | In-service | WNF | Foam | Mar., 2010 | 2013-05-21 | 3.166667 | 2015-02-10 | 4.916667 | Sec 3 (TH) | 31°23'15.71"N 92°18'56.47"W | 31°23'15.70"N 92°18'54.16"W | 60 |  | 66 |  | 15 |  | 11
LA 3191 | In-service | WNF | HMA | Nov., 2008 | 2013-05-21 | 4.583333 | 2015-02-10 | 6.333333 | Sec 1 (F) | 31°46'59.54"N 93°08'39.16"W | 31°46'57.80"N 93°08'37.98"W | 83 | 85.7 | 115 | 109 | 0 | 10.7 | 54 | 36
LA 3191 | In-service | WNF | HMA | Nov., 2008 | 2013-05-21 | 4.583333 | 2015-02-10 | 6.333333 | Sec 2 (M) | 31°47'02.87"N 93°08'41.53"W | 31°47'01.24"N 93°08'40.30"W | 88 |  | 110 |  | 0 |  | 9
LA 3191 | In-service | WNF | HMA | Nov., 2008 | 2013-05-21 | 4.583333 | 2015-02-10 | 6.333333 | Sec 3 (TH) | 31°47'01.24"N 93°08'40.30"W | 31°46'59.54"N 93°08'39.16"W | 86 |  | 102 |  | 32 |  | 45
LA 3191 | In-service | WNF | Foam | Nov., 2008 | 2013-05-21 | 4.583333 | 2015-02-10 | 6.333333 | Sec 1 (F) | 31°46'57.87"N 93°08'37.86"W | 31°46'59.58"N 93°08'39.04"W | 68 | 56 | 99 | 84.3 | 0 | 0 | 22 | 9.7
LA 3191 | In-service | WNF | Foam | Nov., 2008 | 2013-05-21 | 4.583333 | 2015-02-10 | 6.333333 | Sec 2 (M) | 31°47'01.30"N 93°08'40.18"W | 31°47'02.95"N 93°08'41.39"W | 27 |  | 46 |  | 0 |  | 1
LA 3191 | In-service | WNF | Foam | Nov., 2008 | 2013-05-21 | 4.583333 | 2015-02-10 | 6.333333 | Sec 3 (TH) | 31°46'59.58"N 93°08'39.04"W | 31°47'01.30"N 93°08'40.18"W | 73 |  | 108 |  | 0 |  | 6
LA 3121 | In-service | WNF | HMA | Mar., 2009 | 2013-05-20 | 4.166667 | 2015-02-09 | 5.916667 | Sec 1 (F) | 32°56'44.33"N 92°36'14.43"W | 32°56'42.39"N 92°36'14.45"W | 0 | 0 | 0 | 2 | 0 | 0 | 0 | 0
LA 3121 | In-service | WNF | HMA | Mar., 2009 | 2013-05-20 | 4.166667 | 2015-02-09 | 5.916667 | Sec 2 (M) | 32°56'42.39"N 92°36'14.45"W | 32°56'40.42"N 92°36'14.49"W | 0 |  | 0 |  | 0 |  | 0
LA 3121 | In-service | WNF | HMA | Mar., 2009 | 2013-05-20 | 4.166667 | 2015-02-09 | 5.916667 | Sec 3 (TH) | 32°56'40.42"N 92°36'14.49"W | 32°56'38.45"N 92°36'14.50"W | 0 |  | 6 |  | 0 |  | 0
LA 3121 | In-service | WNF | Evotherm 3G 15%RAP | Mar., 2009 | 2013-05-20 | 4.166667 | 2015-02-09 | 5.916667 | Sec 1 (F) | 32°59'01.71"N 92°36'01.79"W | 32°58'59.74"N 92°36'01.93"W | 28 | 35.3 | 44 | 72.7 | 0 | 0 | 0 | 0
LA 3121 | In-service | WNF | Evotherm 3G 15%RAP | Mar., 2009 | 2013-05-20 | 4.166667 | 2015-02-09 | 5.916667 | Sec 2 (M) | 32°58'59.74"N 92°36'01.93"W | 32°58'57.61"N 92°36'01.75"W | 36 |  | 96 |  | 0 |  | 0
LA 3121 | In-service | WNF | Evotherm 3G 15%RAP | Mar., 2009 | 2013-05-20 | 4.166667 | 2015-02-09 | 5.916667 | Sec 3 (TH) | 32°58'57.61"N 92°36'01.75"W | 32°58'55.63"N 92°36'01.56"W | 42 |  | 78 |  | 0 |  | 0
LA 3121 | In-service | WNF | Evotherm 3G 30%RAP | Mar., 2009 | 2013-05-20 | 4.166667 | 2015-02-09 | 5.916667 | Sec 1 (F) | 33°00'30.20"N 92°35'21.32"W | 33°00'28.89"N 92°35'23.11"W | 0 | 0 | 0 | 6.7 | 0 | 0 | 9 | 12
LA 3121 | In-service | WNF | Evotherm 3G 30%RAP | Mar., 2009 | 2013-05-20 | 4.166667 | 2015-02-09 | 5.916667 | Sec 2 (M) | 33°00'28.89"N 92°35'23.11"W | 33°00'27.38"N 92°35'24.67"W | 0 |  | 20 |  | 0 |  | 0
LA 3121 | In-service | WNF | Evotherm 3G 30%RAP | Mar., 2009 | 2013-05-20 | 4.166667 | 2015-02-09 | 5.916667 | Sec 3 (TH) | 33°00'07.82"N 92°35'49.81"W | 33°00'06.33"N 92°35'51.29"W | 0 |  | 0 |  | 0 |  | 27
WA I-90 | In-service | DF | HMA | June, 2008 | 2012-08-27 | 4.166667 | 2014-09-15 | 6.25 | Sec 1 (F) | MP142.00 | MP142.04 | 10 | 25.3 | 19 | 33 | 0 | 0 | 0 | 25.3
WA I-90 | In-service | DF | HMA | June, 2008 | 2012-08-27 | 4.166667 | 2014-09-15 | 6.25 | Sec 2 (M) | MP142.50 | MP142.54 | 37 |  | 40 |  | 0 |  | 43
WA I-90 | In-service | DF | HMA | June, 2008 | 2012-08-27 | 4.166667 | 2014-09-15 | 6.25 | Sec 3 (TH) | MP143.00 | MP143.04 | 29 |  | 40 |  | 0 |  | 33
WA I-90 | In-service | DF | Sasobit | June, 2008 | 2012-08-27 | 4.166667 | 2014-09-15 | 6.25 | Sec 1 (F) | MP145.00 | MP145.04 | 15 | 6.3 | 31 | 13.7 | 0 | 0 | 22 | 7.3
WA I-90 | In-service | DF | Sasobit | June, 2008 | 2012-08-27 | 4.166667 | 2014-09-15 | 6.25 | Sec 2 (M) | MP145.50 | MP145.54 | 0 |  | 0 |  | 0 |  | 0
WA I-90 | In-service | DF | Sasobit | June, 2008 | 2012-08-27 | 4.166667 | 2014-09-15 | 6.25 | Sec 3 (TH) | MP146.00 | MP146.50 | 4 |  | 10 |  | 0 |  | 0
WA SR 12 | In-service | DF | HMA | Apr., 2010 | 2012-08-28 | 1.666667 | 2014-09-16 | 3.75 | Sec 1 (F) | MP332.74 | MP332.78 | 0 | 0 | 0 | 0 | 0 | 0 | 0 | 0
WA SR 12 | In-service | DF | HMA | Apr., 2010 | 2012-08-28 | 1.666667 | 2014-09-16 | 3.75 | Sec 2 (M) | MP332.78 | MP332.81 | 0 |  | 0 |  | 0 |  | 0
WA SR 12 | In-service | DF | HMA | Apr., 2010 | 2012-08-28 | 1.666667 | 2014-09-16 | 3.75 | Sec 3 (TH) | MP332.81 | MP332.85 | 0 |  | 0 |  | 0 |  | 0
WA SR 12 | In-service | DF | Aquablack | Apr., 2010 | 2012-08-28 | 1.666667 | 2014-09-16 | 3.75 | Sec 1 (F) | MP332.78 | MP332.81 | 0 | 0 | 0 | 0 | 0 | 0 | 0 | 0
WA SR 12 | In-service | DF | Aquablack | Apr., 2010 | 2012-08-28 | 1.666667 | 2014-09-16 | 3.75 | Sec 2 (M) | MP332.81 | MP332.85 | 0 |  | 0 |  | 0 |  | 0
WA SR 12 | In-service | DF | Aquablack | Apr., 2010 | 2012-08-28 | 1.666667 | 2014-09-16 | 3.75 | Sec 3 (TH) | MP332.85 | MP332.89 | 0 |  | 0 |  | 0 |  | 0
CO IH 70 | In-service | DF | HMA | July-Aug., 2007 | 2012-10-18 | 5.25 | 2014-09-09 | 7.166667 | Sec 1 (F) | MP207.72 | MP207.76 | 85 | 59 | 62 | 66 | 0 | 0 | 0 | 0
CO IH 70 | In-service | DF | HMA | July-Aug., 2007 | 2012-10-18 | 5.25 | 2014-09-09 | 7.166667 | Sec 2 (M) | MP208.96 | MP208.99 | 48 |  | 77 |  | 0 |  | 0
CO IH 70 | In-service | DF | HMA | July-Aug., 2007 | 2012-10-18 | 5.25 | 2014-09-09 | 7.166667 | Sec 3 (TH) | MP201.20 | MP210.24 | 44 |  | 59 |  | 0 |  | 0
CO IH 70 | In-service | DF | Sasobit | July-Aug., 2007 | 2012-10-18 | 5.25 | 2014-09-09 | 7.166667 | Sec 1 (F) | MP209.09 | MP209.13 | 22 | 37.7 | 38 | 51 | 0 | 0 | 0 | 0
CO IH 70 | In-service | DF | Sasobit | July-Aug., 2007 | 2012-10-18 | 5.25 | 2014-09-09 | 7.166667 | Sec 2 (M) | MP209.13 | MP209.16 | 70 |  | 74 |  | 0 |  | 0
CO IH 70 | In-service | DF | Sasobit | July-Aug., 2007 | 2012-10-18 | 5.25 | 2014-09-09 | 7.166667 | Sec 3 (TH) | MP209.16 | MP209.20 | 21 |  | 41 |  | 0 |  | 0
CO IH 70 | In-service | DF | Evotherm DAT | July-Aug., 2007 | 2012-10-18 | 5.25 | 2014-09-09 | 7.166667 | Sec 1 (F) | MP210.50 | MP210.54 | 0 | 0 | 12 | 8 | 0 | 0 | 0 | 10
CO IH 70 | In-service | DF | Evotherm DAT | July-Aug., 2007 | 2012-10-18 | 5.25 | 2014-09-09 | 7.166667 | Sec 2 (M) | MP210.54 | MP210.58 | 0 |  | 0 |  | 0 |  | 10
CO IH 70 | In-service | DF | Evotherm DAT | July-Aug., 2007 | 2012-10-18 | 5.25 | 2014-09-09 | 7.166667 | Sec 3 (TH) | MP210.58 | MP210.61 | 0 |  | 12 |  | 0 |  | 20
CO IH 70 | In-service | DF | Advera | July-Aug., 2007 | 2012-10-18 | 5.25 | 2014-09-09 | 7.166667 | Sec 1 (F) | MP208.74 | MP208.77 | 0 | 9.3 | 12 | 21 | 0 | 0 | 0 | 0
CO IH 70 | In-service | DF | Advera | July-Aug., 2007 | 2012-10-18 | 5.25 | 2014-09-09 | 7.166667 | Sec 2 (M) | MP208.77 | MP208.81 | 9 |  | 15 |  | 0 |  | 0
CO IH 70 | In-service | DF | Advera | July-Aug., 2007 | 2012-10-18 | 5.25 | 2014-09-09 | 7.166667 | Sec 3 (TH) | MP208.81 | MP208.85 | 19 |  | 36 |  | 0 |  | 0
NE US 14 | In-service | DF | HMA-Advera | 2008 | 2012-10-14 | 4 | 2014-09-11 | 5.916667 | Sec 1 (F) | MP152.00 | MP152.04 | 0 | 0 | 14 | 28 | 0 | 0 | 0 | 0
NE US 14 | In-service | DF | HMA-Advera | 2008 | 2012-10-14 | 4 | 2014-09-11 | 5.916667 | Sec 2 (M) | MP152.04 | MP152.08 | 0 |  | 42 |  | 0 |  | 0
NE US 14 | In-service | DF | HMA-Advera | 2008 | 2012-10-14 | 4 | 2014-09-11 | 5.916667 | Sec 3 (TH) | MP152.08 | MP152.11 | 0 |  | 28 |  | 0 |  | 0
NE US 14 | In-service | DF | Advera | 2008 | 2012-10-14 | 4 | 2014-09-11 | 5.916667 | Sec 1 (F) | MP148.08 | MP148.11 | 0 | 3.3 | 2 | 5.3 | 0 | 0 | 8 | 2.7
NE US 14 | In-service | DF | Advera | 2008 | 2012-10-14 | 4 | 2014-09-11 | 5.916667 | Sec 2 (M) | MP148.04 | MP148.08 | 0 |  | 0 |  | 0 |  | 0
NE US 14 | In-service | DF | Advera | 2008 | 2012-10-14 | 4 | 2014-09-11 | 5.916667 | Sec 3 (TH) | MP148.00 | MP148.04 | 10 |  | 14 |  | 0 |  | 0
NE US 14 | In-service | DF | HMA-Evotherm DAT | 2008 | 2012-10-14 | 4 | 2014-09-11 | 5.916667 | Sec 1 (F) | MP155.91 | MP155.95 | 26 | 41.7 | 57 | 52 | 0 | 0 | 0 | 0
NE US 14 | In-service | DF | HMA-Evotherm DAT | 2008 | 2012-10-14 | 4 | 2014-09-11 | 5.916667 | Sec 2 (M) | MP155.95 | MP155.99 | 36 |  | 33 |  | 0 |  | 0
NE US 14 | In-service | DF | HMA-Evotherm DAT | 2008 | 2012-10-14 | 4 | 2014-09-11 | 5.916667 | Sec 3 (TH) | MP155.99 | MP156.02 | 63 |  | 66 |  | 0 |  | 0
NE US 14 | In-service | DF | Evotherm DAT | 2008 | 2012-10-14 | 4 | 2014-09-11 | 5.916667 | Sec 1 (F) | MP153.89 | MP153.92 | 0 | 0 | 12 | 8 | 0 | 0 | 0 | 0
NE US 14 | In-service | DF | Evotherm DAT | 2008 | 2012-10-14 | 4 | 2014-09-11 | 5.916667 | Sec 2 (M) | MP153.92 | MP153.96 | 0 |  | 12 |  | 0 |  | 0
NE US 14 | In-service | DF | Evotherm DAT | 2008 | 2012-10-14 | 4 | 2014-09-11 | 5.916667 | Sec 3 (TH) | MP153.96 | MP154.00 | 0 |  | 0 |  | 0 |  | 0
NV | In-service | DF | HMA | Aug., 2010 | 2012-10-19 | 1.833333 | 2014-09-08 | 3.75 | Sec 1 (F) | 10+68 | 12+68 | 0 | 0 | 0 | 0 | 0 | 0 | 0 | 0
NV | In-service | DF | HMA | Aug., 2010 | 2012-10-19 | 1.833333 | 2014-09-08 | 3.75 | Sec 2 (M) | 12+68 | 14+68 | 0 |  | 0 |  | 0 |  | 0
NV | In-service | DF | HMA | Aug., 2010 | 2012-10-19 | 1.833333 | 2014-09-08 | 3.75 | Sec 3 (TH) | 14+68 | 16+68 | 0 |  | 0 |  | 0 |  | 0
NV | In-service | DF | Ultrafoam | Aug., 2010 | 2012-10-19 | 1.833333 | 2014-09-08 | 3.75 | Sec 1 (F) | 55+95 | 53+95 | 0 | 0 | 0 | 0 | 0 | 0 | 0 | 0
NV | In-service | DF | Ultrafoam | Aug., 2010 | 2012-10-19 | 1.833333 | 2014-09-08 | 3.75 | Sec 2 (M) | 53+95 | 51+95 | 0 |  | 0 |  | 0 |  | 0
NV | In-service | DF | Ultrafoam | Aug., 2010 | 2012-10-19 | 1.833333 | 2014-09-08 | 3.75 | Sec 3 (TH) | 51+95 | 49+95 | 0 |  | 0 |  | 0 |  | 0
TX SH 251 | In-service | DNF | HMA | Aug., 2008 | 2013-02-05 | 4.333333 | 2015-04-17 | 6.5 | Sec 1 (F) | 33°12'12.37"N 98°44'26.24"W | 33°12'14.34"N 98°44'26.09"W | 57 | 53.7 | 60 | 61.7 | 0 | 0 | 0 | 0
TX SH 251 | In-service | DNF | HMA | Aug., 2008 | 2013-02-05 | 4.333333 | 2015-04-17 | 6.5 | Sec 2 (M) | 33°12'14.34"N 98°44'26.09"W | 33°12'16.31"N 98°44'25.94"W | 56 |  | 72 |  | 0 |  | 0
TX SH 251 | In-service | DNF | HMA | Aug., 2008 | 2013-02-05 | 4.333333 | 2015-04-17 | 6.5 | Sec 3 (TH) | 33°12'16.31"N 98°44'25.94"W | 33°12'18.28"N 98°44'25.76"W | 48 |  | 53 |  | 0 |  | 0
TX SH 251 | In-service | DNF | Astec DBG | Aug., 2008 | 2013-02-05 | 4.333333 | 2015-04-17 | 6.5 | Sec 1 (F) | 33°12'18.28"N 98°44'25.91"W | 33°12'16.32"N 98°44'26.09"W | 48 | 48.7 | 48 | 57.7 | 0 | 0 | 47 | 47.3
TX SH 251 | In-service | DNF | Astec DBG | Aug., 2008 | 2013-02-05 | 4.333333 | 2015-04-17 | 6.5 | Sec 2 (M) | 33°12'16.32"N 98°44'26.09"W | 33°12'14.34"N 98°44'26.24"W | 50 |  | 75 |  | 0 |  | 6
TX SH 251 | In-service | DNF | Astec DBG | Aug., 2008 | 2013-02-05 | 4.333333 | 2015-04-17 | 6.5 | Sec 3 (TH) | 33°12'14.34"N 98°44'26.24"W | 33°12'12.38"N 98°44'26.39"W | 48 |  | 50 |  | 0 |  | 89
TX SH 71 | In-service | DNF | HMA | June, 2008 | NA | - | NA | - | NA | NA | NA | - | - | - | - | - | - | - | -
TX SH 71 | In-service | DNF | Evotherm DAT | June, 2008 | NA | - | NA | - | NA | NA | NA | - | - | - | - | - | - | - | -
CA HVS 3a | HVS | DNF | HMA | Sep., 2009 | 2012 | - | NA | - | CA HVS Facility at UC-Davis |  |  | - | 0 | - | - | - | 0 | - | -
CA HVS 3a | HVS | DNF | Gencor | Sep., 2009 | 2012 | - | NA | - |  |  |  | - | 0 | - | - | - | 0 | - | -
CA HVS 3a | HVS | DNF | Evotherm DAT | Sep., 2009 | 2012 | - | NA | - |  |  |  | - | 0 | - | - | - | 0 | - | -
CA HVS 3a | HVS | DNF | Cecabase | Sep., 2009 | 2012 | - | NA | - |  |  |  | - | 0 | - | - | - | 0 | - | -
CA HVS 3b | HVS | DNF | HMA | Sep., 2009 | 2012 | - | NA | - |  |  |  | - | 0 | - | - | - | 0 | - | -
CA HVS 3b | HVS | DNF | Sasobit | Sep., 2009 | 2012 | - | NA | - |  |  |  | - | 0 | - | - | - | 0 | - | -
CA HVS 3b | HVS | DNF | Advera | Sep., 2009 | 2012 | - | NA | - |  |  |  | - | 0 | - | - | - | 0 | - | -
CA HVS 3b | HVS | DNF | Astec DBG | Sep., 2009 | 2012 | - | NA | - |  |  |  | - | 0 | - | - | - | 0 | - | -
CA HVS 3b | HVS | DNF | Rediset | Sep., 2009 | 2012 | - | NA | - |  |  |  | - | 0 | - | - | - | 0 | - | -

## Distress Survey-Rutting
Project | Project Type | Climate Zone | Mix | Construction Date | Sampling Date/1st Round Survey Date | Aging up to 1st Survey, Year | 2nd Round Survey Date | Aging up to 2nd Survey, Year | Sections | Station | Inside Wheel-path, in. | Outside Wheel-path, in. | Average, in.
MD 925 | In-service | WF | HMA | Sep., 2005 | 2012-06-28 | 6.75 | 2014-10-29 | 9.166667 | Sec 1 (F) | 0+00 | 0.0625 | 0.25 | 0.15625
MD 925 | In-service | WF | HMA | Sep., 2005 | 2012-06-28 | 6.75 | 2014-10-29 | 9.166667 | Sec 1 (F) | 0+50 | 0.0625 | 0.25 | 0.15625
MD 925 | In-service | WF | HMA | Sep., 2005 | 2012-06-28 | 6.75 | 2014-10-29 | 9.166667 | Sec 1 (F) | 1+100 | 0.125 | 0.1875 | 0.15625
MD 925 | In-service | WF | HMA | Sep., 2005 | 2012-06-28 | 6.75 | 2014-10-29 | 9.166667 | Sec 1 (F) | 1+00 | 0.125 | 0.1875 | 0.15625
MD 925 | In-service | WF | HMA | Sep., 2005 | 2012-06-28 | 6.75 | 2014-10-29 | 9.166667 | Sec 1 (F) | 1+50 | 0.0625 | 0.1875 | 0.125
MD 925 | In-service | WF | HMA | Sep., 2005 | 2012-06-28 | 6.75 | 2014-10-29 | 9.166667 | Sec 1 (F) | 2+00 | 0.0625 | 0.1875 | 0.125
MD 925 | In-service | WF | HMA | Sep., 2005 | 2012-06-28 | 6.75 | 2014-10-29 | 9.166667 | Sec 2 (M) | 0+00 | 0.0625 | 0.1875 | 0.125
MD 925 | In-service | WF | HMA | Sep., 2005 | 2012-06-28 | 6.75 | 2014-10-29 | 9.166667 | Sec 2 (M) | 0+50 | 0.0625 | 0.25 | 0.15625
MD 925 | In-service | WF | HMA | Sep., 2005 | 2012-06-28 | 6.75 | 2014-10-29 | 9.166667 | Sec 2 (M) | 1+100 | 0.125 | 0.1875 | 0.15625
MD 925 | In-service | WF | HMA | Sep., 2005 | 2012-06-28 | 6.75 | 2014-10-29 | 9.166667 | Sec 2 (M) | 1+00 | 0.125 | 0.1875 | 0.15625
MD 925 | In-service | WF | HMA | Sep., 2005 | 2012-06-28 | 6.75 | 2014-10-29 | 9.166667 | Sec 2 (M) | 1+50 | 0.0625 | 0.1875 | 0.125
MD 925 | In-service | WF | HMA | Sep., 2005 | 2012-06-28 | 6.75 | 2014-10-29 | 9.166667 | Sec 2 (M) | 2+00 | 0.0625 | 0.1875 | 0.125
MD 925 | In-service | WF | HMA | Sep., 2005 | 2012-06-28 | 6.75 | 2014-10-29 | 9.166667 | Sec 3 (TH) | 0+00 | 0.125 | 0.25 | 0.1875
MD 925 | In-service | WF | HMA | Sep., 2005 | 2012-06-28 | 6.75 | 2014-10-29 | 9.166667 | Sec 3 (TH) | 0+50 | 0.125 | 0.1875 | 0.15625
MD 925 | In-service | WF | HMA | Sep., 2005 | 2012-06-28 | 6.75 | 2014-10-29 | 9.166667 | Sec 3 (TH) | 1+100 | 0.0625 | 0.1875 | 0.125
MD 925 | In-service | WF | HMA | Sep., 2005 | 2012-06-28 | 6.75 | 2014-10-29 | 9.166667 | Sec 3 (TH) | 1+00 | 0.0625 | 0.1875 | 0.125
MD 925 | In-service | WF | HMA | Sep., 2005 | 2012-06-28 | 6.75 | 2014-10-29 | 9.166667 | Sec 3 (TH) | 1+50 | 0.125 | 0.1875 | 0.15625
MD 925 | In-service | WF | HMA | Sep., 2005 | 2012-06-28 | 6.75 | 2014-10-29 | 9.166667 | Sec 3 (TH) | 2+00 | 0 | 0.1875 | 0.09375
MD 925 | In-service | WF | Sasobit | Sep., 2005 | 2012-06-28 | 6.75 | 2014-10-29 | 9.166667 | Sec 1 (F) | 0+00 | 0.0625 | 0.1875 | 0.125
MD 925 | In-service | WF | Sasobit | Sep., 2005 | 2012-06-28 | 6.75 | 2014-10-29 | 9.166667 | Sec 1 (F) | 0+50 | 0.125 | 0.25 | 0.1875
MD 925 | In-service | WF | Sasobit | Sep., 2005 | 2012-06-28 | 6.75 | 2014-10-29 | 9.166667 | Sec 1 (F) | 1+100 | 0.0625 | 0.1875 | 0.125
MD 925 | In-service | WF | Sasobit | Sep., 2005 | 2012-06-28 | 6.75 | 2014-10-29 | 9.166667 | Sec 1 (F) | 1+00 | 0.0625 | 0.1875 | 0.125
MD 925 | In-service | WF | Sasobit | Sep., 2005 | 2012-06-28 | 6.75 | 2014-10-29 | 9.166667 | Sec 1 (F) | 1+50 | 0.0625 | 0.1875 | 0.125
MD 925 | In-service | WF | Sasobit | Sep., 2005 | 2012-06-28 | 6.75 | 2014-10-29 | 9.166667 | Sec 1 (F) | 2+00 | 0 | 0.1875 | 0.09375
MD 925 | In-service | WF | Sasobit | Sep., 2005 | 2012-06-28 | 6.75 | 2014-10-29 | 9.166667 | Sec 2 (M) | 0+00 | 0 | 0.1875 | 0.09375
MD 925 | In-service | WF | Sasobit | Sep., 2005 | 2012-06-28 | 6.75 | 2014-10-29 | 9.166667 | Sec 2 (M) | 0+50 | 0.0625 | 0.125 | 0.09375
MD 925 | In-service | WF | Sasobit | Sep., 2005 | 2012-06-28 | 6.75 | 2014-10-29 | 9.166667 | Sec 2 (M) | 1+100 | 0.0625 | 0.1875 | 0.125
MD 925 | In-service | WF | Sasobit | Sep., 2005 | 2012-06-28 | 6.75 | 2014-10-29 | 9.166667 | Sec 2 (M) | 1+00 | 0.0625 | 0.1875 | 0.125
MD 925 | In-service | WF | Sasobit | Sep., 2005 | 2012-06-28 | 6.75 | 2014-10-29 | 9.166667 | Sec 2 (M) | 1+50 | 0.125 | 0.1875 | 0.15625
MD 925 | In-service | WF | Sasobit | Sep., 2005 | 2012-06-28 | 6.75 | 2014-10-29 | 9.166667 | Sec 2 (M) | 2+00 | 0.0625 | 0.1875 | 0.125
MD 925 | In-service | WF | Sasobit | Sep., 2005 | 2012-06-28 | 6.75 | 2014-10-29 | 9.166667 | Sec 3 (TH) | 0+00 | 0.0625 | 0.1875 | 0.125
MD 925 | In-service | WF | Sasobit | Sep., 2005 | 2012-06-28 | 6.75 | 2014-10-29 | 9.166667 | Sec 3 (TH) | 0+50 | 0.0625 | 0.1875 | 0.125
MD 925 | In-service | WF | Sasobit | Sep., 2005 | 2012-06-28 | 6.75 | 2014-10-29 | 9.166667 | Sec 3 (TH) | 1+100 | 0 | 0.1875 | 0.09375
MD 925 | In-service | WF | Sasobit | Sep., 2005 | 2012-06-28 | 6.75 | 2014-10-29 | 9.166667 | Sec 3 (TH) | 1+00 | 0 | 0.1875 | 0.09375
MD 925 | In-service | WF | Sasobit | Sep., 2005 | 2012-06-28 | 6.75 | 2014-10-29 | 9.166667 | Sec 3 (TH) | 1+50 | 0.0625 | 0.1875 | 0.125
MD 925 | In-service | WF | Sasobit | Sep., 2005 | 2012-06-28 | 6.75 | 2014-10-29 | 9.166667 | Sec 3 (TH) | 2+00 | 0 | 0.1875 | 0.09375
MO Hall St. | In-service | WF | HMA | May, 2006 | 7/16-18/2012 | 6.166667 | 2014-09-24 | 8.333333 | Sec 1 (F) | A0+00 | 0.125 | 0.125 | 0.125
MO Hall St. | In-service | WF | HMA | May, 2006 | 7/16-18/2012 | 6.166667 | 2014-09-24 | 8.333333 | Sec 1 (F) | 0+50 | 0.0625 | 0.0625 | 0.0625
MO Hall St. | In-service | WF | HMA | May, 2006 | 7/16-18/2012 | 6.166667 | 2014-09-24 | 8.333333 | Sec 1 (F) | 1+100 | 0.125 | 0.0625 | 0.09375
MO Hall St. | In-service | WF | HMA | May, 2006 | 7/16-18/2012 | 6.166667 | 2014-09-24 | 8.333333 | Sec 1 (F) | 1+00 | 0.125 | 0.0625 | 0.09375
MO Hall St. | In-service | WF | HMA | May, 2006 | 7/16-18/2012 | 6.166667 | 2014-09-24 | 8.333333 | Sec 1 (F) | 1+50 | 0.125 | 0.0625 | 0.09375
MO Hall St. | In-service | WF | HMA | May, 2006 | 7/16-18/2012 | 6.166667 | 2014-09-24 | 8.333333 | Sec 1 (F) | 2+00 | 0.125 | 0.125 | 0.125
MO Hall St. | In-service | WF | HMA | May, 2006 | 7/16-18/2012 | 6.166667 | 2014-09-24 | 8.333333 | Sec 2 (M) | S0+00 | 0.1875 | 0.125 | 0.15625
MO Hall St. | In-service | WF | HMA | May, 2006 | 7/16-18/2012 | 6.166667 | 2014-09-24 | 8.333333 | Sec 2 (M) | 0+50 | 0.1875 | 0.1875 | 0.1875
MO Hall St. | In-service | WF | HMA | May, 2006 | 7/16-18/2012 | 6.166667 | 2014-09-24 | 8.333333 | Sec 2 (M) | 1+100 | 0.0625 | 0.0625 | 0.0625
MO Hall St. | In-service | WF | HMA | May, 2006 | 7/16-18/2012 | 6.166667 | 2014-09-24 | 8.333333 | Sec 2 (M) | 1+00 | 0.0625 | 0.0625 | 0.0625
MO Hall St. | In-service | WF | HMA | May, 2006 | 7/16-18/2012 | 6.166667 | 2014-09-24 | 8.333333 | Sec 2 (M) | 1+50 | 0.0625 | 0.0625 | 0.0625
MO Hall St. | In-service | WF | HMA | May, 2006 | 7/16-18/2012 | 6.166667 | 2014-09-24 | 8.333333 | Sec 2 (M) | 2+00 | 0.125 | 0.125 | 0.125
MO Hall St. | In-service | WF | HMA | May, 2006 | 7/16-18/2012 | 6.166667 | 2014-09-24 | 8.333333 | Sec 3 (TH) | E0+00 | 0.1875 | 0.125 | 0.15625
MO Hall St. | In-service | WF | HMA | May, 2006 | 7/16-18/2012 | 6.166667 | 2014-09-24 | 8.333333 | Sec 3 (TH) | 0+50 | 0.125 | 0.0625 | 0.09375
MO Hall St. | In-service | WF | HMA | May, 2006 | 7/16-18/2012 | 6.166667 | 2014-09-24 | 8.333333 | Sec 3 (TH) | 1+100 | 0.0625 | 0.0625 | 0.0625
MO Hall St. | In-service | WF | HMA | May, 2006 | 7/16-18/2012 | 6.166667 | 2014-09-24 | 8.333333 | Sec 3 (TH) | 1+00 | 0.0625 | 0.0625 | 0.0625
MO Hall St. | In-service | WF | HMA | May, 2006 | 7/16-18/2012 | 6.166667 | 2014-09-24 | 8.333333 | Sec 3 (TH) | 1+50 | 0.125 | 0.0625 | 0.09375
MO Hall St. | In-service | WF | HMA | May, 2006 | 7/16-18/2012 | 6.166667 | 2014-09-24 | 8.333333 | Sec 3 (TH) | 2+00 | 0.1875 | 0.125 | 0.15625
MO Hall St. | In-service | WF | Sasobit | May, 2006 | 7/16-18/2012 | 6.166667 | 2014-09-24 | 8.333333 | Sec 1 (F) | 0+00 | 0.125 | 0.125 | 0.125
MO Hall St. | In-service | WF | Sasobit | May, 2006 | 7/16-18/2012 | 6.166667 | 2014-09-24 | 8.333333 | Sec 1 (F) | 0+50 | 0.125 | 0.0625 | 0.09375
MO Hall St. | In-service | WF | Sasobit | May, 2006 | 7/16-18/2012 | 6.166667 | 2014-09-24 | 8.333333 | Sec 1 (F) | 1+100 | 0.0625 | 0.0625 | 0.0625
MO Hall St. | In-service | WF | Sasobit | May, 2006 | 7/16-18/2012 | 6.166667 | 2014-09-24 | 8.333333 | Sec 1 (F) | 1+00 | 0.0625 | 0.0625 | 0.0625
MO Hall St. | In-service | WF | Sasobit | May, 2006 | 7/16-18/2012 | 6.166667 | 2014-09-24 | 8.333333 | Sec 1 (F) | 1+50 | 0.0625 | 0.0625 | 0.0625
MO Hall St. | In-service | WF | Sasobit | May, 2006 | 7/16-18/2012 | 6.166667 | 2014-09-24 | 8.333333 | Sec 1 (F) | 2+00 | 0.125 | 0.0625 | 0.09375
MO Hall St. | In-service | WF | Sasobit | May, 2006 | 7/16-18/2012 | 6.166667 | 2014-09-24 | 8.333333 | Sec 2 (M) | 0+00 | 0.125 | 0.0625 | 0.09375
MO Hall St. | In-service | WF | Sasobit | May, 2006 | 7/16-18/2012 | 6.166667 | 2014-09-24 | 8.333333 | Sec 2 (M) | 0+50 | 0.1875 | 0.0625 | 0.125
MO Hall St. | In-service | WF | Sasobit | May, 2006 | 7/16-18/2012 | 6.166667 | 2014-09-24 | 8.333333 | Sec 2 (M) | 1+100 | 0.125 | 0.0625 | 0.09375
MO Hall St. | In-service | WF | Sasobit | May, 2006 | 7/16-18/2012 | 6.166667 | 2014-09-24 | 8.333333 | Sec 2 (M) | 1+00 | 0.125 | 0.0625 | 0.09375
MO Hall St. | In-service | WF | Sasobit | May, 2006 | 7/16-18/2012 | 6.166667 | 2014-09-24 | 8.333333 | Sec 2 (M) | 1+50 | 0.125 | 0.125 | 0.125
MO Hall St. | In-service | WF | Sasobit | May, 2006 | 7/16-18/2012 | 6.166667 | 2014-09-24 | 8.333333 | Sec 2 (M) | 2+00 | 0.125 | 0.125 | 0.125
MO Hall St. | In-service | WF | Sasobit | May, 2006 | 7/16-18/2012 | 6.166667 | 2014-09-24 | 8.333333 | Sec 3 (TH) | 0+00 | 0.125 | 0.125 | 0.125
MO Hall St. | In-service | WF | Sasobit | May, 2006 | 7/16-18/2012 | 6.166667 | 2014-09-24 | 8.333333 | Sec 3 (TH) | 0+50 | 0.1875 | 0.0625 | 0.125
MO Hall St. | In-service | WF | Sasobit | May, 2006 | 7/16-18/2012 | 6.166667 | 2014-09-24 | 8.333333 | Sec 3 (TH) | 1+100 | 0.125 | 0.125 | 0.125
MO Hall St. | In-service | WF | Sasobit | May, 2006 | 7/16-18/2012 | 6.166667 | 2014-09-24 | 8.333333 | Sec 3 (TH) | 1+00 | 0.125 | 0.125 | 0.125
MO Hall St. | In-service | WF | Sasobit | May, 2006 | 7/16-18/2012 | 6.166667 | 2014-09-24 | 8.333333 | Sec 3 (TH) | 1+50 | 0.1875 | 0.0625 | 0.125
MO Hall St. | In-service | WF | Sasobit | May, 2006 | 7/16-18/2012 | 6.166667 | 2014-09-24 | 8.333333 | Sec 3 (TH) | 2+00 | 0.125 | 0.0625 | 0.09375
MO Hall St. | In-service | WF | Evotherm ET | May, 2006 | 7/16-18/2012 | 6.166667 | 2014-09-24 | 8.333333 | Sec 1 (F) | 0+00 | 0.1875 | 0.0625 | 0.125
MO Hall St. | In-service | WF | Evotherm ET | May, 2006 | 7/16-18/2012 | 6.166667 | 2014-09-24 | 8.333333 | Sec 1 (F) | 0+50 | 0.1875 | 0.0625 | 0.125
MO Hall St. | In-service | WF | Evotherm ET | May, 2006 | 7/16-18/2012 | 6.166667 | 2014-09-24 | 8.333333 | Sec 1 (F) | 1+100 | 1 | 0.0625 | 0.53125
MO Hall St. | In-service | WF | Evotherm ET | May, 2006 | 7/16-18/2012 | 6.166667 | 2014-09-24 | 8.333333 | Sec 1 (F) | 1+00 | 0.0625 | 0.0625 | 0.0625
MO Hall St. | In-service | WF | Evotherm ET | May, 2006 | 7/16-18/2012 | 6.166667 | 2014-09-24 | 8.333333 | Sec 1 (F) | 1+50 | 0.125 | 0.125 | 0.125
MO Hall St. | In-service | WF | Evotherm ET | May, 2006 | 7/16-18/2012 | 6.166667 | 2014-09-24 | 8.333333 | Sec 1 (F) | 2+00 | 0.125 | 0.125 | 0.125
MO Hall St. | In-service | WF | Evotherm ET | May, 2006 | 7/16-18/2012 | 6.166667 | 2014-09-24 | 8.333333 | Sec 2 (M) | 0+00 | 0.1875 | 0.0625 | 0.125
MO Hall St. | In-service | WF | Evotherm ET | May, 2006 | 7/16-18/2012 | 6.166667 | 2014-09-24 | 8.333333 | Sec 2 (M) | 0+50 | 0.1875 | 0 | 0.09375
MO Hall St. | In-service | WF | Evotherm ET | May, 2006 | 7/16-18/2012 | 6.166667 | 2014-09-24 | 8.333333 | Sec 2 (M) | 1+100 | 0.125 | 0 | 0.0625
MO Hall St. | In-service | WF | Evotherm ET | May, 2006 | 7/16-18/2012 | 6.166667 | 2014-09-24 | 8.333333 | Sec 2 (M) | 1+00 | 0.125 | 0 | 0.0625
MO Hall St. | In-service | WF | Evotherm ET | May, 2006 | 7/16-18/2012 | 6.166667 | 2014-09-24 | 8.333333 | Sec 2 (M) | 1+50 | 0.125 | 0 | 0.0625
MO Hall St. | In-service | WF | Evotherm ET | May, 2006 | 7/16-18/2012 | 6.166667 | 2014-09-24 | 8.333333 | Sec 2 (M) | 2+00 | 0.1875 | 0.0625 | 0.125
MO Hall St. | In-service | WF | Evotherm ET | May, 2006 | 7/16-18/2012 | 6.166667 | 2014-09-24 | 8.333333 | Sec 3 (TH) | 0+00 | 0.125 | 0.0625 | 0.09375
MO Hall St. | In-service | WF | Evotherm ET | May, 2006 | 7/16-18/2012 | 6.166667 | 2014-09-24 | 8.333333 | Sec 3 (TH) | 0+50 | 0.125 | 0.0625 | 0.09375
MO Hall St. | In-service | WF | Evotherm ET | May, 2006 | 7/16-18/2012 | 6.166667 | 2014-09-24 | 8.333333 | Sec 3 (TH) | 1+100 | 0.125 |  | 0.125
MO Hall St. | In-service | WF | Evotherm ET | May, 2006 | 7/16-18/2012 | 6.166667 | 2014-09-24 | 8.333333 | Sec 3 (TH) | 1+00 | 0.125 |  | 0.125
MO Hall St. | In-service | WF | Evotherm ET | May, 2006 | 7/16-18/2012 | 6.166667 | 2014-09-24 | 8.333333 | Sec 3 (TH) | 1+50 | 0.1875 | 0.0625 | 0.125
MO Hall St. | In-service | WF | Evotherm ET | May, 2006 | 7/16-18/2012 | 6.166667 | 2014-09-24 | 8.333333 | Sec 3 (TH) | 2+00 | 0.1875 | 0.0625 | 0.125
MO Hall St. | In-service | WF | Asphamin | May, 2006 | 7/16-18/2012 | 6.166667 | 2014-09-24 | 8.333333 | Sec 1 (F) | 0+00 | 0.125 | 0.0625 | 0.09375
MO Hall St. | In-service | WF | Asphamin | May, 2006 | 7/16-18/2012 | 6.166667 | 2014-09-24 | 8.333333 | Sec 1 (F) | 0+50 | 0.1875 | 0.1875 | 0.1875
MO Hall St. | In-service | WF | Asphamin | May, 2006 | 7/16-18/2012 | 6.166667 | 2014-09-24 | 8.333333 | Sec 1 (F) | 1+100 | 0.25 | 0.125 | 0.1875
MO Hall St. | In-service | WF | Asphamin | May, 2006 | 7/16-18/2012 | 6.166667 | 2014-09-24 | 8.333333 | Sec 1 (F) | 1+00 | 0.25 | 0.125 | 0.1875
MO Hall St. | In-service | WF | Asphamin | May, 2006 | 7/16-18/2012 | 6.166667 | 2014-09-24 | 8.333333 | Sec 1 (F) | 1+50 | 0.1875 | 0.125 | 0.15625
MO Hall St. | In-service | WF | Asphamin | May, 2006 | 7/16-18/2012 | 6.166667 | 2014-09-24 | 8.333333 | Sec 1 (F) | 2+00 | 0.1875 | 0.125 | 0.15625
MO Hall St. | In-service | WF | Asphamin | May, 2006 | 7/16-18/2012 | 6.166667 | 2014-09-24 | 8.333333 | Sec 2 (M) | 0+00 | 0.1875 | 0.125 | 0.15625
MO Hall St. | In-service | WF | Asphamin | May, 2006 | 7/16-18/2012 | 6.166667 | 2014-09-24 | 8.333333 | Sec 2 (M) | 0+50 | 0.25 | 0.125 | 0.1875
MO Hall St. | In-service | WF | Asphamin | May, 2006 | 7/16-18/2012 | 6.166667 | 2014-09-24 | 8.333333 | Sec 2 (M) | 1+100 | 0.125 | 0.125 | 0.125
MO Hall St. | In-service | WF | Asphamin | May, 2006 | 7/16-18/2012 | 6.166667 | 2014-09-24 | 8.333333 | Sec 2 (M) | 1+00 | 0.125 | 0.125 | 0.125
MO Hall St. | In-service | WF | Asphamin | May, 2006 | 7/16-18/2012 | 6.166667 | 2014-09-24 | 8.333333 | Sec 2 (M) | 1+50 | 0.1875 | 0.125 | 0.15625
MO Hall St. | In-service | WF | Asphamin | May, 2006 | 7/16-18/2012 | 6.166667 | 2014-09-24 | 8.333333 | Sec 2 (M) | 2+00 | 0.1875 | 0.1875 | 0.1875
MO Hall St. | In-service | WF | Asphamin | May, 2006 | 7/16-18/2012 | 6.166667 | 2014-09-24 | 8.333333 | Sec 3 (TH) | 0+00 | 0.1875 | 0.1875 | 0.1875
MO Hall St. | In-service | WF | Asphamin | May, 2006 | 7/16-18/2012 | 6.166667 | 2014-09-24 | 8.333333 | Sec 3 (TH) | 0+50 | 0.1875 | 0.1875 | 0.1875
MO Hall St. | In-service | WF | Asphamin | May, 2006 | 7/16-18/2012 | 6.166667 | 2014-09-24 | 8.333333 | Sec 3 (TH) | 1+100 | 0.125 | 0.125 | 0.125
MO Hall St. | In-service | WF | Asphamin | May, 2006 | 7/16-18/2012 | 6.166667 | 2014-09-24 | 8.333333 | Sec 3 (TH) | 1+00 | 0.125 | 0.125 | 0.125
MO Hall St. | In-service | WF | Asphamin | May, 2006 | 7/16-18/2012 | 6.166667 | 2014-09-24 | 8.333333 | Sec 3 (TH) | 1+50 | 0.125 | 0.1875 | 0.15625
MO Hall St. | In-service | WF | Asphamin | May, 2006 | 7/16-18/2012 | 6.166667 | 2014-09-24 | 8.333333 | Sec 3 (TH) | 2+00 | 0.1875 | 0.125 | 0.15625
MO Rte. CC | In-service | WF | HMA | 2007 | 2012-07-17 | 5 | 2014-09-23 | 7.166667 | Sec 1 (F) | 0+00 | 0 | 0.25 | 0.125
MO Rte. CC | In-service | WF | HMA | 2007 | 2012-07-17 | 5 | 2014-09-23 | 7.166667 | Sec 1 (F) | 0+50 | 0.0625 | 0.25 | 0.15625
MO Rte. CC | In-service | WF | HMA | 2007 | 2012-07-17 | 5 | 2014-09-23 | 7.166667 | Sec 1 (F) | 1+100 | 0.0625 | 0.1875 | 0.125
MO Rte. CC | In-service | WF | HMA | 2007 | 2012-07-17 | 5 | 2014-09-23 | 7.166667 | Sec 1 (F) | 1+00 | 0.0625 | 0.1875 | 0.125
MO Rte. CC | In-service | WF | HMA | 2007 | 2012-07-17 | 5 | 2014-09-23 | 7.166667 | Sec 1 (F) | 1+50 | 0.0625 | 0.3125 | 0.1875
MO Rte. CC | In-service | WF | HMA | 2007 | 2012-07-17 | 5 | 2014-09-23 | 7.166667 | Sec 1 (F) | 2+00 | 0 | 0.1875 | 0.09375
MO Rte. CC | In-service | WF | HMA | 2007 | 2012-07-17 | 5 | 2014-09-23 | 7.166667 | Sec 2 (M) | 0+00 | 0 | 0.1875 | 0.09375
MO Rte. CC | In-service | WF | HMA | 2007 | 2012-07-17 | 5 | 2014-09-23 | 7.166667 | Sec 2 (M) | 0+50 | 0 | 0.25 | 0.125
MO Rte. CC | In-service | WF | HMA | 2007 | 2012-07-17 | 5 | 2014-09-23 | 7.166667 | Sec 2 (M) | 1+100 | 0.0625 | 0.25 | 0.15625
MO Rte. CC | In-service | WF | HMA | 2007 | 2012-07-17 | 5 | 2014-09-23 | 7.166667 | Sec 2 (M) | 1+00 | 0.0625 | 0.25 | 0.15625
MO Rte. CC | In-service | WF | HMA | 2007 | 2012-07-17 | 5 | 2014-09-23 | 7.166667 | Sec 2 (M) | 1+50 | 0.0625 | 0.125 | 0.09375
MO Rte. CC | In-service | WF | HMA | 2007 | 2012-07-17 | 5 | 2014-09-23 | 7.166667 | Sec 2 (M) | 2+00 | 0.0625 | 0.25 | 0.15625
MO Rte. CC | In-service | WF | HMA | 2007 | 2012-07-17 | 5 | 2014-09-23 | 7.166667 | Sec 3 (TH) | 0+00 | 0.0625 | 0.25 | 0.15625
MO Rte. CC | In-service | WF | HMA | 2007 | 2012-07-17 | 5 | 2014-09-23 | 7.166667 | Sec 3 (TH) | 0+50 | 0.125 | 0.1875 | 0.15625
MO Rte. CC | In-service | WF | HMA | 2007 | 2012-07-17 | 5 | 2014-09-23 | 7.166667 | Sec 3 (TH) | 1+100 | 0.0625 | 0.1875 | 0.125
MO Rte. CC | In-service | WF | HMA | 2007 | 2012-07-17 | 5 | 2014-09-23 | 7.166667 | Sec 3 (TH) | 1+00 | 0.0625 | 0.1875 | 0.125
MO Rte. CC | In-service | WF | HMA | 2007 | 2012-07-17 | 5 | 2014-09-23 | 7.166667 | Sec 3 (TH) | 1+50 | 0.0625 | 0.3125 | 0.1875
MO Rte. CC | In-service | WF | HMA | 2007 | 2012-07-17 | 5 | 2014-09-23 | 7.166667 | Sec 3 (TH) | 2+00 | 0.0625 | 0.1875 | 0.125
MO Rte. CC | In-service | WF | Evotherm DAT | 2007 | 2012-07-17 | 5 | 2014-09-23 | 7.166667 | Sec 1 (F) | 0+00 | 0.25 | 0.125 | 0.1875
MO Rte. CC | In-service | WF | Evotherm DAT | 2007 | 2012-07-17 | 5 | 2014-09-23 | 7.166667 | Sec 1 (F) | 0+50 | 0.25 | 0.1875 | 0.21875
MO Rte. CC | In-service | WF | Evotherm DAT | 2007 | 2012-07-17 | 5 | 2014-09-23 | 7.166667 | Sec 1 (F) | 1+100 | 0.125 | 0.125 | 0.125
MO Rte. CC | In-service | WF | Evotherm DAT | 2007 | 2012-07-17 | 5 | 2014-09-23 | 7.166667 | Sec 1 (F) | 1+00 | 0.125 | 0.125 | 0.125
MO Rte. CC | In-service | WF | Evotherm DAT | 2007 | 2012-07-17 | 5 | 2014-09-23 | 7.166667 | Sec 1 (F) | 1+50 | 0.1875 | 0.1875 | 0.1875
MO Rte. CC | In-service | WF | Evotherm DAT | 2007 | 2012-07-17 | 5 | 2014-09-23 | 7.166667 | Sec 1 (F) | 2+00 | 0.0625 | 0.125 | 0.09375
MO Rte. CC | In-service | WF | Evotherm DAT | 2007 | 2012-07-17 | 5 | 2014-09-23 | 7.166667 | Sec 2 (M) | 0+00 | 0.0625 | 0.125 | 0.09375
MO Rte. CC | In-service | WF | Evotherm DAT | 2007 | 2012-07-17 | 5 | 2014-09-23 | 7.166667 | Sec 2 (M) | 0+50 | 0.125 | 0.1875 | 0.15625
MO Rte. CC | In-service | WF | Evotherm DAT | 2007 | 2012-07-17 | 5 | 2014-09-23 | 7.166667 | Sec 2 (M) | 1+100 | 0.125 | 0.1875 | 0.15625
MO Rte. CC | In-service | WF | Evotherm DAT | 2007 | 2012-07-17 | 5 | 2014-09-23 | 7.166667 | Sec 2 (M) | 1+00 | 0.125 | 0.1875 | 0.15625
MO Rte. CC | In-service | WF | Evotherm DAT | 2007 | 2012-07-17 | 5 | 2014-09-23 | 7.166667 | Sec 2 (M) | 1+50 | 0.1875 | 0.1875 | 0.1875
MO Rte. CC | In-service | WF | Evotherm DAT | 2007 | 2012-07-17 | 5 | 2014-09-23 | 7.166667 | Sec 2 (M) | 2+00 | 0.0625 | 0.1875 | 0.125
MO Rte. CC | In-service | WF | Evotherm DAT | 2007 | 2012-07-17 | 5 | 2014-09-23 | 7.166667 | Sec 3 (TH) | 0+00 | 0.0625 | 0.3125 | 0.1875
MO Rte. CC | In-service | WF | Evotherm DAT | 2007 | 2012-07-17 | 5 | 2014-09-23 | 7.166667 | Sec 3 (TH) | 0+50 | 0.125 | 0.1875 | 0.15625
MO Rte. CC | In-service | WF | Evotherm DAT | 2007 | 2012-07-17 | 5 | 2014-09-23 | 7.166667 | Sec 3 (TH) | 1+100 | 0.0625 | 0.125 | 0.09375
MO Rte. CC | In-service | WF | Evotherm DAT | 2007 | 2012-07-17 | 5 | 2014-09-23 | 7.166667 | Sec 3 (TH) | 1+00 | 0.0625 | 0.125 | 0.09375
MO Rte. CC | In-service | WF | Evotherm DAT | 2007 | 2012-07-17 | 5 | 2014-09-23 | 7.166667 | Sec 3 (TH) | 1+50 | 0.125 | 0.1875 | 0.15625
MO Rte. CC | In-service | WF | Evotherm DAT | 2007 | 2012-07-17 | 5 | 2014-09-23 | 7.166667 | Sec 3 (TH) | 2+00 | 0.0625 | 0.125 | 0.09375
MN TH 169 | In-service | WF | HMA | July, 2010 | 2012-08-28 | 2.166667 | 2014-07-29 | 4.166667 | Sec 1 (F) | 0+00 | - | - | -
MN TH 169 | In-service | WF | HMA | July, 2010 | 2012-08-28 | 2.166667 | 2014-07-29 | 4.166667 | Sec 1 (F) | 0+50 | - | - | -
MN TH 169 | In-service | WF | HMA | July, 2010 | 2012-08-28 | 2.166667 | 2014-07-29 | 4.166667 | Sec 1 (F) | 1+100 | - | - | -
MN TH 169 | In-service | WF | HMA | July, 2010 | 2012-08-28 | 2.166667 | 2014-07-29 | 4.166667 | Sec 1 (F) | 1+00 | - | - | -
MN TH 169 | In-service | WF | HMA | July, 2010 | 2012-08-28 | 2.166667 | 2014-07-29 | 4.166667 | Sec 1 (F) | 1+50 | - | - | -
MN TH 169 | In-service | WF | HMA | July, 2010 | 2012-08-28 | 2.166667 | 2014-07-29 | 4.166667 | Sec 1 (F) | 2+00 | - | - | -
MN TH 169 | In-service | WF | HMA | July, 2010 | 2012-08-28 | 2.166667 | 2014-07-29 | 4.166667 | Sec 2 (M) | 0+00 | - | - | -
MN TH 169 | In-service | WF | HMA | July, 2010 | 2012-08-28 | 2.166667 | 2014-07-29 | 4.166667 | Sec 2 (M) | 0+50 | - | - | -
MN TH 169 | In-service | WF | HMA | July, 2010 | 2012-08-28 | 2.166667 | 2014-07-29 | 4.166667 | Sec 2 (M) | 1+100 | - | - | -
MN TH 169 | In-service | WF | HMA | July, 2010 | 2012-08-28 | 2.166667 | 2014-07-29 | 4.166667 | Sec 2 (M) | 1+00 | - | - | -
MN TH 169 | In-service | WF | HMA | July, 2010 | 2012-08-28 | 2.166667 | 2014-07-29 | 4.166667 | Sec 2 (M) | 1+50 | - | - | -
MN TH 169 | In-service | WF | HMA | July, 2010 | 2012-08-28 | 2.166667 | 2014-07-29 | 4.166667 | Sec 2 (M) | 2+00 | - | - | -
MN TH 169 | In-service | WF | HMA | July, 2010 | 2012-08-28 | 2.166667 | 2014-07-29 | 4.166667 | Sec 3 (TH) | 0+00 | - | - | -
MN TH 169 | In-service | WF | HMA | July, 2010 | 2012-08-28 | 2.166667 | 2014-07-29 | 4.166667 | Sec 3 (TH) | 0+50 | - | - | -
MN TH 169 | In-service | WF | HMA | July, 2010 | 2012-08-28 | 2.166667 | 2014-07-29 | 4.166667 | Sec 3 (TH) | 1+100 | - | - | -
MN TH 169 | In-service | WF | HMA | July, 2010 | 2012-08-28 | 2.166667 | 2014-07-29 | 4.166667 | Sec 3 (TH) | 1+00 | - | - | -
MN TH 169 | In-service | WF | HMA | July, 2010 | 2012-08-28 | 2.166667 | 2014-07-29 | 4.166667 | Sec 3 (TH) | 1+50 | - | - | -
MN TH 169 | In-service | WF | HMA | July, 2010 | 2012-08-28 | 2.166667 | 2014-07-29 | 4.166667 | Sec 3 (TH) | 2+00 | - | - | -
MN TH 169 | In-service | WF | Evotherm 3G | July, 2010 | 2012-08-28 | 2.166667 | 2014-07-29 | 4.166667 | Sec 1 (F) | 0+00 | - | - | -
MN TH 169 | In-service | WF | Evotherm 3G | July, 2010 | 2012-08-28 | 2.166667 | 2014-07-29 | 4.166667 | Sec 1 (F) | 0+50 | - | - | -
MN TH 169 | In-service | WF | Evotherm 3G | July, 2010 | 2012-08-28 | 2.166667 | 2014-07-29 | 4.166667 | Sec 1 (F) | 1+100 | - | - | -
MN TH 169 | In-service | WF | Evotherm 3G | July, 2010 | 2012-08-28 | 2.166667 | 2014-07-29 | 4.166667 | Sec 1 (F) | 1+00 | - | - | -
MN TH 169 | In-service | WF | Evotherm 3G | July, 2010 | 2012-08-28 | 2.166667 | 2014-07-29 | 4.166667 | Sec 1 (F) | 1+50 | - | - | -
MN TH 169 | In-service | WF | Evotherm 3G | July, 2010 | 2012-08-28 | 2.166667 | 2014-07-29 | 4.166667 | Sec 1 (F) | 2+00 | - | - | -
MN TH 169 | In-service | WF | Evotherm 3G | July, 2010 | 2012-08-28 | 2.166667 | 2014-07-29 | 4.166667 | Sec 2 (M) | 0+00 | - | - | -
MN TH 169 | In-service | WF | Evotherm 3G | July, 2010 | 2012-08-28 | 2.166667 | 2014-07-29 | 4.166667 | Sec 2 (M) | 0+50 | - | - | -
MN TH 169 | In-service | WF | Evotherm 3G | July, 2010 | 2012-08-28 | 2.166667 | 2014-07-29 | 4.166667 | Sec 2 (M) | 1+100 | - | - | -
MN TH 169 | In-service | WF | Evotherm 3G | July, 2010 | 2012-08-28 | 2.166667 | 2014-07-29 | 4.166667 | Sec 2 (M) | 1+00 | - | - | -
MN TH 169 | In-service | WF | Evotherm 3G | July, 2010 | 2012-08-28 | 2.166667 | 2014-07-29 | 4.166667 | Sec 2 (M) | 1+50 | - | - | -
MN TH 169 | In-service | WF | Evotherm 3G | July, 2010 | 2012-08-28 | 2.166667 | 2014-07-29 | 4.166667 | Sec 2 (M) | 2+00 | - | - | -
MN TH 169 | In-service | WF | Evotherm 3G | July, 2010 | 2012-08-28 | 2.166667 | 2014-07-29 | 4.166667 | Sec 3 (TH) | 0+00 | - | - | -
MN TH 169 | In-service | WF | Evotherm 3G | July, 2010 | 2012-08-28 | 2.166667 | 2014-07-29 | 4.166667 | Sec 3 (TH) | 0+50 | - | - | -
MN TH 169 | In-service | WF | Evotherm 3G | July, 2010 | 2012-08-28 | 2.166667 | 2014-07-29 | 4.166667 | Sec 3 (TH) | 1+100 | - | - | -
MN TH 169 | In-service | WF | Evotherm 3G | July, 2010 | 2012-08-28 | 2.166667 | 2014-07-29 | 4.166667 | Sec 3 (TH) | 1+00 | - | - | -
MN TH 169 | In-service | WF | Evotherm 3G | July, 2010 | 2012-08-28 | 2.166667 | 2014-07-29 | 4.166667 | Sec 3 (TH) | 1+50 | - | - | -
MN TH 169 | In-service | WF | Evotherm 3G | July, 2010 | 2012-08-28 | 2.166667 | 2014-07-29 | 4.166667 | Sec 3 (TH) | 2+00 | - | - | -
OH SR 541 | In-service | WF | HMA | Sep., 2006 | 2012-06-18 | 5.75 | 2014-10-06 | 8.083333 | Sec 1 (F) | 0+00 | 0 | 0.1875 | 0.09375
OH SR 541 | In-service | WF | HMA | Sep., 2006 | 2012-06-18 | 5.75 | 2014-10-06 | 8.083333 | Sec 1 (F) | 0+50 | 0 | 0.125 | 0.0625
OH SR 541 | In-service | WF | HMA | Sep., 2006 | 2012-06-18 | 5.75 | 2014-10-06 | 8.083333 | Sec 1 (F) | 1+100 | 0.0625 | 0.1875 | 0.125
OH SR 541 | In-service | WF | HMA | Sep., 2006 | 2012-06-18 | 5.75 | 2014-10-06 | 8.083333 | Sec 1 (F) | 1+00 | 0.0625 | 0.1875 | 0.125
OH SR 541 | In-service | WF | HMA | Sep., 2006 | 2012-06-18 | 5.75 | 2014-10-06 | 8.083333 | Sec 1 (F) | 1+50 | 0.0625 | 0.0625 | 0.0625
OH SR 541 | In-service | WF | HMA | Sep., 2006 | 2012-06-18 | 5.75 | 2014-10-06 | 8.083333 | Sec 1 (F) | 2+00 | 0.0625 | 0.0625 | 0.0625
OH SR 541 | In-service | WF | HMA | Sep., 2006 | 2012-06-18 | 5.75 | 2014-10-06 | 8.083333 | Sec 2 (M) | 0+00 | 0.0625 | 0.0625 | 0.0625
OH SR 541 | In-service | WF | HMA | Sep., 2006 | 2012-06-18 | 5.75 | 2014-10-06 | 8.083333 | Sec 2 (M) | 0+50 | 0.0625 | 0.0625 | 0.0625
OH SR 541 | In-service | WF | HMA | Sep., 2006 | 2012-06-18 | 5.75 | 2014-10-06 | 8.083333 | Sec 2 (M) | 1+100 | 0 | 0.125 | 0.0625
OH SR 541 | In-service | WF | HMA | Sep., 2006 | 2012-06-18 | 5.75 | 2014-10-06 | 8.083333 | Sec 2 (M) | 1+00 | 0 | 0.125 | 0.0625
OH SR 541 | In-service | WF | HMA | Sep., 2006 | 2012-06-18 | 5.75 | 2014-10-06 | 8.083333 | Sec 2 (M) | 1+50 | 0 | 0.125 | 0.0625
OH SR 541 | In-service | WF | HMA | Sep., 2006 | 2012-06-18 | 5.75 | 2014-10-06 | 8.083333 | Sec 2 (M) | 2+00 | 0 | 0.125 | 0.0625
OH SR 541 | In-service | WF | HMA | Sep., 2006 | 2012-06-18 | 5.75 | 2014-10-06 | 8.083333 | Sec 3 (TH) | 0+00 | 0 | 0.125 | 0.0625
OH SR 541 | In-service | WF | HMA | Sep., 2006 | 2012-06-18 | 5.75 | 2014-10-06 | 8.083333 | Sec 3 (TH) | 0+50 | 0 | 0.125 | 0.0625
OH SR 541 | In-service | WF | HMA | Sep., 2006 | 2012-06-18 | 5.75 | 2014-10-06 | 8.083333 | Sec 3 (TH) | 1+100 | 0 | 0.1875 | 0.09375
OH SR 541 | In-service | WF | HMA | Sep., 2006 | 2012-06-18 | 5.75 | 2014-10-06 | 8.083333 | Sec 3 (TH) | 1+00 | 0 | 0.1875 | 0.09375
OH SR 541 | In-service | WF | HMA | Sep., 2006 | 2012-06-18 | 5.75 | 2014-10-06 | 8.083333 | Sec 3 (TH) | 1+50 | 0 | 0.1875 | 0.09375
OH SR 541 | In-service | WF | HMA | Sep., 2006 | 2012-06-18 | 5.75 | 2014-10-06 | 8.083333 | Sec 3 (TH) | 2+00 | 0 | 0.125 | 0.0625
OH SR 541 | In-service | WF | Sasobit | Sep., 2006 | 2012-06-18 | 5.75 | 2014-10-06 | 8.083333 | Sec 1 (F) | 0+00 | 0.0625 | 0.125 | 0.09375
OH SR 541 | In-service | WF | Sasobit | Sep., 2006 | 2012-06-18 | 5.75 | 2014-10-06 | 8.083333 | Sec 1 (F) | 0+50 | 0.0625 | 0.0625 | 0.0625
OH SR 541 | In-service | WF | Sasobit | Sep., 2006 | 2012-06-18 | 5.75 | 2014-10-06 | 8.083333 | Sec 1 (F) | 1+100 | 0 | 0.0625 | 0.03125
OH SR 541 | In-service | WF | Sasobit | Sep., 2006 | 2012-06-18 | 5.75 | 2014-10-06 | 8.083333 | Sec 1 (F) | 1+00 | 0 | 0.0625 | 0.03125
OH SR 541 | In-service | WF | Sasobit | Sep., 2006 | 2012-06-18 | 5.75 | 2014-10-06 | 8.083333 | Sec 1 (F) | 1+50 | 0 | 0.125 | 0.0625
OH SR 541 | In-service | WF | Sasobit | Sep., 2006 | 2012-06-18 | 5.75 | 2014-10-06 | 8.083333 | Sec 1 (F) | 2+00 | 0.0625 | 0.25 | 0.15625
OH SR 541 | In-service | WF | Sasobit | Sep., 2006 | 2012-06-18 | 5.75 | 2014-10-06 | 8.083333 | Sec 2 (M) | 0+00 | 0.0625 | 0.25 | 0.15625
OH SR 541 | In-service | WF | Sasobit | Sep., 2006 | 2012-06-18 | 5.75 | 2014-10-06 | 8.083333 | Sec 2 (M) | 0+50 | 0.0625 | 0.125 | 0.09375
OH SR 541 | In-service | WF | Sasobit | Sep., 2006 | 2012-06-18 | 5.75 | 2014-10-06 | 8.083333 | Sec 2 (M) | 1+100 | 0 | 0.1875 | 0.09375
OH SR 541 | In-service | WF | Sasobit | Sep., 2006 | 2012-06-18 | 5.75 | 2014-10-06 | 8.083333 | Sec 2 (M) | 1+00 | 0 | 0.1875 | 0.09375
OH SR 541 | In-service | WF | Sasobit | Sep., 2006 | 2012-06-18 | 5.75 | 2014-10-06 | 8.083333 | Sec 2 (M) | 1+50 | 0.0625 | 0.1875 | 0.125
OH SR 541 | In-service | WF | Sasobit | Sep., 2006 | 2012-06-18 | 5.75 | 2014-10-06 | 8.083333 | Sec 2 (M) | 2+00 | 0.125 | 0.25 | 0.1875
OH SR 541 | In-service | WF | Sasobit | Sep., 2006 | 2012-06-18 | 5.75 | 2014-10-06 | 8.083333 | Sec 3 (TH) | 0+00 | 0 | 0.1875 | 0.09375
OH SR 541 | In-service | WF | Sasobit | Sep., 2006 | 2012-06-18 | 5.75 | 2014-10-06 | 8.083333 | Sec 3 (TH) | 0+50 | 0.0625 | 0.25 | 0.15625
OH SR 541 | In-service | WF | Sasobit | Sep., 2006 | 2012-06-18 | 5.75 | 2014-10-06 | 8.083333 | Sec 3 (TH) | 1+100 | 0.0625 | 0.3125 | 0.1875
OH SR 541 | In-service | WF | Sasobit | Sep., 2006 | 2012-06-18 | 5.75 | 2014-10-06 | 8.083333 | Sec 3 (TH) | 1+00 | 0.0625 | 0.3125 | 0.1875
OH SR 541 | In-service | WF | Sasobit | Sep., 2006 | 2012-06-18 | 5.75 | 2014-10-06 | 8.083333 | Sec 3 (TH) | 1+50 | 0.0625 | 0.25 | 0.15625
OH SR 541 | In-service | WF | Sasobit | Sep., 2006 | 2012-06-18 | 5.75 | 2014-10-06 | 8.083333 | Sec 3 (TH) | 2+00 | 0 | 0.25 | 0.125
OH SR 541 | In-service | WF | Evotherm ET | Sep., 2006 | 2012-06-18 | 5.75 | 2014-10-06 | 8.083333 | Sec 1 (F) | 0+00 | 0.0625 | 0.1875 | 0.125
OH SR 541 | In-service | WF | Evotherm ET | Sep., 2006 | 2012-06-18 | 5.75 | 2014-10-06 | 8.083333 | Sec 1 (F) | 0+50 | 0.0625 | 0.1875 | 0.125
OH SR 541 | In-service | WF | Evotherm ET | Sep., 2006 | 2012-06-18 | 5.75 | 2014-10-06 | 8.083333 | Sec 1 (F) | 1+100 | 0.0625 | 0.1875 | 0.125
OH SR 541 | In-service | WF | Evotherm ET | Sep., 2006 | 2012-06-18 | 5.75 | 2014-10-06 | 8.083333 | Sec 1 (F) | 1+00 | 0.0625 | 0.1875 | 0.125
OH SR 541 | In-service | WF | Evotherm ET | Sep., 2006 | 2012-06-18 | 5.75 | 2014-10-06 | 8.083333 | Sec 1 (F) | 1+50 | 0 | 0.125 | 0.0625
OH SR 541 | In-service | WF | Evotherm ET | Sep., 2006 | 2012-06-18 | 5.75 | 2014-10-06 | 8.083333 | Sec 1 (F) | 2+00 | 0 | 0.125 | 0.0625
OH SR 541 | In-service | WF | Evotherm ET | Sep., 2006 | 2012-06-18 | 5.75 | 2014-10-06 | 8.083333 | Sec 2 (M) | 0+00 | 0 | 0.0625 | 0.03125
OH SR 541 | In-service | WF | Evotherm ET | Sep., 2006 | 2012-06-18 | 5.75 | 2014-10-06 | 8.083333 | Sec 2 (M) | 0+50 | 0 | 0.0625 | 0.03125
OH SR 541 | In-service | WF | Evotherm ET | Sep., 2006 | 2012-06-18 | 5.75 | 2014-10-06 | 8.083333 | Sec 2 (M) | 1+100 | 0.0625 | 0.0625 | 0.0625
OH SR 541 | In-service | WF | Evotherm ET | Sep., 2006 | 2012-06-18 | 5.75 | 2014-10-06 | 8.083333 | Sec 2 (M) | 1+00 | 0.0625 | 0.0625 | 0.0625
OH SR 541 | In-service | WF | Evotherm ET | Sep., 2006 | 2012-06-18 | 5.75 | 2014-10-06 | 8.083333 | Sec 2 (M) | 1+50 | 0 | 0.0625 | 0.03125
OH SR 541 | In-service | WF | Evotherm ET | Sep., 2006 | 2012-06-18 | 5.75 | 2014-10-06 | 8.083333 | Sec 2 (M) | 2+00 | 0 | 0.0625 | 0.03125
OH SR 541 | In-service | WF | Evotherm ET | Sep., 2006 | 2012-06-18 | 5.75 | 2014-10-06 | 8.083333 | Sec 3 (TH) | 0+00 | 0 | 0.0625 | 0.03125
OH SR 541 | In-service | WF | Evotherm ET | Sep., 2006 | 2012-06-18 | 5.75 | 2014-10-06 | 8.083333 | Sec 3 (TH) | 0+50 | 0 | 0.0625 | 0.03125
OH SR 541 | In-service | WF | Evotherm ET | Sep., 2006 | 2012-06-18 | 5.75 | 2014-10-06 | 8.083333 | Sec 3 (TH) | 1+100 | 0 | 0.125 | 0.0625
OH SR 541 | In-service | WF | Evotherm ET | Sep., 2006 | 2012-06-18 | 5.75 | 2014-10-06 | 8.083333 | Sec 3 (TH) | 1+00 | 0 | 0.125 | 0.0625
OH SR 541 | In-service | WF | Evotherm ET | Sep., 2006 | 2012-06-18 | 5.75 | 2014-10-06 | 8.083333 | Sec 3 (TH) | 1+50 | 0.0625 | 0.125 | 0.09375
OH SR 541 | In-service | WF | Evotherm ET | Sep., 2006 | 2012-06-18 | 5.75 | 2014-10-06 | 8.083333 | Sec 3 (TH) | 2+00 | 0.0625 | 0.125 | 0.09375
OH SR 541 | In-service | WF | Asphamin | Sep., 2006 | 2012-06-18 | 5.75 | 2014-10-06 | 8.083333 | Sec 1 (F) | 0+00 | 0.0625 | 0.25 | 0.15625
OH SR 541 | In-service | WF | Asphamin | Sep., 2006 | 2012-06-18 | 5.75 | 2014-10-06 | 8.083333 | Sec 1 (F) | 0+50 | 0.0625 | 0.1875 | 0.125
OH SR 541 | In-service | WF | Asphamin | Sep., 2006 | 2012-06-18 | 5.75 | 2014-10-06 | 8.083333 | Sec 1 (F) | 1+100 | 0.0625 | 0.1875 | 0.125
OH SR 541 | In-service | WF | Asphamin | Sep., 2006 | 2012-06-18 | 5.75 | 2014-10-06 | 8.083333 | Sec 1 (F) | 1+00 | 0.0625 | 0.1875 | 0.125
OH SR 541 | In-service | WF | Asphamin | Sep., 2006 | 2012-06-18 | 5.75 | 2014-10-06 | 8.083333 | Sec 1 (F) | 1+50 | 0.125 | 0.1875 | 0.15625
OH SR 541 | In-service | WF | Asphamin | Sep., 2006 | 2012-06-18 | 5.75 | 2014-10-06 | 8.083333 | Sec 1 (F) | 2+00 | 0.125 | 0.25 | 0.1875
OH SR 541 | In-service | WF | Asphamin | Sep., 2006 | 2012-06-18 | 5.75 | 2014-10-06 | 8.083333 | Sec 2 (M) | 0+00 | 0 | 0.125 | 0.0625
OH SR 541 | In-service | WF | Asphamin | Sep., 2006 | 2012-06-18 | 5.75 | 2014-10-06 | 8.083333 | Sec 2 (M) | 0+50 | 0.0625 | 0.1875 | 0.125
OH SR 541 | In-service | WF | Asphamin | Sep., 2006 | 2012-06-18 | 5.75 | 2014-10-06 | 8.083333 | Sec 2 (M) | 1+100 | 0.0625 | 0.1875 | 0.125
OH SR 541 | In-service | WF | Asphamin | Sep., 2006 | 2012-06-18 | 5.75 | 2014-10-06 | 8.083333 | Sec 2 (M) | 1+00 | 0.0625 | 0.1875 | 0.125
OH SR 541 | In-service | WF | Asphamin | Sep., 2006 | 2012-06-18 | 5.75 | 2014-10-06 | 8.083333 | Sec 2 (M) | 1+50 | 0.125 | 0.125 | 0.125
OH SR 541 | In-service | WF | Asphamin | Sep., 2006 | 2012-06-18 | 5.75 | 2014-10-06 | 8.083333 | Sec 2 (M) | 2+00 | 0.125 | 0.125 | 0.125
OH SR 541 | In-service | WF | Asphamin | Sep., 2006 | 2012-06-18 | 5.75 | 2014-10-06 | 8.083333 | Sec 3 (TH) | 0+00 | 0.125 | 0.125 | 0.125
OH SR 541 | In-service | WF | Asphamin | Sep., 2006 | 2012-06-18 | 5.75 | 2014-10-06 | 8.083333 | Sec 3 (TH) | 0+50 | 0.0625 | 0.125 | 0.09375
OH SR 541 | In-service | WF | Asphamin | Sep., 2006 | 2012-06-18 | 5.75 | 2014-10-06 | 8.083333 | Sec 3 (TH) | 1+100 | 0.0625 | 0.125 | 0.09375
OH SR 541 | In-service | WF | Asphamin | Sep., 2006 | 2012-06-18 | 5.75 | 2014-10-06 | 8.083333 | Sec 3 (TH) | 1+00 | 0.0625 | 0.125 | 0.09375
OH SR 541 | In-service | WF | Asphamin | Sep., 2006 | 2012-06-18 | 5.75 | 2014-10-06 | 8.083333 | Sec 3 (TH) | 1+50 | 0.125 | 0.1875 | 0.15625
OH SR 541 | In-service | WF | Asphamin | Sep., 2006 | 2012-06-18 | 5.75 | 2014-10-06 | 8.083333 | Sec 3 (TH) | 2+00 | 0.0625 | 0.25 | 0.15625
PA SR 2012 | In-service | WF | HMA | May-June, 2009 | 2012-06-20 | 3 | 2014-10-07 | 5.333333 | Sec 1 (F) | 0+00 | 0 | 0 | 0
PA SR 2012 | In-service | WF | HMA | May-June, 2009 | 2012-06-20 | 3 | 2014-10-07 | 5.333333 | Sec 1 (F) | 0+50 | 0 | 0 | 0
PA SR 2012 | In-service | WF | HMA | May-June, 2009 | 2012-06-20 | 3 | 2014-10-07 | 5.333333 | Sec 1 (F) | 1+100 | 0 | 0 | 0
PA SR 2012 | In-service | WF | HMA | May-June, 2009 | 2012-06-20 | 3 | 2014-10-07 | 5.333333 | Sec 1 (F) | 1+00 | 0 | 0 | 0
PA SR 2012 | In-service | WF | HMA | May-June, 2009 | 2012-06-20 | 3 | 2014-10-07 | 5.333333 | Sec 1 (F) | 1+50 | 0 | 0.0625 | 0.03125
PA SR 2012 | In-service | WF | HMA | May-June, 2009 | 2012-06-20 | 3 | 2014-10-07 | 5.333333 | Sec 1 (F) | 2+00 | 0 | 0 | 0
PA SR 2012 | In-service | WF | HMA | May-June, 2009 | 2012-06-20 | 3 | 2014-10-07 | 5.333333 | Sec 2 (M) | 0+00 | 0 | 0 | 0
PA SR 2012 | In-service | WF | HMA | May-June, 2009 | 2012-06-20 | 3 | 2014-10-07 | 5.333333 | Sec 2 (M) | 0+50 | 0 | 0.0625 | 0.03125
PA SR 2012 | In-service | WF | HMA | May-June, 2009 | 2012-06-20 | 3 | 2014-10-07 | 5.333333 | Sec 2 (M) | 1+100 | 0 | 0.0625 | 0.03125
PA SR 2012 | In-service | WF | HMA | May-June, 2009 | 2012-06-20 | 3 | 2014-10-07 | 5.333333 | Sec 2 (M) | 1+00 | 0 | 0.0625 | 0.03125
PA SR 2012 | In-service | WF | HMA | May-June, 2009 | 2012-06-20 | 3 | 2014-10-07 | 5.333333 | Sec 2 (M) | 1+50 | 0 | 0 | 0
PA SR 2012 | In-service | WF | HMA | May-June, 2009 | 2012-06-20 | 3 | 2014-10-07 | 5.333333 | Sec 2 (M) | 2+00 | 0 | 0 | 0
PA SR 2012 | In-service | WF | HMA | May-June, 2009 | 2012-06-20 | 3 | 2014-10-07 | 5.333333 | Sec 3 (TH) | 0+00 | 0 | 0 | 0
PA SR 2012 | In-service | WF | HMA | May-June, 2009 | 2012-06-20 | 3 | 2014-10-07 | 5.333333 | Sec 3 (TH) | 0+50 | 0 | 0.0625 | 0.03125
PA SR 2012 | In-service | WF | HMA | May-June, 2009 | 2012-06-20 | 3 | 2014-10-07 | 5.333333 | Sec 3 (TH) | 1+100 | 0 | 0 | 0
PA SR 2012 | In-service | WF | HMA | May-June, 2009 | 2012-06-20 | 3 | 2014-10-07 | 5.333333 | Sec 3 (TH) | 1+00 | 0 | 0 | 0
PA SR 2012 | In-service | WF | HMA | May-June, 2009 | 2012-06-20 | 3 | 2014-10-07 | 5.333333 | Sec 3 (TH) | 1+50 | 0 | 0 | 0
PA SR 2012 | In-service | WF | HMA | May-June, 2009 | 2012-06-20 | 3 | 2014-10-07 | 5.333333 | Sec 3 (TH) | 2+00 | 0 | 0.0625 | 0.03125
PA SR 2012 | In-service | WF | LEA | May-June, 2009 | 2012-06-20 | 3 | 2014-10-07 | 5.333333 | Sec 1 (F) | 0+00 | 0 | 0 | 0
PA SR 2012 | In-service | WF | LEA | May-June, 2009 | 2012-06-20 | 3 | 2014-10-07 | 5.333333 | Sec 1 (F) | 0+50 | 0 | 0 | 0
PA SR 2012 | In-service | WF | LEA | May-June, 2009 | 2012-06-20 | 3 | 2014-10-07 | 5.333333 | Sec 1 (F) | 1+100 | 0 | 0 | 0
PA SR 2012 | In-service | WF | LEA | May-June, 2009 | 2012-06-20 | 3 | 2014-10-07 | 5.333333 | Sec 1 (F) | 1+00 | 0 | 0 | 0
PA SR 2012 | In-service | WF | LEA | May-June, 2009 | 2012-06-20 | 3 | 2014-10-07 | 5.333333 | Sec 1 (F) | 1+50 | 0 | 0.0625 | 0.03125
PA SR 2012 | In-service | WF | LEA | May-June, 2009 | 2012-06-20 | 3 | 2014-10-07 | 5.333333 | Sec 1 (F) | 2+00 | 0 | 0.0625 | 0.03125
PA SR 2012 | In-service | WF | LEA | May-June, 2009 | 2012-06-20 | 3 | 2014-10-07 | 5.333333 | Sec 2 (M) | 0+00 | 0 | 0.0625 | 0.03125
PA SR 2012 | In-service | WF | LEA | May-June, 2009 | 2012-06-20 | 3 | 2014-10-07 | 5.333333 | Sec 2 (M) | 0+50 | 0 | 0.0625 | 0.03125
PA SR 2012 | In-service | WF | LEA | May-June, 2009 | 2012-06-20 | 3 | 2014-10-07 | 5.333333 | Sec 2 (M) | 1+100 | 0 | 0 | 0
PA SR 2012 | In-service | WF | LEA | May-June, 2009 | 2012-06-20 | 3 | 2014-10-07 | 5.333333 | Sec 2 (M) | 1+00 | 0 | 0 | 0
PA SR 2012 | In-service | WF | LEA | May-June, 2009 | 2012-06-20 | 3 | 2014-10-07 | 5.333333 | Sec 2 (M) | 1+50 | 0 | 0 | 0
PA SR 2012 | In-service | WF | LEA | May-June, 2009 | 2012-06-20 | 3 | 2014-10-07 | 5.333333 | Sec 2 (M) | 2+00 | 0 | 0.0625 | 0.03125
PA SR 2012 | In-service | WF | LEA | May-June, 2009 | 2012-06-20 | 3 | 2014-10-07 | 5.333333 | Sec 3 (TH) | 0+00 | 0 | 0.0625 | 0.03125
PA SR 2012 | In-service | WF | LEA | May-June, 2009 | 2012-06-20 | 3 | 2014-10-07 | 5.333333 | Sec 3 (TH) | 0+50 | 0 | 0 | 0
PA SR 2012 | In-service | WF | LEA | May-June, 2009 | 2012-06-20 | 3 | 2014-10-07 | 5.333333 | Sec 3 (TH) | 1+100 | 0 | 0 | 0
PA SR 2012 | In-service | WF | LEA | May-June, 2009 | 2012-06-20 | 3 | 2014-10-07 | 5.333333 | Sec 3 (TH) | 1+00 | 0 | 0 | 0
PA SR 2012 | In-service | WF | LEA | May-June, 2009 | 2012-06-20 | 3 | 2014-10-07 | 5.333333 | Sec 3 (TH) | 1+50 | 0 | 0.0625 | 0.03125
PA SR 2012 | In-service | WF | LEA | May-June, 2009 | 2012-06-20 | 3 | 2014-10-07 | 5.333333 | Sec 3 (TH) | 2+00 | 0 | 0.0625 | 0.03125
PA SR 2012 | In-service | WF | Gencor | May-June, 2009 | 2012-06-20 | 3 | 2014-10-07 | 5.333333 | Sec 1 (F) | 0+00 | 0 | 0 | 0
PA SR 2012 | In-service | WF | Gencor | May-June, 2009 | 2012-06-20 | 3 | 2014-10-07 | 5.333333 | Sec 1 (F) | 0+50 | 0 | 0 | 0
PA SR 2012 | In-service | WF | Gencor | May-June, 2009 | 2012-06-20 | 3 | 2014-10-07 | 5.333333 | Sec 1 (F) | 1+100 | 0 | 0.0625 | 0.03125
PA SR 2012 | In-service | WF | Gencor | May-June, 2009 | 2012-06-20 | 3 | 2014-10-07 | 5.333333 | Sec 1 (F) | 1+00 | 0 | 0.0625 | 0.03125
PA SR 2012 | In-service | WF | Gencor | May-June, 2009 | 2012-06-20 | 3 | 2014-10-07 | 5.333333 | Sec 1 (F) | 1+50 | 0 | 0.0625 | 0.03125
PA SR 2012 | In-service | WF | Gencor | May-June, 2009 | 2012-06-20 | 3 | 2014-10-07 | 5.333333 | Sec 1 (F) | 2+00 | 0 | 0 | 0
PA SR 2012 | In-service | WF | Gencor | May-June, 2009 | 2012-06-20 | 3 | 2014-10-07 | 5.333333 | Sec 2 (M) | 0+00 | 0 | 0 | 0
PA SR 2012 | In-service | WF | Gencor | May-June, 2009 | 2012-06-20 | 3 | 2014-10-07 | 5.333333 | Sec 2 (M) | 0+50 | 0 | 0 | 0
PA SR 2012 | In-service | WF | Gencor | May-June, 2009 | 2012-06-20 | 3 | 2014-10-07 | 5.333333 | Sec 2 (M) | 1+100 | 0 | 0 | 0
PA SR 2012 | In-service | WF | Gencor | May-June, 2009 | 2012-06-20 | 3 | 2014-10-07 | 5.333333 | Sec 2 (M) | 1+00 | 0 | 0 | 0
PA SR 2012 | In-service | WF | Gencor | May-June, 2009 | 2012-06-20 | 3 | 2014-10-07 | 5.333333 | Sec 2 (M) | 1+50 | 0 | 0 | 0
PA SR 2012 | In-service | WF | Gencor | May-June, 2009 | 2012-06-20 | 3 | 2014-10-07 | 5.333333 | Sec 2 (M) | 2+00 | 0 | 0.0625 | 0.03125
PA SR 2012 | In-service | WF | Gencor | May-June, 2009 | 2012-06-20 | 3 | 2014-10-07 | 5.333333 | Sec 3 (TH) | 0+00 | 0 | 0.0625 | 0.03125
PA SR 2012 | In-service | WF | Gencor | May-June, 2009 | 2012-06-20 | 3 | 2014-10-07 | 5.333333 | Sec 3 (TH) | 0+50 | 0 | 0.0625 | 0.03125
PA SR 2012 | In-service | WF | Gencor | May-June, 2009 | 2012-06-20 | 3 | 2014-10-07 | 5.333333 | Sec 3 (TH) | 1+100 | 0 | 0 | 0
PA SR 2012 | In-service | WF | Gencor | May-June, 2009 | 2012-06-20 | 3 | 2014-10-07 | 5.333333 | Sec 3 (TH) | 1+00 | 0 | 0 | 0
PA SR 2012 | In-service | WF | Gencor | May-June, 2009 | 2012-06-20 | 3 | 2014-10-07 | 5.333333 | Sec 3 (TH) | 1+50 | 0 | 0.0625 | 0.03125
PA SR 2012 | In-service | WF | Gencor | May-June, 2009 | 2012-06-20 | 3 | 2014-10-07 | 5.333333 | Sec 3 (TH) | 2+00 | 0 | 0 | 0
VA I-66 | In-service | WF | HMA | July, 2010 | 2012-06-26 | 2 | 2014-10-28 | 4.333333 | Sec 1 (F) | 0+00 | 0 | 0.125 | 0.0625
VA I-66 | In-service | WF | HMA | July, 2010 | 2012-06-26 | 2 | 2014-10-28 | 4.333333 | Sec 1 (F) | 0+50 | 0 | 0.125 | 0.0625
VA I-66 | In-service | WF | HMA | July, 2010 | 2012-06-26 | 2 | 2014-10-28 | 4.333333 | Sec 1 (F) | 1+100 | 0 | 0.125 | 0.0625
VA I-66 | In-service | WF | HMA | July, 2010 | 2012-06-26 | 2 | 2014-10-28 | 4.333333 | Sec 1 (F) | 1+00 | 0 | 0.125 | 0.0625
VA I-66 | In-service | WF | HMA | July, 2010 | 2012-06-26 | 2 | 2014-10-28 | 4.333333 | Sec 1 (F) | 1+50 | 0 | 0.125 | 0.0625
VA I-66 | In-service | WF | HMA | July, 2010 | 2012-06-26 | 2 | 2014-10-28 | 4.333333 | Sec 1 (F) | 2+00 | 0 | 0.0625 | 0.03125
VA I-66 | In-service | WF | HMA | July, 2010 | 2012-06-26 | 2 | 2014-10-28 | 4.333333 | Sec 2 (M) | 0+00 | 0 | 0.125 | 0.0625
VA I-66 | In-service | WF | HMA | July, 2010 | 2012-06-26 | 2 | 2014-10-28 | 4.333333 | Sec 2 (M) | 0+50 | 0 | 0.125 | 0.0625
VA I-66 | In-service | WF | HMA | July, 2010 | 2012-06-26 | 2 | 2014-10-28 | 4.333333 | Sec 2 (M) | 1+100 | 0 | 0.125 | 0.0625
VA I-66 | In-service | WF | HMA | July, 2010 | 2012-06-26 | 2 | 2014-10-28 | 4.333333 | Sec 2 (M) | 1+00 | 0 | 0.0625 | 0.03125
VA I-66 | In-service | WF | HMA | July, 2010 | 2012-06-26 | 2 | 2014-10-28 | 4.333333 | Sec 2 (M) | 1+50 | 0 | 0.125 | 0.0625
VA I-66 | In-service | WF | HMA | July, 2010 | 2012-06-26 | 2 | 2014-10-28 | 4.333333 | Sec 2 (M) | 2+00 | 0.0625 | 0.125 | 0.09375
VA I-66 | In-service | WF | HMA | July, 2010 | 2012-06-26 | 2 | 2014-10-28 | 4.333333 | Sec 3 (TH) | 0+00 | 0.0625 | 0.125 | 0.09375
VA I-66 | In-service | WF | HMA | July, 2010 | 2012-06-26 | 2 | 2014-10-28 | 4.333333 | Sec 3 (TH) | 0+50 | 0 | 0.125 | 0.0625
VA I-66 | In-service | WF | HMA | July, 2010 | 2012-06-26 | 2 | 2014-10-28 | 4.333333 | Sec 3 (TH) | 1+100 | 0 | 0.1875 | 0.09375
VA I-66 | In-service | WF | HMA | July, 2010 | 2012-06-26 | 2 | 2014-10-28 | 4.333333 | Sec 3 (TH) | 1+00 | 0 | 0.1875 | 0.09375
VA I-66 | In-service | WF | HMA | July, 2010 | 2012-06-26 | 2 | 2014-10-28 | 4.333333 | Sec 3 (TH) | 1+50 | 0 | 0.125 | 0.0625
VA I-66 | In-service | WF | HMA | July, 2010 | 2012-06-26 | 2 | 2014-10-28 | 4.333333 | Sec 3 (TH) | 2+00 | 0 | 0.0625 | 0.03125
VA I-66 | In-service | WF | Astec DBG | July, 2010 | 2012-06-26 | 2 | 2014-10-28 | 4.333333 | Sec 1 (F) | 0+00 | 0 | 0 | 0
VA I-66 | In-service | WF | Astec DBG | July, 2010 | 2012-06-26 | 2 | 2014-10-28 | 4.333333 | Sec 1 (F) | 0+50 | 0 | 0 | 0
VA I-66 | In-service | WF | Astec DBG | July, 2010 | 2012-06-26 | 2 | 2014-10-28 | 4.333333 | Sec 1 (F) | 1+100 | 0 | 0 | 0
VA I-66 | In-service | WF | Astec DBG | July, 2010 | 2012-06-26 | 2 | 2014-10-28 | 4.333333 | Sec 1 (F) | 1+00 | 0 | 0 | 0
VA I-66 | In-service | WF | Astec DBG | July, 2010 | 2012-06-26 | 2 | 2014-10-28 | 4.333333 | Sec 1 (F) | 1+50 | 0 | 0.0625 | 0.03125
VA I-66 | In-service | WF | Astec DBG | July, 2010 | 2012-06-26 | 2 | 2014-10-28 | 4.333333 | Sec 1 (F) | 2+00 | 0.0625 | 0.0625 | 0.0625
VA I-66 | In-service | WF | Astec DBG | July, 2010 | 2012-06-26 | 2 | 2014-10-28 | 4.333333 | Sec 2 (M) | 0+00 | 0.0625 | 0.0625 | 0.0625
VA I-66 | In-service | WF | Astec DBG | July, 2010 | 2012-06-26 | 2 | 2014-10-28 | 4.333333 | Sec 2 (M) | 0+50 | 0 | 0.0625 | 0.03125
VA I-66 | In-service | WF | Astec DBG | July, 2010 | 2012-06-26 | 2 | 2014-10-28 | 4.333333 | Sec 2 (M) | 1+100 | 0.0625 | 0.0625 | 0.0625
VA I-66 | In-service | WF | Astec DBG | July, 2010 | 2012-06-26 | 2 | 2014-10-28 | 4.333333 | Sec 2 (M) | 1+00 | 0.0625 | 0 | 0.03125
VA I-66 | In-service | WF | Astec DBG | July, 2010 | 2012-06-26 | 2 | 2014-10-28 | 4.333333 | Sec 2 (M) | 1+50 | 0.0625 | 0 | 0.03125
VA I-66 | In-service | WF | Astec DBG | July, 2010 | 2012-06-26 | 2 | 2014-10-28 | 4.333333 | Sec 2 (M) | 2+00 | 0 | 0 | 0
VA I-66 | In-service | WF | Astec DBG | July, 2010 | 2012-06-26 | 2 | 2014-10-28 | 4.333333 | Sec 3 (TH) | 0+00 | 0 | 0 | 0
VA I-66 | In-service | WF | Astec DBG | July, 2010 | 2012-06-26 | 2 | 2014-10-28 | 4.333333 | Sec 3 (TH) | 0+50 | 0 | 0 | 0
VA I-66 | In-service | WF | Astec DBG | July, 2010 | 2012-06-26 | 2 | 2014-10-28 | 4.333333 | Sec 3 (TH) | 1+100 | 0 | 0 | 0
VA I-66 | In-service | WF | Astec DBG | July, 2010 | 2012-06-26 | 2 | 2014-10-28 | 4.333333 | Sec 3 (TH) | 1+00 | 0 | 0 | 0
VA I-66 | In-service | WF | Astec DBG | July, 2010 | 2012-06-26 | 2 | 2014-10-28 | 4.333333 | Sec 3 (TH) | 1+50 | 0 | 0 | 0
VA I-66 | In-service | WF | Astec DBG | July, 2010 | 2012-06-26 | 2 | 2014-10-28 | 4.333333 | Sec 3 (TH) | 2+00 | 0 | 0.0625 | 0.03125
IL 147 | In-service | WF | HMA | June, 2010 | 2012-07-19 | 2.083333 | 2014-07-29 | 4.083333 | Sec 1 (F) | 0+00 | 0 | 0 | 0
IL 147 | In-service | WF | HMA | June, 2010 | 2012-07-19 | 2.083333 | 2014-07-29 | 4.083333 | Sec 1 (F) | 0+50 | 0.0625 | 0 | 0.03125
IL 147 | In-service | WF | HMA | June, 2010 | 2012-07-19 | 2.083333 | 2014-07-29 | 4.083333 | Sec 1 (F) | 1+100 | 0 | 0 | 0
IL 147 | In-service | WF | HMA | June, 2010 | 2012-07-19 | 2.083333 | 2014-07-29 | 4.083333 | Sec 1 (F) | 1+00 | 0.0625 | 0 | 0.03125
IL 147 | In-service | WF | HMA | June, 2010 | 2012-07-19 | 2.083333 | 2014-07-29 | 4.083333 | Sec 1 (F) | 1+50 | 0.0625 | 0 | 0.03125
IL 147 | In-service | WF | HMA | June, 2010 | 2012-07-19 | 2.083333 | 2014-07-29 | 4.083333 | Sec 1 (F) | 2+00 | 0.0625 | 0 | 0.03125
IL 147 | In-service | WF | HMA | June, 2010 | 2012-07-19 | 2.083333 | 2014-07-29 | 4.083333 | Sec 2 (M) | 0+00 | 0.0625 | 0 | 0.03125
IL 147 | In-service | WF | HMA | June, 2010 | 2012-07-19 | 2.083333 | 2014-07-29 | 4.083333 | Sec 2 (M) | 0+50 | 0.0625 | 0 | 0.03125
IL 147 | In-service | WF | HMA | June, 2010 | 2012-07-19 | 2.083333 | 2014-07-29 | 4.083333 | Sec 2 (M) | 1+100 | 0 | 0 | 0
IL 147 | In-service | WF | HMA | June, 2010 | 2012-07-19 | 2.083333 | 2014-07-29 | 4.083333 | Sec 2 (M) | 1+00 | 0 | 0 | 0
IL 147 | In-service | WF | HMA | June, 2010 | 2012-07-19 | 2.083333 | 2014-07-29 | 4.083333 | Sec 2 (M) | 1+50 | 0 | 0 | 0
IL 147 | In-service | WF | HMA | June, 2010 | 2012-07-19 | 2.083333 | 2014-07-29 | 4.083333 | Sec 2 (M) | 2+00 | 0 | 0 | 0
IL 147 | In-service | WF | HMA | June, 2010 | 2012-07-19 | 2.083333 | 2014-07-29 | 4.083333 | Sec 3 (TH) | 0+00 | 0 | 0 | 0
IL 147 | In-service | WF | HMA | June, 2010 | 2012-07-19 | 2.083333 | 2014-07-29 | 4.083333 | Sec 3 (TH) | 0+50 | 0.0625 | 0 | 0.03125
IL 147 | In-service | WF | HMA | June, 2010 | 2012-07-19 | 2.083333 | 2014-07-29 | 4.083333 | Sec 3 (TH) | 1+100 | 0.0625 | 0 | 0.03125
IL 147 | In-service | WF | HMA | June, 2010 | 2012-07-19 | 2.083333 | 2014-07-29 | 4.083333 | Sec 3 (TH) | 1+00 | 0.0625 | 0 | 0.03125
IL 147 | In-service | WF | HMA | June, 2010 | 2012-07-19 | 2.083333 | 2014-07-29 | 4.083333 | Sec 3 (TH) | 1+50 | 0.125 | 0 | 0.0625
IL 147 | In-service | WF | HMA | June, 2010 | 2012-07-19 | 2.083333 | 2014-07-29 | 4.083333 | Sec 3 (TH) | 2+00 | 0.125 | 0 | 0.0625
IL 147 | In-service | WF | Astec DBG | June, 2010 | 2012-07-19 | 2.083333 | 2014-07-29 | 4.083333 | Sec 1 (F) | 0+00 | 0.0625 | 0.0625 | 0.0625
IL 147 | In-service | WF | Astec DBG | June, 2010 | 2012-07-19 | 2.083333 | 2014-07-29 | 4.083333 | Sec 1 (F) | 0+50 | 0.0625 | 0.0625 | 0.0625
IL 147 | In-service | WF | Astec DBG | June, 2010 | 2012-07-19 | 2.083333 | 2014-07-29 | 4.083333 | Sec 1 (F) | 1+100 | 0 | 0.0625 | 0.03125
IL 147 | In-service | WF | Astec DBG | June, 2010 | 2012-07-19 | 2.083333 | 2014-07-29 | 4.083333 | Sec 1 (F) | 1+00 | 0 | 0.0625 | 0.03125
IL 147 | In-service | WF | Astec DBG | June, 2010 | 2012-07-19 | 2.083333 | 2014-07-29 | 4.083333 | Sec 1 (F) | 1+50 | 0.0625 | 0.0625 | 0.0625
IL 147 | In-service | WF | Astec DBG | June, 2010 | 2012-07-19 | 2.083333 | 2014-07-29 | 4.083333 | Sec 1 (F) | 2+00 | 0.0625 | 0.0625 | 0.0625
IL 147 | In-service | WF | Astec DBG | June, 2010 | 2012-07-19 | 2.083333 | 2014-07-29 | 4.083333 | Sec 2 (M) | 0+00 | 0.0625 | 0.0625 | 0.0625
IL 147 | In-service | WF | Astec DBG | June, 2010 | 2012-07-19 | 2.083333 | 2014-07-29 | 4.083333 | Sec 2 (M) | 0+50 | 0.0625 | 0.0625 | 0.0625
IL 147 | In-service | WF | Astec DBG | June, 2010 | 2012-07-19 | 2.083333 | 2014-07-29 | 4.083333 | Sec 2 (M) | 1+100 | 0.0625 | 0.0625 | 0.0625
IL 147 | In-service | WF | Astec DBG | June, 2010 | 2012-07-19 | 2.083333 | 2014-07-29 | 4.083333 | Sec 2 (M) | 1+00 | 0.0625 | 0.0625 | 0.0625
IL 147 | In-service | WF | Astec DBG | June, 2010 | 2012-07-19 | 2.083333 | 2014-07-29 | 4.083333 | Sec 2 (M) | 1+50 | 0.0625 | 0 | 0.03125
IL 147 | In-service | WF | Astec DBG | June, 2010 | 2012-07-19 | 2.083333 | 2014-07-29 | 4.083333 | Sec 2 (M) | 2+00 | 0.0625 | 0.0625 | 0.0625
IL 147 | In-service | WF | Astec DBG | June, 2010 | 2012-07-19 | 2.083333 | 2014-07-29 | 4.083333 | Sec 3 (TH) | 0+00 | 0.0625 | 0.0625 | 0.0625
IL 147 | In-service | WF | Astec DBG | June, 2010 | 2012-07-19 | 2.083333 | 2014-07-29 | 4.083333 | Sec 3 (TH) | 0+50 | 0 | 0 | 0
IL 147 | In-service | WF | Astec DBG | June, 2010 | 2012-07-19 | 2.083333 | 2014-07-29 | 4.083333 | Sec 3 (TH) | 1+100 | 0.0625 | 0.0625 | 0.0625
IL 147 | In-service | WF | Astec DBG | June, 2010 | 2012-07-19 | 2.083333 | 2014-07-29 | 4.083333 | Sec 3 (TH) | 1+00 | 0.0625 | 0.0625 | 0.0625
IL 147 | In-service | WF | Astec DBG | June, 2010 | 2012-07-19 | 2.083333 | 2014-07-29 | 4.083333 | Sec 3 (TH) | 1+50 | 0.0625 | 0.0625 | 0.0625
IL 147 | In-service | WF | Astec DBG | June, 2010 | 2012-07-19 | 2.083333 | 2014-07-29 | 4.083333 | Sec 3 (TH) | 2+00 | 0.0625 | 0.0625 | 0.0625
PA SR 2006 | In-service | WF | HMA | May, 2009 | 2012-06-21 | 3.166667 | 2014-10-07 | 3.5 | Sec 1 (F) | 0+00 | 0 | 0.0625 | 0.03125
PA SR 2006 | In-service | WF | HMA | May, 2009 | 2012-06-21 | 3.166667 | 2014-10-07 | 3.5 | Sec 1 (F) | 0+50 | 0 | 0 | 0
PA SR 2006 | In-service | WF | HMA | May, 2009 | 2012-06-21 | 3.166667 | 2014-10-07 | 3.5 | Sec 1 (F) | 1+100 | 0 | 0.0625 | 0.03125
PA SR 2006 | In-service | WF | HMA | May, 2009 | 2012-06-21 | 3.166667 | 2014-10-07 | 3.5 | Sec 1 (F) | 1+00 | 0 | 0.0625 | 0.03125
PA SR 2006 | In-service | WF | HMA | May, 2009 | 2012-06-21 | 3.166667 | 2014-10-07 | 3.5 | Sec 1 (F) | 1+50 | 0.0625 | 0.0625 | 0.0625
PA SR 2006 | In-service | WF | HMA | May, 2009 | 2012-06-21 | 3.166667 | 2014-10-07 | 3.5 | Sec 1 (F) | 2+00 | 0 | 0 | 0
PA SR 2006 | In-service | WF | HMA | May, 2009 | 2012-06-21 | 3.166667 | 2014-10-07 | 3.5 | Sec 2 (M) | 0+00 | 0 | 0 | 0
PA SR 2006 | In-service | WF | HMA | May, 2009 | 2012-06-21 | 3.166667 | 2014-10-07 | 3.5 | Sec 2 (M) | 0+50 | 0 | 0.0625 | 0.03125
PA SR 2006 | In-service | WF | HMA | May, 2009 | 2012-06-21 | 3.166667 | 2014-10-07 | 3.5 | Sec 2 (M) | 1+100 | 0 | 0.0625 | 0.03125
PA SR 2006 | In-service | WF | HMA | May, 2009 | 2012-06-21 | 3.166667 | 2014-10-07 | 3.5 | Sec 2 (M) | 1+00 | 0 | 0.0625 | 0.03125
PA SR 2006 | In-service | WF | HMA | May, 2009 | 2012-06-21 | 3.166667 | 2014-10-07 | 3.5 | Sec 2 (M) | 1+50 | 0.0625 | 0.125 | 0.09375
PA SR 2006 | In-service | WF | HMA | May, 2009 | 2012-06-21 | 3.166667 | 2014-10-07 | 3.5 | Sec 2 (M) | 2+00 | 0.0625 | 0.0625 | 0.0625
PA SR 2006 | In-service | WF | HMA | May, 2009 | 2012-06-21 | 3.166667 | 2014-10-07 | 3.5 | Sec 3 (TH) | 0+00 | 0.0625 | 0.0625 | 0.0625
PA SR 2006 | In-service | WF | HMA | May, 2009 | 2012-06-21 | 3.166667 | 2014-10-07 | 3.5 | Sec 3 (TH) | 0+50 | 0 | 0.0625 | 0.03125
PA SR 2006 | In-service | WF | HMA | May, 2009 | 2012-06-21 | 3.166667 | 2014-10-07 | 3.5 | Sec 3 (TH) | 1+100 | 0.0625 | 0.125 | 0.09375
PA SR 2006 | In-service | WF | HMA | May, 2009 | 2012-06-21 | 3.166667 | 2014-10-07 | 3.5 | Sec 3 (TH) | 1+00 | 0.0625 | 0.125 | 0.09375
PA SR 2006 | In-service | WF | HMA | May, 2009 | 2012-06-21 | 3.166667 | 2014-10-07 | 3.5 | Sec 3 (TH) | 1+50 | 0.0625 | 0.125 | 0.09375
PA SR 2006 | In-service | WF | HMA | May, 2009 | 2012-06-21 | 3.166667 | 2014-10-07 | 3.5 | Sec 3 (TH) | 2+00 | 0 | 0.0625 | 0.03125
PA SR 2006 | In-service | WF | HMA | May, 2009 | 2012-06-21 | 3.166667 | 2014-10-07 | 3.5 | Sec 1 (F) | 0+00 | 0 | 0 | 0
PA SR 2006 | In-service | WF | HMA | May, 2009 | 2012-06-21 | 3.166667 | 2014-10-07 | 3.5 | Sec 1 (F) | 0+50 | 0 | 0.0625 | 0.03125
PA SR 2006 | In-service | WF | Sasobit | May, 2009 | 2012-06-21 | 3.166667 | 2014-10-07 | 3.5 | Sec 1 (F) | 1+100 | 0.0625 | 0.0625 | 0.0625
PA SR 2006 | In-service | WF | Sasobit | May, 2009 | 2012-06-21 | 3.166667 | 2014-10-07 | 3.5 | Sec 1 (F) | 1+00 | 0.0625 | 0.0625 | 0.0625
PA SR 2006 | In-service | WF | Sasobit | May, 2009 | 2012-06-21 | 3.166667 | 2014-10-07 | 3.5 | Sec 1 (F) | 1+50 | 0.0625 | 0 | 0.03125
PA SR 2006 | In-service | WF | Sasobit | May, 2009 | 2012-06-21 | 3.166667 | 2014-10-07 | 3.5 | Sec 1 (F) | 2+00 | 0.0625 | 0.0625 | 0.0625
PA SR 2006 | In-service | WF | Sasobit | May, 2009 | 2012-06-21 | 3.166667 | 2014-10-07 | 3.5 | Sec 2 (M) | 0+00 | 0.0625 | 0.0625 | 0.0625
PA SR 2006 | In-service | WF | Sasobit | May, 2009 | 2012-06-21 | 3.166667 | 2014-10-07 | 3.5 | Sec 2 (M) | 0+50 | 0.125 | 0.125 | 0.125
PA SR 2006 | In-service | WF | Sasobit | May, 2009 | 2012-06-21 | 3.166667 | 2014-10-07 | 3.5 | Sec 2 (M) | 1+100 | 0.0625 | 0.125 | 0.09375
PA SR 2006 | In-service | WF | Sasobit | May, 2009 | 2012-06-21 | 3.166667 | 2014-10-07 | 3.5 | Sec 2 (M) | 1+00 | 0.0625 | 0.125 | 0.09375
PA SR 2006 | In-service | WF | Sasobit | May, 2009 | 2012-06-21 | 3.166667 | 2014-10-07 | 3.5 | Sec 2 (M) | 1+50 | 0.125 | 0.0625 | 0.09375
PA SR 2006 | In-service | WF | Sasobit | May, 2009 | 2012-06-21 | 3.166667 | 2014-10-07 | 3.5 | Sec 2 (M) | 2+00 | 0.0625 | 0.0625 | 0.0625
PA SR 2006 | In-service | WF | Sasobit | May, 2009 | 2012-06-21 | 3.166667 | 2014-10-07 | 3.5 | Sec 3 (TH) | 0+00 | 0.0625 | 0.0625 | 0.0625
PA SR 2006 | In-service | WF | Sasobit | May, 2009 | 2012-06-21 | 3.166667 | 2014-10-07 | 3.5 | Sec 3 (TH) | 0+50 | 0.0625 | 0.125 | 0.09375
PA SR 2006 | In-service | WF | Sasobit | May, 2009 | 2012-06-21 | 3.166667 | 2014-10-07 | 3.5 | Sec 3 (TH) | 1+100 | 0.0625 | 0.125 | 0.09375
PA SR 2006 | In-service | WF | Sasobit | May, 2009 | 2012-06-21 | 3.166667 | 2014-10-07 | 3.5 | Sec 3 (TH) | 1+00 | 0.0625 | 0.125 | 0.09375
PA SR 2006 | In-service | WF | Sasobit | May, 2009 | 2012-06-21 | 3.166667 | 2014-10-07 | 3.5 | Sec 3 (TH) | 1+50 | 0 | 0.125 | 0.0625
PA SR 2006 | In-service | WF | Sasobit | May, 2009 | 2012-06-21 | 3.166667 | 2014-10-07 | 3.5 | Sec 3 (TH) | 2+00 | 0 | 0.125 | 0.0625
PA SR 2006 | In-service | WF | Advera | May, 2009 | 2012-06-21 | 3.166667 | 2014-10-07 | 3.5 | Sec 1 (F) | 0+00 | 0 | 0.0625 | 0.03125
PA SR 2006 | In-service | WF | Advera | May, 2009 | 2012-06-21 | 3.166667 | 2014-10-07 | 3.5 | Sec 1 (F) | 0+50 | 0.0625 | 0.0625 | 0.0625
PA SR 2006 | In-service | WF | Advera | May, 2009 | 2012-06-21 | 3.166667 | 2014-10-07 | 3.5 | Sec 1 (F) | 1+100 | 0 | 0 | 0
PA SR 2006 | In-service | WF | Advera | May, 2009 | 2012-06-21 | 3.166667 | 2014-10-07 | 3.5 | Sec 1 (F) | 1+00 | 0 | 0 | 0
PA SR 2006 | In-service | WF | Advera | May, 2009 | 2012-06-21 | 3.166667 | 2014-10-07 | 3.5 | Sec 1 (F) | 1+50 | 0 | 0.0625 | 0.03125
PA SR 2006 | In-service | WF | Advera | May, 2009 | 2012-06-21 | 3.166667 | 2014-10-07 | 3.5 | Sec 1 (F) | 2+00 | 0 | 0.0625 | 0.03125
PA SR 2006 | In-service | WF | Advera | May, 2009 | 2012-06-21 | 3.166667 | 2014-10-07 | 3.5 | Sec 2 (M) | 0+00 | 0 | 0.0625 | 0.03125
PA SR 2006 | In-service | WF | Advera | May, 2009 | 2012-06-21 | 3.166667 | 2014-10-07 | 3.5 | Sec 2 (M) | 0+50 | 0 | 0 | 0
PA SR 2006 | In-service | WF | Advera | May, 2009 | 2012-06-21 | 3.166667 | 2014-10-07 | 3.5 | Sec 2 (M) | 1+100 | 0 | 0.0625 | 0.03125
PA SR 2006 | In-service | WF | Advera | May, 2009 | 2012-06-21 | 3.166667 | 2014-10-07 | 3.5 | Sec 2 (M) | 1+00 | 0 | 0.0625 | 0.03125
PA SR 2006 | In-service | WF | Advera | May, 2009 | 2012-06-21 | 3.166667 | 2014-10-07 | 3.5 | Sec 2 (M) | 1+50 | 0 | 0 | 0
PA SR 2006 | In-service | WF | Advera | May, 2009 | 2012-06-21 | 3.166667 | 2014-10-07 | 3.5 | Sec 2 (M) | 2+00 | 0.0625 | 0.0625 | 0.0625
PA SR 2006 | In-service | WF | Advera | May, 2009 | 2012-06-21 | 3.166667 | 2014-10-07 | 3.5 | Sec 3 (TH) | 0+00 | 0.0625 | 0.0625 | 0.0625
PA SR 2006 | In-service | WF | Advera | May, 2009 | 2012-06-21 | 3.166667 | 2014-10-07 | 3.5 | Sec 3 (TH) | 0+50 | 0.0625 | 0.125 | 0.09375
PA SR 2006 | In-service | WF | Advera | May, 2009 | 2012-06-21 | 3.166667 | 2014-10-07 | 3.5 | Sec 3 (TH) | 1+100 | 0 | 0.0625 | 0.03125
PA SR 2006 | In-service | WF | Advera | May, 2009 | 2012-06-21 | 3.166667 | 2014-10-07 | 3.5 | Sec 3 (TH) | 1+00 | 0 | 0.0625 | 0.03125
PA SR 2006 | In-service | WF | Advera | May, 2009 | 2012-06-21 | 3.166667 | 2014-10-07 | 3.5 | Sec 3 (TH) | 1+50 | 0 | 0.125 | 0.0625
PA SR 2006 | In-service | WF | Advera | May, 2009 | 2012-06-21 | 3.166667 | 2014-10-07 | 3.5 | Sec 3 (TH) | 2+00 | 0 | 0.0625 | 0.03125
SC US 178 | In-service | WNF | HMA | Sep. 2007 | 2012-07-27 | 4.833333 | 2014-09-25 | 7 | Sec 1 (F) | 0+00 | 0.0625 | 0.25 | 0.15625
SC US 178 | In-service | WNF | HMA | Sep. 2007 | 2012-07-27 | 4.833333 | 2014-09-25 | 7 | Sec 1 (F) | 0+50 | 0.125 | 0.125 | 0.125
SC US 178 | In-service | WNF | HMA | Sep. 2007 | 2012-07-27 | 4.833333 | 2014-09-25 | 7 | Sec 1 (F) | 1+100 | 0.0625 | 0.125 | 0.09375
SC US 178 | In-service | WNF | HMA | Sep. 2007 | 2012-07-27 | 4.833333 | 2014-09-25 | 7 | Sec 1 (F) | 1+00 | 0.0625 | 0.125 | 0.09375
SC US 178 | In-service | WNF | HMA | Sep. 2007 | 2012-07-27 | 4.833333 | 2014-09-25 | 7 | Sec 1 (F) | 1+50 | 0.0625 | 0.1875 | 0.125
SC US 178 | In-service | WNF | HMA | Sep. 2007 | 2012-07-27 | 4.833333 | 2014-09-25 | 7 | Sec 1 (F) | 2+00 | 0.125 | 0.1875 | 0.15625
SC US 178 | In-service | WNF | HMA | Sep. 2007 | 2012-07-27 | 4.833333 | 2014-09-25 | 7 | Sec 2 (M) | 0+00 | 0.0625 | 0.1875 | 0.125
SC US 178 | In-service | WNF | HMA | Sep. 2007 | 2012-07-27 | 4.833333 | 2014-09-25 | 7 | Sec 2 (M) | 0+50 | 0.0625 | 0.1875 | 0.125
SC US 178 | In-service | WNF | HMA | Sep. 2007 | 2012-07-27 | 4.833333 | 2014-09-25 | 7 | Sec 2 (M) | 1+100 | 0.0625 | 0.1875 | 0.125
SC US 178 | In-service | WNF | HMA | Sep. 2007 | 2012-07-27 | 4.833333 | 2014-09-25 | 7 | Sec 2 (M) | 1+00 | 0.0625 | 0.1875 | 0.125
SC US 178 | In-service | WNF | HMA | Sep. 2007 | 2012-07-27 | 4.833333 | 2014-09-25 | 7 | Sec 2 (M) | 1+50 | 0.0625 | 0.25 | 0.15625
SC US 178 | In-service | WNF | HMA | Sep. 2007 | 2012-07-27 | 4.833333 | 2014-09-25 | 7 | Sec 2 (M) | 2+00 | 0.0625 | 0.25 | 0.15625
SC US 178 | In-service | WNF | HMA | Sep. 2007 | 2012-07-27 | 4.833333 | 2014-09-25 | 7 | Sec 3 (TH) | 0+00 | 0.0625 | 0.1875 | 0.125
SC US 178 | In-service | WNF | HMA | Sep. 2007 | 2012-07-27 | 4.833333 | 2014-09-25 | 7 | Sec 3 (TH) | 0+50 | 0 | 0.125 | 0.0625
SC US 178 | In-service | WNF | HMA | Sep. 2007 | 2012-07-27 | 4.833333 | 2014-09-25 | 7 | Sec 3 (TH) | 1+100 | 0.0625 | 0.1875 | 0.125
SC US 178 | In-service | WNF | HMA | Sep. 2007 | 2012-07-27 | 4.833333 | 2014-09-25 | 7 | Sec 3 (TH) | 1+00 | 0 | 0.125 | 0.0625
SC US 178 | In-service | WNF | HMA | Sep. 2007 | 2012-07-27 | 4.833333 | 2014-09-25 | 7 | Sec 3 (TH) | 1+50 | 0 | 0.1875 | 0.09375
SC US 178 | In-service | WNF | HMA | Sep. 2007 | 2012-07-27 | 4.833333 | 2014-09-25 | 7 | Sec 3 (TH) | 2+00 | 0.0625 | 0.1875 | 0.125
SC US 178 | In-service | WNF | Evotherm DAT | Sep. 2007 | 2012-07-27 | 4.833333 | 2014-09-25 | 7 | Sec 1 (F) | 0+00 | 0.0625 | 0.1875 | 0.125
SC US 178 | In-service | WNF | Evotherm DAT | Sep. 2007 | 2012-07-27 | 4.833333 | 2014-09-25 | 7 | Sec 1 (F) | 0+50 | 0.0625 | 0.125 | 0.09375
SC US 178 | In-service | WNF | Evotherm DAT | Sep. 2007 | 2012-07-27 | 4.833333 | 2014-09-25 | 7 | Sec 1 (F) | 1+100 | 0.125 | 0.25 | 0.1875
SC US 178 | In-service | WNF | Evotherm DAT | Sep. 2007 | 2012-07-27 | 4.833333 | 2014-09-25 | 7 | Sec 1 (F) | 1+00 | 0.125 | 0.25 | 0.1875
SC US 178 | In-service | WNF | Evotherm DAT | Sep. 2007 | 2012-07-27 | 4.833333 | 2014-09-25 | 7 | Sec 1 (F) | 1+50 | 0 | 0.125 | 0.0625
SC US 178 | In-service | WNF | Evotherm DAT | Sep. 2007 | 2012-07-27 | 4.833333 | 2014-09-25 | 7 | Sec 1 (F) | 2+00 | 0.0625 | 0.125 | 0.09375
SC US 178 | In-service | WNF | Evotherm DAT | Sep. 2007 | 2012-07-27 | 4.833333 | 2014-09-25 | 7 | Sec 2 (M) | 0+00 | 0.0625 | 0.125 | 0.09375
SC US 178 | In-service | WNF | Evotherm DAT | Sep. 2007 | 2012-07-27 | 4.833333 | 2014-09-25 | 7 | Sec 2 (M) | 0+50 | 0.0625 | 0.25 | 0.15625
SC US 178 | In-service | WNF | Evotherm DAT | Sep. 2007 | 2012-07-27 | 4.833333 | 2014-09-25 | 7 | Sec 2 (M) | 1+100 | 0 | 0.1875 | 0.09375
SC US 178 | In-service | WNF | Evotherm DAT | Sep. 2007 | 2012-07-27 | 4.833333 | 2014-09-25 | 7 | Sec 2 (M) | 1+00 | 0 | 0.1875 | 0.09375
SC US 178 | In-service | WNF | Evotherm DAT | Sep. 2007 | 2012-07-27 | 4.833333 | 2014-09-25 | 7 | Sec 2 (M) | 1+50 | 0 | 0.25 | 0.125
SC US 178 | In-service | WNF | Evotherm DAT | Sep. 2007 | 2012-07-27 | 4.833333 | 2014-09-25 | 7 | Sec 2 (M) | 2+00 | 0 | 0.125 | 0.0625
SC US 178 | In-service | WNF | Evotherm DAT | Sep. 2007 | 2012-07-27 | 4.833333 | 2014-09-25 | 7 | Sec 3 (TH) | 0+00 | 0 | 0.125 | 0.0625
SC US 178 | In-service | WNF | Evotherm DAT | Sep. 2007 | 2012-07-27 | 4.833333 | 2014-09-25 | 7 | Sec 3 (TH) | 0+50 | 0.0625 | 0.1875 | 0.125
SC US 178 | In-service | WNF | Evotherm DAT | Sep. 2007 | 2012-07-27 | 4.833333 | 2014-09-25 | 7 | Sec 3 (TH) | 1+100 | 0 | 0.125 | 0.0625
SC US 178 | In-service | WNF | Evotherm DAT | Sep. 2007 | 2012-07-27 | 4.833333 | 2014-09-25 | 7 | Sec 3 (TH) | 1+00 | 0 | 0.125 | 0.0625
SC US 178 | In-service | WNF | Evotherm DAT | Sep. 2007 | 2012-07-27 | 4.833333 | 2014-09-25 | 7 | Sec 3 (TH) | 1+50 | 0 | 0.125 | 0.0625
SC US 178 | In-service | WNF | Evotherm DAT | Sep. 2007 | 2012-07-27 | 4.833333 | 2014-09-25 | 7 | Sec 3 (TH) | 2+00 | 0 | 0.125 | 0.0625
TN SR 46 | In-service | WNF | HMA Danley | Oct., 2007 | 2012-07-14 | 4.75 | 2014-10-23 | 6.666667 | Sec 1 (F) | 0+00 | 0.125 | 0.125 | 0.125
TN SR 46 | In-service | WNF | HMA Danley | Oct., 2007 | 2012-07-14 | 4.75 | 2014-10-23 | 6.666667 | Sec 1 (F) | 0+50 | 0.1875 | 0.125 | 0.15625
TN SR 46 | In-service | WNF | HMA Danley | Oct., 2007 | 2012-07-14 | 4.75 | 2014-10-23 | 6.666667 | Sec 1 (F) | 1+100 | 0.125 | 0.125 | 0.125
TN SR 46 | In-service | WNF | HMA Danley | Oct., 2007 | 2012-07-14 | 4.75 | 2014-10-23 | 6.666667 | Sec 1 (F) | 1+00 | 0.125 | 0.125 | 0.125
TN SR 46 | In-service | WNF | HMA Danley | Oct., 2007 | 2012-07-14 | 4.75 | 2014-10-23 | 6.666667 | Sec 1 (F) | 1+50 | 0.125 | 0.125 | 0.125
TN SR 46 | In-service | WNF | HMA Danley | Oct., 2007 | 2012-07-14 | 4.75 | 2014-10-23 | 6.666667 | Sec 1 (F) | 2+00 | 0.125 | 0.1875 | 0.15625
TN SR 46 | In-service | WNF | HMA Danley | Oct., 2007 | 2012-07-14 | 4.75 | 2014-10-23 | 6.666667 | Sec 2 (M) | 0+00 | 0 | 0 | 0
TN SR 46 | In-service | WNF | HMA Danley | Oct., 2007 | 2012-07-14 | 4.75 | 2014-10-23 | 6.666667 | Sec 2 (M) | 0+50 | 0.0625 | 0 | 0.03125
TN SR 46 | In-service | WNF | HMA Danley | Oct., 2007 | 2012-07-14 | 4.75 | 2014-10-23 | 6.666667 | Sec 2 (M) | 1+100 | 0.0625 | 0.0625 | 0.0625
TN SR 46 | In-service | WNF | HMA Danley | Oct., 2007 | 2012-07-14 | 4.75 | 2014-10-23 | 6.666667 | Sec 2 (M) | 1+00 | 0.0625 | 0.0625 | 0.0625
TN SR 46 | In-service | WNF | HMA Danley | Oct., 2007 | 2012-07-14 | 4.75 | 2014-10-23 | 6.666667 | Sec 2 (M) | 1+50 | 0.125 | 0.0625 | 0.09375
TN SR 46 | In-service | WNF | HMA Danley | Oct., 2007 | 2012-07-14 | 4.75 | 2014-10-23 | 6.666667 | Sec 2 (M) | 2+00 | 0.0625 | 0.0625 | 0.0625
TN SR 46 | In-service | WNF | HMA Danley | Oct., 2007 | 2012-07-14 | 4.75 | 2014-10-23 | 6.666667 | Sec 3 (TH) | 0+00 | 0.0625 | 0.0625 | 0.0625
TN SR 46 | In-service | WNF | HMA Danley | Oct., 2007 | 2012-07-14 | 4.75 | 2014-10-23 | 6.666667 | Sec 3 (TH) | 0+50 | 0.125 | 0.125 | 0.125
TN SR 46 | In-service | WNF | HMA Danley | Oct., 2007 | 2012-07-14 | 4.75 | 2014-10-23 | 6.666667 | Sec 3 (TH) | 1+100 | 0.125 | 0.125 | 0.125
TN SR 46 | In-service | WNF | HMA Danley | Oct., 2007 | 2012-07-14 | 4.75 | 2014-10-23 | 6.666667 | Sec 3 (TH) | 1+00 | 0.125 | 0.125 | 0.125
TN SR 46 | In-service | WNF | HMA Danley | Oct., 2007 | 2012-07-14 | 4.75 | 2014-10-23 | 6.666667 | Sec 3 (TH) | 1+50 | 0.125 | 0.0625 | 0.09375
TN SR 46 | In-service | WNF | HMA Danley | Oct., 2007 | 2012-07-14 | 4.75 | 2014-10-23 | 6.666667 | Sec 3 (TH) | 2+00 | 0.125 | 0.1875 | 0.15625
TN SR 46 | In-service | WNF | HMA Franklin | Oct., 2007 | 2012-07-14 | 4.75 | 2014-10-23 | 6.666667 | Sec 1 (F) | 0+00 | 0.1875 | 0.125 | 0.15625
TN SR 46 | In-service | WNF | HMA Franklin | Oct., 2007 | 2012-07-14 | 4.75 | 2014-10-23 | 6.666667 | Sec 1 (F) | 0+50 | 0.125 | 0.125 | 0.125
TN SR 46 | In-service | WNF | HMA Franklin | Oct., 2007 | 2012-07-14 | 4.75 | 2014-10-23 | 6.666667 | Sec 1 (F) | 1+100 | 0.125 | 0.0625 | 0.09375
TN SR 46 | In-service | WNF | HMA Franklin | Oct., 2007 | 2012-07-14 | 4.75 | 2014-10-23 | 6.666667 | Sec 1 (F) | 1+00 | 0.125 | 0.0625 | 0.09375
TN SR 46 | In-service | WNF | HMA Franklin | Oct., 2007 | 2012-07-14 | 4.75 | 2014-10-23 | 6.666667 | Sec 1 (F) | 1+50 | 0.125 | 0.0625 | 0.09375
TN SR 46 | In-service | WNF | HMA Franklin | Oct., 2007 | 2012-07-14 | 4.75 | 2014-10-23 | 6.666667 | Sec 1 (F) | 2+00 | 0.125 | 0.0625 | 0.09375
TN SR 46 | In-service | WNF | HMA Franklin | Oct., 2007 | 2012-07-14 | 4.75 | 2014-10-23 | 6.666667 | Sec 2 (M) | S0+00 | 0.1875 | 0.125 | 0.15625
TN SR 46 | In-service | WNF | HMA Franklin | Oct., 2007 | 2012-07-14 | 4.75 | 2014-10-23 | 6.666667 | Sec 2 (M) | 0+50 | 0.1875 | 0.0625 | 0.125
TN SR 46 | In-service | WNF | HMA Franklin | Oct., 2007 | 2012-07-14 | 4.75 | 2014-10-23 | 6.666667 | Sec 2 (M) | 1+100 | 0.125 | 0.0625 | 0.09375
TN SR 46 | In-service | WNF | HMA Franklin | Oct., 2007 | 2012-07-14 | 4.75 | 2014-10-23 | 6.666667 | Sec 2 (M) | 1+00 | 0.125 | 0.0625 | 0.09375
TN SR 46 | In-service | WNF | HMA Franklin | Oct., 2007 | 2012-07-14 | 4.75 | 2014-10-23 | 6.666667 | Sec 2 (M) | 1+50 | 0.125 | 0.125 | 0.125
TN SR 46 | In-service | WNF | HMA Franklin | Oct., 2007 | 2012-07-14 | 4.75 | 2014-10-23 | 6.666667 | Sec 2 (M) | 2+00 | 0.125 | 0.125 | 0.125
TN SR 46 | In-service | WNF | HMA Franklin | Oct., 2007 | 2012-07-14 | 4.75 | 2014-10-23 | 6.666667 | Sec 3 (TH) | E0+00 | 0.125 | 0.125 | 0.125
TN SR 46 | In-service | WNF | HMA Franklin | Oct., 2007 | 2012-07-14 | 4.75 | 2014-10-23 | 6.666667 | Sec 3 (TH) | 0+50 | 0.1875 | 0.125 | 0.15625
TN SR 46 | In-service | WNF | HMA Franklin | Oct., 2007 | 2012-07-14 | 4.75 | 2014-10-23 | 6.666667 | Sec 3 (TH) | 1+100 | 0.1875 | 0.125 | 0.15625
TN SR 46 | In-service | WNF | HMA Franklin | Oct., 2007 | 2012-07-14 | 4.75 | 2014-10-23 | 6.666667 | Sec 3 (TH) | 1+00 | 0.1875 | 0.125 | 0.15625
TN SR 46 | In-service | WNF | HMA Franklin | Oct., 2007 | 2012-07-14 | 4.75 | 2014-10-23 | 6.666667 | Sec 3 (TH) | 1+50 | 0.1875 | 0.125 | 0.15625
TN SR 46 | In-service | WNF | HMA Franklin | Oct., 2007 | 2012-07-14 | 4.75 | 2014-10-23 | 6.666667 | Sec 3 (TH) | 2+00 | 0.1875 | 0.1875 | 0.1875
TN SR 46 | In-service | WNF | Sasobit | Oct., 2007 | 2012-07-14 | 4.75 | 2014-10-23 | 6.666667 | Sec 1 (F) | 0+00 | 0.125 | 0.0625 | 0.09375
TN SR 46 | In-service | WNF | Sasobit | Oct., 2007 | 2012-07-14 | 4.75 | 2014-10-23 | 6.666667 | Sec 1 (F) | 0+50 | 0.125 | 0.0625 | 0.09375
TN SR 46 | In-service | WNF | Sasobit | Oct., 2007 | 2012-07-14 | 4.75 | 2014-10-23 | 6.666667 | Sec 1 (F) | 1+100 | 0.1875 | 0.125 | 0.15625
TN SR 46 | In-service | WNF | Sasobit | Oct., 2007 | 2012-07-14 | 4.75 | 2014-10-23 | 6.666667 | Sec 1 (F) | 1+00 | 0.1875 | 0.125 | 0.15625
TN SR 46 | In-service | WNF | Sasobit | Oct., 2007 | 2012-07-14 | 4.75 | 2014-10-23 | 6.666667 | Sec 1 (F) | 1+50 | 0.1875 | 0.1875 | 0.1875
TN SR 46 | In-service | WNF | Sasobit | Oct., 2007 | 2012-07-14 | 4.75 | 2014-10-23 | 6.666667 | Sec 1 (F) | 2+00 | 0.125 | 0.3125 | 0.21875
TN SR 46 | In-service | WNF | Sasobit | Oct., 2007 | 2012-07-14 | 4.75 | 2014-10-23 | 6.666667 | Sec 2 (M) | 0+00 | 0.125 | 0.3125 | 0.21875
TN SR 46 | In-service | WNF | Sasobit | Oct., 2007 | 2012-07-14 | 4.75 | 2014-10-23 | 6.666667 | Sec 2 (M) | 0+50 | 0.1875 | 0.25 | 0.21875
TN SR 46 | In-service | WNF | Sasobit | Oct., 2007 | 2012-07-14 | 4.75 | 2014-10-23 | 6.666667 | Sec 2 (M) | 1+100 | 0.1875 | 0.125 | 0.15625
TN SR 46 | In-service | WNF | Sasobit | Oct., 2007 | 2012-07-14 | 4.75 | 2014-10-23 | 6.666667 | Sec 2 (M) | 1+00 | 0.1875 | 0.125 | 0.15625
TN SR 46 | In-service | WNF | Sasobit | Oct., 2007 | 2012-07-14 | 4.75 | 2014-10-23 | 6.666667 | Sec 2 (M) | 1+50 | 0.1875 | 0.0625 | 0.125
TN SR 46 | In-service | WNF | Sasobit | Oct., 2007 | 2012-07-14 | 4.75 | 2014-10-23 | 6.666667 | Sec 2 (M) | 2+00 | 0.1875 | 0.0625 | 0.125
TN SR 46 | In-service | WNF | Sasobit | Oct., 2007 | 2012-07-14 | 4.75 | 2014-10-23 | 6.666667 | Sec 3 (TH) | 0+00 | 0.1875 | 0.0625 | 0.125
TN SR 46 | In-service | WNF | Sasobit | Oct., 2007 | 2012-07-14 | 4.75 | 2014-10-23 | 6.666667 | Sec 3 (TH) | 0+50 | 0.1875 | 0.125 | 0.15625
TN SR 46 | In-service | WNF | Sasobit | Oct., 2007 | 2012-07-14 | 4.75 | 2014-10-23 | 6.666667 | Sec 3 (TH) | 1+100 | 0.25 | 0.1875 | 0.21875
TN SR 46 | In-service | WNF | Sasobit | Oct., 2007 | 2012-07-14 | 4.75 | 2014-10-23 | 6.666667 | Sec 3 (TH) | 1+00 | 0.25 | 0.1875 | 0.21875
TN SR 46 | In-service | WNF | Sasobit | Oct., 2007 | 2012-07-14 | 4.75 | 2014-10-23 | 6.666667 | Sec 3 (TH) | 1+50 | 0.25 | 0.125 | 0.1875
TN SR 46 | In-service | WNF | Sasobit | Oct., 2007 | 2012-07-14 | 4.75 | 2014-10-23 | 6.666667 | Sec 3 (TH) | 2+00 | 0.1875 | 0.125 | 0.15625
TN SR 46 | In-service | WNF | Evotherm DAT | Oct., 2007 | 2012-07-14 | 4.75 | 2014-10-23 | 6.666667 | Sec 1 (F) | 0+00 | 0.1875 | 0.1875 | 0.1875
TN SR 46 | In-service | WNF | Evotherm DAT | Oct., 2007 | 2012-07-14 | 4.75 | 2014-10-23 | 6.666667 | Sec 1 (F) | 0+50 | 0.1875 | 0.125 | 0.15625
TN SR 46 | In-service | WNF | Evotherm DAT | Oct., 2007 | 2012-07-14 | 4.75 | 2014-10-23 | 6.666667 | Sec 1 (F) | 1+100 | 0.125 | 0.0625 | 0.09375
TN SR 46 | In-service | WNF | Evotherm DAT | Oct., 2007 | 2012-07-14 | 4.75 | 2014-10-23 | 6.666667 | Sec 1 (F) | 1+00 | 0.125 | 0.0625 | 0.09375
TN SR 46 | In-service | WNF | Evotherm DAT | Oct., 2007 | 2012-07-14 | 4.75 | 2014-10-23 | 6.666667 | Sec 1 (F) | 1+50 | 0.125 | 0.0625 | 0.09375
TN SR 46 | In-service | WNF | Evotherm DAT | Oct., 2007 | 2012-07-14 | 4.75 | 2014-10-23 | 6.666667 | Sec 1 (F) | 2+00 | 0.125 | 0.0625 | 0.09375
TN SR 46 | In-service | WNF | Evotherm DAT | Oct., 2007 | 2012-07-14 | 4.75 | 2014-10-23 | 6.666667 | Sec 2 (M) | 0+00 | 0.125 | 0.0625 | 0.09375
TN SR 46 | In-service | WNF | Evotherm DAT | Oct., 2007 | 2012-07-14 | 4.75 | 2014-10-23 | 6.666667 | Sec 2 (M) | 0+50 | 0.125 | 0.0625 | 0.09375
TN SR 46 | In-service | WNF | Evotherm DAT | Oct., 2007 | 2012-07-14 | 4.75 | 2014-10-23 | 6.666667 | Sec 2 (M) | 1+100 | 0.125 | 0.125 | 0.125
TN SR 46 | In-service | WNF | Evotherm DAT | Oct., 2007 | 2012-07-14 | 4.75 | 2014-10-23 | 6.666667 | Sec 2 (M) | 1+00 | 0.125 | 0.125 | 0.125
TN SR 46 | In-service | WNF | Evotherm DAT | Oct., 2007 | 2012-07-14 | 4.75 | 2014-10-23 | 6.666667 | Sec 2 (M) | 1+50 | 0.0625 | 0.125 | 0.09375
TN SR 46 | In-service | WNF | Evotherm DAT | Oct., 2007 | 2012-07-14 | 4.75 | 2014-10-23 | 6.666667 | Sec 2 (M) | 2+00 | 0.0625 | 0.125 | 0.09375
TN SR 46 | In-service | WNF | Evotherm DAT | Oct., 2007 | 2012-07-14 | 4.75 | 2014-10-23 | 6.666667 | Sec 3 (TH) | 0+00 | 0.0625 | 0.125 | 0.09375
TN SR 46 | In-service | WNF | Evotherm DAT | Oct., 2007 | 2012-07-14 | 4.75 | 2014-10-23 | 6.666667 | Sec 3 (TH) | 0+50 | 0.0625 | 0.125 | 0.09375
TN SR 46 | In-service | WNF | Evotherm DAT | Oct., 2007 | 2012-07-14 | 4.75 | 2014-10-23 | 6.666667 | Sec 3 (TH) | 1+100 | 0.0625 | 0.125 | 0.09375
TN SR 46 | In-service | WNF | Evotherm DAT | Oct., 2007 | 2012-07-14 | 4.75 | 2014-10-23 | 6.666667 | Sec 3 (TH) | 1+00 | 0.0625 | 0.125 | 0.09375
TN SR 46 | In-service | WNF | Evotherm DAT | Oct., 2007 | 2012-07-14 | 4.75 | 2014-10-23 | 6.666667 | Sec 3 (TH) | 1+50 | 0.125 | 0.125 | 0.125
TN SR 46 | In-service | WNF | Evotherm DAT | Oct., 2007 | 2012-07-14 | 4.75 | 2014-10-23 | 6.666667 | Sec 3 (TH) | 2+00 | 0.0625 | 0.125 | 0.09375
TN SR 46 | In-service | WNF | Advera | Oct., 2007 | 2012-07-14 | 4.75 | 2014-10-23 | 6.666667 | Sec 1 (F) | 0+00 | 0.0625 | 0.1875 | 0.125
TN SR 46 | In-service | WNF | Advera | Oct., 2007 | 2012-07-14 | 4.75 | 2014-10-23 | 6.666667 | Sec 1 (F) | 0+50 | 0.0625 | 0.125 | 0.09375
TN SR 46 | In-service | WNF | Advera | Oct., 2007 | 2012-07-14 | 4.75 | 2014-10-23 | 6.666667 | Sec 1 (F) | 1+100 | 0.125 | 0.125 | 0.125
TN SR 46 | In-service | WNF | Advera | Oct., 2007 | 2012-07-14 | 4.75 | 2014-10-23 | 6.666667 | Sec 1 (F) | 1+00 | 0.125 | 0.125 | 0.125
TN SR 46 | In-service | WNF | Advera | Oct., 2007 | 2012-07-14 | 4.75 | 2014-10-23 | 6.666667 | Sec 1 (F) | 1+50 | 0.0625 | 0.1875 | 0.125
TN SR 46 | In-service | WNF | Advera | Oct., 2007 | 2012-07-14 | 4.75 | 2014-10-23 | 6.666667 | Sec 1 (F) | 2+00 | 0.125 | 0.1875 | 0.15625
TN SR 46 | In-service | WNF | Advera | Oct., 2007 | 2012-07-14 | 4.75 | 2014-10-23 | 6.666667 | Sec 2 (M) | 0+00 | 0.125 | 0.1875 | 0.15625
TN SR 46 | In-service | WNF | Advera | Oct., 2007 | 2012-07-14 | 4.75 | 2014-10-23 | 6.666667 | Sec 2 (M) | 0+50 | 0.125 | 0.125 | 0.125
TN SR 46 | In-service | WNF | Advera | Oct., 2007 | 2012-07-14 | 4.75 | 2014-10-23 | 6.666667 | Sec 2 (M) | 1+100 | 0.125 | 0.1875 | 0.15625
TN SR 46 | In-service | WNF | Advera | Oct., 2007 | 2012-07-14 | 4.75 | 2014-10-23 | 6.666667 | Sec 2 (M) | 1+00 | 0.125 | 0.1875 | 0.15625
TN SR 46 | In-service | WNF | Advera | Oct., 2007 | 2012-07-14 | 4.75 | 2014-10-23 | 6.666667 | Sec 2 (M) | 1+50 | 0.125 | 0.1875 | 0.15625
TN SR 46 | In-service | WNF | Advera | Oct., 2007 | 2012-07-14 | 4.75 | 2014-10-23 | 6.666667 | Sec 2 (M) | 2+00 | 0.0625 | 0.125 | 0.09375
TN SR 46 | In-service | WNF | Advera | Oct., 2007 | 2012-07-14 | 4.75 | 2014-10-23 | 6.666667 | Sec 3 (TH) | 0+00 | 0.0625 | 0.125 | 0.09375
TN SR 46 | In-service | WNF | Advera | Oct., 2007 | 2012-07-14 | 4.75 | 2014-10-23 | 6.666667 | Sec 3 (TH) | 0+50 | 0.125 | 0.125 | 0.125
TN SR 46 | In-service | WNF | Advera | Oct., 2007 | 2012-07-14 | 4.75 | 2014-10-23 | 6.666667 | Sec 3 (TH) | 1+100 | 0.125 | 0.0625 | 0.09375
TN SR 46 | In-service | WNF | Advera | Oct., 2007 | 2012-07-14 | 4.75 | 2014-10-23 | 6.666667 | Sec 3 (TH) | 1+00 | 0.125 | 0.0625 | 0.09375
TN SR 46 | In-service | WNF | Advera | Oct., 2007 | 2012-07-14 | 4.75 | 2014-10-23 | 6.666667 | Sec 3 (TH) | 1+50 | 0.125 | 0.0625 | 0.09375
TN SR 46 | In-service | WNF | Advera | Oct., 2007 | 2012-07-14 | 4.75 | 2014-10-23 | 6.666667 | Sec 3 (TH) | 2+00 | 0.0625 | 0.0625 | 0.0625
TN SR 46 | In-service | WNF | Astec DBG | Oct., 2007 | 2012-07-14 | 4.75 | 2014-10-23 | 6.666667 | Sec 1 (F) | 0+00 | 0.0625 | 0.125 | 0.09375
TN SR 46 | In-service | WNF | Astec DBG | Oct., 2007 | 2012-07-14 | 4.75 | 2014-10-23 | 6.666667 | Sec 1 (F) | 0+50 | 0.0625 | 0.125 | 0.09375
TN SR 46 | In-service | WNF | Astec DBG | Oct., 2007 | 2012-07-14 | 4.75 | 2014-10-23 | 6.666667 | Sec 1 (F) | 1+100 | 0.0625 | 0.1875 | 0.125
TN SR 46 | In-service | WNF | Astec DBG | Oct., 2007 | 2012-07-14 | 4.75 | 2014-10-23 | 6.666667 | Sec 1 (F) | 1+00 | 0.0625 | 0.1875 | 0.125
TN SR 46 | In-service | WNF | Astec DBG | Oct., 2007 | 2012-07-14 | 4.75 | 2014-10-23 | 6.666667 | Sec 1 (F) | 1+50 | 0.125 | 0.125 | 0.125
TN SR 46 | In-service | WNF | Astec DBG | Oct., 2007 | 2012-07-14 | 4.75 | 2014-10-23 | 6.666667 | Sec 1 (F) | 2+00 | 0.125 | 0.125 | 0.125
TN SR 46 | In-service | WNF | Astec DBG | Oct., 2007 | 2012-07-14 | 4.75 | 2014-10-23 | 6.666667 | Sec 2 (M) | 0+00 | 0.125 | 0.125 | 0.125
TN SR 46 | In-service | WNF | Astec DBG | Oct., 2007 | 2012-07-14 | 4.75 | 2014-10-23 | 6.666667 | Sec 2 (M) | 0+50 | 0.125 | 0.25 | 0.1875
TN SR 46 | In-service | WNF | Astec DBG | Oct., 2007 | 2012-07-14 | 4.75 | 2014-10-23 | 6.666667 | Sec 2 (M) | 1+100 | 0.125 | 0.1875 | 0.15625
TN SR 46 | In-service | WNF | Astec DBG | Oct., 2007 | 2012-07-14 | 4.75 | 2014-10-23 | 6.666667 | Sec 2 (M) | 1+00 | 0.125 | 0.1875 | 0.15625
TN SR 46 | In-service | WNF | Astec DBG | Oct., 2007 | 2012-07-14 | 4.75 | 2014-10-23 | 6.666667 | Sec 2 (M) | 1+50 | 0.0625 | 0.125 | 0.09375
TN SR 46 | In-service | WNF | Astec DBG | Oct., 2007 | 2012-07-14 | 4.75 | 2014-10-23 | 6.666667 | Sec 2 (M) | 2+00 | 0.0625 | 0.125 | 0.09375
TN SR 46 | In-service | WNF | Astec DBG | Oct., 2007 | 2012-07-14 | 4.75 | 2014-10-23 | 6.666667 | Sec 3 (TH) | 0+00 | 0.0625 | 0.125 | 0.09375
TN SR 46 | In-service | WNF | Astec DBG | Oct., 2007 | 2012-07-14 | 4.75 | 2014-10-23 | 6.666667 | Sec 3 (TH) | 0+50 | 0.0625 | 0.0625 | 0.0625
TN SR 46 | In-service | WNF | Astec DBG | Oct., 2007 | 2012-07-14 | 4.75 | 2014-10-23 | 6.666667 | Sec 3 (TH) | 1+100 | 0.0625 | 0.125 | 0.09375
TN SR 46 | In-service | WNF | Astec DBG | Oct., 2007 | 2012-07-14 | 4.75 | 2014-10-23 | 6.666667 | Sec 3 (TH) | 1+00 | 0.0625 | 0.125 | 0.09375
TN SR 46 | In-service | WNF | Astec DBG | Oct., 2007 | 2012-07-14 | 4.75 | 2014-10-23 | 6.666667 | Sec 3 (TH) | 1+50 | 0.0625 | 0.125 | 0.09375
TN SR 46 | In-service | WNF | Astec DBG | Oct., 2007 | 2012-07-14 | 4.75 | 2014-10-23 | 6.666667 | Sec 3 (TH) | 2+00 | 0.125 | 0.125 | 0.125
TX FM 324 | In-service | WNF | HMA | Feb.-Mar., 2008 | 2/6-8/2012 | 4 | 2015-04-15 | 7.166667 | Sec 1 (F) | 0+00 | 0.25 | 0.25 | 0.25
TX FM 324 | In-service | WNF | HMA | Feb.-Mar., 2008 | 2/6-8/2012 | 4 | 2015-04-15 | 7.166667 | Sec 1 (F) | 0+50 | 0.1875 | 0.1875 | 0.1875
TX FM 324 | In-service | WNF | HMA | Feb.-Mar., 2008 | 2/6-8/2012 | 4 | 2015-04-15 | 7.166667 | Sec 1 (F) | 1+100 | 0.1875 | 0.1875 | 0.1875
TX FM 324 | In-service | WNF | HMA | Feb.-Mar., 2008 | 2/6-8/2012 | 4 | 2015-04-15 | 7.166667 | Sec 1 (F) | 1+00 | 0.1875 | 0.1875 | 0.1875
TX FM 324 | In-service | WNF | HMA | Feb.-Mar., 2008 | 2/6-8/2012 | 4 | 2015-04-15 | 7.166667 | Sec 1 (F) | 1+50 | 0.125 | 0.125 | 0.125
TX FM 324 | In-service | WNF | HMA | Feb.-Mar., 2008 | 2/6-8/2012 | 4 | 2015-04-15 | 7.166667 | Sec 1 (F) | 2+00 | 0.125 | 0.1875 | 0.15625
TX FM 324 | In-service | WNF | HMA | Feb.-Mar., 2008 | 2/6-8/2012 | 4 | 2015-04-15 | 7.166667 | Sec 2 (M) | S0+00 | 0.125 | 0.1875 | 0.15625
TX FM 324 | In-service | WNF | HMA | Feb.-Mar., 2008 | 2/6-8/2012 | 4 | 2015-04-15 | 7.166667 | Sec 2 (M) | 0+50 | 0.1875 | 0.1875 | 0.1875
TX FM 324 | In-service | WNF | HMA | Feb.-Mar., 2008 | 2/6-8/2012 | 4 | 2015-04-15 | 7.166667 | Sec 2 (M) | 1+100 | 0.125 | 0.125 | 0.125
TX FM 324 | In-service | WNF | HMA | Feb.-Mar., 2008 | 2/6-8/2012 | 4 | 2015-04-15 | 7.166667 | Sec 2 (M) | 1+00 | 0.125 | 0.125 | 0.125
TX FM 324 | In-service | WNF | HMA | Feb.-Mar., 2008 | 2/6-8/2012 | 4 | 2015-04-15 | 7.166667 | Sec 2 (M) | 1+50 | 0.125 | 0.125 | 0.125
TX FM 324 | In-service | WNF | HMA | Feb.-Mar., 2008 | 2/6-8/2012 | 4 | 2015-04-15 | 7.166667 | Sec 2 (M) | 2+00 | 0.125 | 0.125 | 0.125
TX FM 324 | In-service | WNF | HMA | Feb.-Mar., 2008 | 2/6-8/2012 | 4 | 2015-04-15 | 7.166667 | Sec 3 (TH) | E0+00 | 0.125 | 0.125 | 0.125
TX FM 324 | In-service | WNF | HMA | Feb.-Mar., 2008 | 2/6-8/2012 | 4 | 2015-04-15 | 7.166667 | Sec 3 (TH) | 0+50 | 0.1875 | 0.125 | 0.15625
TX FM 324 | In-service | WNF | HMA | Feb.-Mar., 2008 | 2/6-8/2012 | 4 | 2015-04-15 | 7.166667 | Sec 3 (TH) | 1+100 | 0.1875 | 0.125 | 0.15625
TX FM 324 | In-service | WNF | HMA | Feb.-Mar., 2008 | 2/6-8/2012 | 4 | 2015-04-15 | 7.166667 | Sec 3 (TH) | 1+00 | 0.1875 | 0.125 | 0.15625
TX FM 324 | In-service | WNF | HMA | Feb.-Mar., 2008 | 2/6-8/2012 | 4 | 2015-04-15 | 7.166667 | Sec 3 (TH) | 1+50 | 0.1875 | 0.1875 | 0.1875
TX FM 324 | In-service | WNF | HMA | Feb.-Mar., 2008 | 2/6-8/2012 | 4 | 2015-04-15 | 7.166667 | Sec 3 (TH) | 2+00 | 0.1875 | 0.1875 | 0.1875
TX FM 324 | In-service | WNF | Sasobit | Feb.-Mar., 2008 | 2/6-8/2012 | 4 | 2015-04-15 | 7.166667 | Sec 1 (F) | 0+00 | 0.06 | 0.125 | 0.0925
TX FM 324 | In-service | WNF | Sasobit | Feb.-Mar., 2008 | 2/6-8/2012 | 4 | 2015-04-15 | 7.166667 | Sec 1 (F) | 0+50 | 0.06 | 0.125 | 0.0925
TX FM 324 | In-service | WNF | Sasobit | Feb.-Mar., 2008 | 2/6-8/2012 | 4 | 2015-04-15 | 7.166667 | Sec 1 (F) | 1+100 | 0.1875 | 0.06 | 0.12375
TX FM 324 | In-service | WNF | Sasobit | Feb.-Mar., 2008 | 2/6-8/2012 | 4 | 2015-04-15 | 7.166667 | Sec 1 (F) | 1+00 | 0.1875 | 0.06 | 0.12375
TX FM 324 | In-service | WNF | Sasobit | Feb.-Mar., 2008 | 2/6-8/2012 | 4 | 2015-04-15 | 7.166667 | Sec 1 (F) | 1+50 | 0.125 | 0.06 | 0.0925
TX FM 324 | In-service | WNF | Sasobit | Feb.-Mar., 2008 | 2/6-8/2012 | 4 | 2015-04-15 | 7.166667 | Sec 1 (F) | 2+00 | 0.06 | 0.06 | 0.06
TX FM 324 | In-service | WNF | Sasobit | Feb.-Mar., 2008 | 2/6-8/2012 | 4 | 2015-04-15 | 7.166667 | Sec 2 (M) | 0+00 | 0.06 | 0.06 | 0.06
TX FM 324 | In-service | WNF | Sasobit | Feb.-Mar., 2008 | 2/6-8/2012 | 4 | 2015-04-15 | 7.166667 | Sec 2 (M) | 0+50 | 0.06 | 0.125 | 0.0925
TX FM 324 | In-service | WNF | Sasobit | Feb.-Mar., 2008 | 2/6-8/2012 | 4 | 2015-04-15 | 7.166667 | Sec 2 (M) | 1+100 | 0.125 | 0.125 | 0.125
TX FM 324 | In-service | WNF | Sasobit | Feb.-Mar., 2008 | 2/6-8/2012 | 4 | 2015-04-15 | 7.166667 | Sec 2 (M) | 1+00 | 0.125 | 0.125 | 0.125
TX FM 324 | In-service | WNF | Sasobit | Feb.-Mar., 2008 | 2/6-8/2012 | 4 | 2015-04-15 | 7.166667 | Sec 2 (M) | 1+50 | 0.125 | 0.06 | 0.0925
TX FM 324 | In-service | WNF | Sasobit | Feb.-Mar., 2008 | 2/6-8/2012 | 4 | 2015-04-15 | 7.166667 | Sec 2 (M) | 2+00 | 0.125 | 0.06 | 0.0925
TX FM 324 | In-service | WNF | Sasobit | Feb.-Mar., 2008 | 2/6-8/2012 | 4 | 2015-04-15 | 7.166667 | Sec 3 (TH) | 0+00 | 0.125 | 0.06 | 0.0925
TX FM 324 | In-service | WNF | Sasobit | Feb.-Mar., 2008 | 2/6-8/2012 | 4 | 2015-04-15 | 7.166667 | Sec 3 (TH) | 0+50 | 0.1875 | 0.06 | 0.12375
TX FM 324 | In-service | WNF | Sasobit | Feb.-Mar., 2008 | 2/6-8/2012 | 4 | 2015-04-15 | 7.166667 | Sec 3 (TH) | 1+100 | 0.1875 | 0.06 | 0.12375
TX FM 324 | In-service | WNF | Sasobit | Feb.-Mar., 2008 | 2/6-8/2012 | 4 | 2015-04-15 | 7.166667 | Sec 3 (TH) | 1+00 | 0.1875 | 0.06 | 0.12375
TX FM 324 | In-service | WNF | Sasobit | Feb.-Mar., 2008 | 2/6-8/2012 | 4 | 2015-04-15 | 7.166667 | Sec 3 (TH) | 1+50 | 0.125 | 0.125 | 0.125
TX FM 324 | In-service | WNF | Sasobit | Feb.-Mar., 2008 | 2/6-8/2012 | 4 | 2015-04-15 | 7.166667 | Sec 3 (TH) | 2+00 | 0.06 | 0.125 | 0.0925
TX FM 324 | In-service | WNF | Evotherm DAT | Feb.-Mar., 2008 | 2/6-8/2012 | 4 | 2015-04-15 | 7.166667 | Sec 1 (F) | 0+00 | 0.125 | 0.125 | 0.125
TX FM 324 | In-service | WNF | Evotherm DAT | Feb.-Mar., 2008 | 2/6-8/2012 | 4 | 2015-04-15 | 7.166667 | Sec 1 (F) | 0+50 | 0.06 | 0.125 | 0.0925
TX FM 324 | In-service | WNF | Evotherm DAT | Feb.-Mar., 2008 | 2/6-8/2012 | 4 | 2015-04-15 | 7.166667 | Sec 1 (F) | 1+100 | 0.06 | 0.125 | 0.0925
TX FM 324 | In-service | WNF | Evotherm DAT | Feb.-Mar., 2008 | 2/6-8/2012 | 4 | 2015-04-15 | 7.166667 | Sec 1 (F) | 1+00 | 0.06 | 0.06 | 0.06
TX FM 324 | In-service | WNF | Evotherm DAT | Feb.-Mar., 2008 | 2/6-8/2012 | 4 | 2015-04-15 | 7.166667 | Sec 1 (F) | 1+50 | 0.125 | 0.125 | 0.125
TX FM 324 | In-service | WNF | Evotherm DAT | Feb.-Mar., 2008 | 2/6-8/2012 | 4 | 2015-04-15 | 7.166667 | Sec 1 (F) | 2+00 | 0.1875 | 0.1875 | 0.1875
TX FM 324 | In-service | WNF | Evotherm DAT | Feb.-Mar., 2008 | 2/6-8/2012 | 4 | 2015-04-15 | 7.166667 | Sec 2 (M) | 0+00 | 0.1875 | 0.06 | 0.12375
TX FM 324 | In-service | WNF | Evotherm DAT | Feb.-Mar., 2008 | 2/6-8/2012 | 4 | 2015-04-15 | 7.166667 | Sec 2 (M) | 0+50 | 0.1875 | 0.125 | 0.15625
TX FM 324 | In-service | WNF | Evotherm DAT | Feb.-Mar., 2008 | 2/6-8/2012 | 4 | 2015-04-15 | 7.166667 | Sec 2 (M) | 1+100 | 0.1875 | 0.125 | 0.15625
TX FM 324 | In-service | WNF | Evotherm DAT | Feb.-Mar., 2008 | 2/6-8/2012 | 4 | 2015-04-15 | 7.166667 | Sec 2 (M) | 1+00 | 0.1875 | 0.125 | 0.15625
TX FM 324 | In-service | WNF | Evotherm DAT | Feb.-Mar., 2008 | 2/6-8/2012 | 4 | 2015-04-15 | 7.166667 | Sec 2 (M) | 1+50 | 0.06 | 0.06 | 0.06
TX FM 324 | In-service | WNF | Evotherm DAT | Feb.-Mar., 2008 | 2/6-8/2012 | 4 | 2015-04-15 | 7.166667 | Sec 2 (M) | 2+00 | 0.06 | 0.06 | 0.06
TX FM 324 | In-service | WNF | Evotherm DAT | Feb.-Mar., 2008 | 2/6-8/2012 | 4 | 2015-04-15 | 7.166667 | Sec 3 (TH) | 0+00 | 0.06 | 0.06 | 0.06
TX FM 324 | In-service | WNF | Evotherm DAT | Feb.-Mar., 2008 | 2/6-8/2012 | 4 | 2015-04-15 | 7.166667 | Sec 3 (TH) | 0+50 | 0.125 | 0.06 | 0.0925
TX FM 324 | In-service | WNF | Evotherm DAT | Feb.-Mar., 2008 | 2/6-8/2012 | 4 | 2015-04-15 | 7.166667 | Sec 3 (TH) | 1+100 | 0.125 | 0.06 | 0.0925
TX FM 324 | In-service | WNF | Evotherm DAT | Feb.-Mar., 2008 | 2/6-8/2012 | 4 | 2015-04-15 | 7.166667 | Sec 3 (TH) | 1+00 | 0.125 | 0.06 | 0.0925
TX FM 324 | In-service | WNF | Evotherm DAT | Feb.-Mar., 2008 | 2/6-8/2012 | 4 | 2015-04-15 | 7.166667 | Sec 3 (TH) | 1+50 | 0.125 | 0.125 | 0.125
TX FM 324 | In-service | WNF | Evotherm DAT | Feb.-Mar., 2008 | 2/6-8/2012 | 4 | 2015-04-15 | 7.166667 | Sec 3 (TH) | 2+00 | 0.1875 | 0.125 | 0.15625
TX FM 324 | In-service | WNF | Rediset | Feb.-Mar., 2008 | 2/6-8/2012 | 4 | NA | - | NA | NA | NA | NA | NA
TX FM 324 | In-service | WNF | Advera | Feb.-Mar., 2008 | 2/6-8/2012 | 4 | NA | - | NA | NA | NA | NA | NA
LA 116 | In-service | WNF | HMA | Mar., 2010 | 2013-05-21 | 3.166667 | 2015-02-10 | 4.916667 | Sec 1 (F) | 0+00 | 0 | 0 | 0
LA 116 | In-service | WNF | HMA | Mar., 2010 | 2013-05-21 | 3.166667 | 2015-02-10 | 4.916667 | Sec 1 (F) | 0+50 | 0 | 0 | 0
LA 116 | In-service | WNF | HMA | Mar., 2010 | 2013-05-21 | 3.166667 | 2015-02-10 | 4.916667 | Sec 1 (F) | 1+100 | 0 | 0 | 0
LA 116 | In-service | WNF | HMA | Mar., 2010 | 2013-05-21 | 3.166667 | 2015-02-10 | 4.916667 | Sec 1 (F) | 1+00 | 0 | 0 | 0
LA 116 | In-service | WNF | HMA | Mar., 2010 | 2013-05-21 | 3.166667 | 2015-02-10 | 4.916667 | Sec 1 (F) | 1+50 | 0 | 0 | 0
LA 116 | In-service | WNF | HMA | Mar., 2010 | 2013-05-21 | 3.166667 | 2015-02-10 | 4.916667 | Sec 1 (F) | 2+00 | 0.0625 | 0 | 0.03125
LA 116 | In-service | WNF | HMA | Mar., 2010 | 2013-05-21 | 3.166667 | 2015-02-10 | 4.916667 | Sec 2 (M) | 0+00 | 0.0625 | 0 | 0.03125
LA 116 | In-service | WNF | HMA | Mar., 2010 | 2013-05-21 | 3.166667 | 2015-02-10 | 4.916667 | Sec 2 (M) | 0+50 | 0 | 0 | 0
LA 116 | In-service | WNF | HMA | Mar., 2010 | 2013-05-21 | 3.166667 | 2015-02-10 | 4.916667 | Sec 2 (M) | 1+100 | 0 | 0 | 0
LA 116 | In-service | WNF | HMA | Mar., 2010 | 2013-05-21 | 3.166667 | 2015-02-10 | 4.916667 | Sec 2 (M) | 1+00 | 0 | 0 | 0
LA 116 | In-service | WNF | HMA | Mar., 2010 | 2013-05-21 | 3.166667 | 2015-02-10 | 4.916667 | Sec 2 (M) | 1+50 | 0 | 0.0625 | 0.03125
LA 116 | In-service | WNF | HMA | Mar., 2010 | 2013-05-21 | 3.166667 | 2015-02-10 | 4.916667 | Sec 2 (M) | 2+00 | 0 | 0.0625 | 0.03125
LA 116 | In-service | WNF | HMA | Mar., 2010 | 2013-05-21 | 3.166667 | 2015-02-10 | 4.916667 | Sec 3 (TH) | 0+00 | 0 | 0.0625 | 0.03125
LA 116 | In-service | WNF | HMA | Mar., 2010 | 2013-05-21 | 3.166667 | 2015-02-10 | 4.916667 | Sec 3 (TH) | 0+50 | 0 | 0.0625 | 0.03125
LA 116 | In-service | WNF | HMA | Mar., 2010 | 2013-05-21 | 3.166667 | 2015-02-10 | 4.916667 | Sec 3 (TH) | 1+100 | 0.0625 | 0 | 0.03125
LA 116 | In-service | WNF | HMA | Mar., 2010 | 2013-05-21 | 3.166667 | 2015-02-10 | 4.916667 | Sec 3 (TH) | 1+00 | 0.0625 | 0 | 0.03125
LA 116 | In-service | WNF | HMA | Mar., 2010 | 2013-05-21 | 3.166667 | 2015-02-10 | 4.916667 | Sec 3 (TH) | 1+50 | 0.0625 | 0.0625 | 0.0625
LA 116 | In-service | WNF | HMA | Mar., 2010 | 2013-05-21 | 3.166667 | 2015-02-10 | 4.916667 | Sec 3 (TH) | 2+00 | 0 | 0 | 0
LA 116 | In-service | WNF | Foam | Mar., 2010 | 2013-05-21 | 3.166667 | 2015-02-10 | 4.916667 | Sec 1 (F) | 0+00 | 0 | 0 | 0
LA 116 | In-service | WNF | Foam | Mar., 2010 | 2013-05-21 | 3.166667 | 2015-02-10 | 4.916667 | Sec 1 (F) | 0+50 | 0 | 0 | 0
LA 116 | In-service | WNF | Foam | Mar., 2010 | 2013-05-21 | 3.166667 | 2015-02-10 | 4.916667 | Sec 1 (F) | 1+100 | 0 | 0.0625 | 0.03125
LA 116 | In-service | WNF | Foam | Mar., 2010 | 2013-05-21 | 3.166667 | 2015-02-10 | 4.916667 | Sec 1 (F) | 1+00 | 0 | 0.0625 | 0.03125
LA 116 | In-service | WNF | Foam | Mar., 2010 | 2013-05-21 | 3.166667 | 2015-02-10 | 4.916667 | Sec 1 (F) | 1+50 | 0 | 0 | 0
LA 116 | In-service | WNF | Foam | Mar., 2010 | 2013-05-21 | 3.166667 | 2015-02-10 | 4.916667 | Sec 1 (F) | 2+00 | 0 | 0 | 0
LA 116 | In-service | WNF | Foam | Mar., 2010 | 2013-05-21 | 3.166667 | 2015-02-10 | 4.916667 | Sec 2 (M) | 0+00 | 0 | 0 | 0
LA 116 | In-service | WNF | Foam | Mar., 2010 | 2013-05-21 | 3.166667 | 2015-02-10 | 4.916667 | Sec 2 (M) | 0+50 | 0 | 0 | 0
LA 116 | In-service | WNF | Foam | Mar., 2010 | 2013-05-21 | 3.166667 | 2015-02-10 | 4.916667 | Sec 2 (M) | 1+100 | 0 | 0.0625 | 0.03125
LA 116 | In-service | WNF | Foam | Mar., 2010 | 2013-05-21 | 3.166667 | 2015-02-10 | 4.916667 | Sec 2 (M) | 1+00 | 0 | 0.0625 | 0.03125
LA 116 | In-service | WNF | Foam | Mar., 2010 | 2013-05-21 | 3.166667 | 2015-02-10 | 4.916667 | Sec 2 (M) | 1+50 | 0 | 0.0625 | 0.03125
LA 116 | In-service | WNF | Foam | Mar., 2010 | 2013-05-21 | 3.166667 | 2015-02-10 | 4.916667 | Sec 2 (M) | 2+00 | 0 | 0 | 0
LA 116 | In-service | WNF | Foam | Mar., 2010 | 2013-05-21 | 3.166667 | 2015-02-10 | 4.916667 | Sec 3 (TH) | 0+00 | 0 | 0.0625 | 0.03125
LA 116 | In-service | WNF | Foam | Mar., 2010 | 2013-05-21 | 3.166667 | 2015-02-10 | 4.916667 | Sec 3 (TH) | 0+50 | 0 | 0 | 0
LA 116 | In-service | WNF | Foam | Mar., 2010 | 2013-05-21 | 3.166667 | 2015-02-10 | 4.916667 | Sec 3 (TH) | 1+100 | 0 | 0.0625 | 0.03125
LA 116 | In-service | WNF | Foam | Mar., 2010 | 2013-05-21 | 3.166667 | 2015-02-10 | 4.916667 | Sec 3 (TH) | 1+00 | 0 | 0.0625 | 0.03125
LA 116 | In-service | WNF | Foam | Mar., 2010 | 2013-05-21 | 3.166667 | 2015-02-10 | 4.916667 | Sec 3 (TH) | 1+50 | 0 | 0.0625 | 0.03125
LA 116 | In-service | WNF | Foam | Mar., 2010 | 2013-05-21 | 3.166667 | 2015-02-10 | 4.916667 | Sec 3 (TH) | 2+00 | 0 | 0 | 0
LA 3191 | In-service | WNF | HMA | Nov., 2008 | 2013-05-21 | 4.583333 | 2015-02-10 | 6.333333 | Sec 1 (F) | 0+00 | 0 | 0.125 | 0.0625
LA 3191 | In-service | WNF | HMA | Nov., 2008 | 2013-05-21 | 4.583333 | 2015-02-10 | 6.333333 | Sec 1 (F) | 0+50 | 0 | 0.125 | 0.0625
LA 3191 | In-service | WNF | HMA | Nov., 2008 | 2013-05-21 | 4.583333 | 2015-02-10 | 6.333333 | Sec 1 (F) | 1+100 | 0.0625 | 0.125 | 0.09375
LA 3191 | In-service | WNF | HMA | Nov., 2008 | 2013-05-21 | 4.583333 | 2015-02-10 | 6.333333 | Sec 1 (F) | 1+00 | 0.0625 | 0.125 | 0.09375
LA 3191 | In-service | WNF | HMA | Nov., 2008 | 2013-05-21 | 4.583333 | 2015-02-10 | 6.333333 | Sec 1 (F) | 1+50 | 0 | 0.25 | 0.125
LA 3191 | In-service | WNF | HMA | Nov., 2008 | 2013-05-21 | 4.583333 | 2015-02-10 | 6.333333 | Sec 1 (F) | 2+00 | 0 | 0.125 | 0.0625
LA 3191 | In-service | WNF | HMA | Nov., 2008 | 2013-05-21 | 4.583333 | 2015-02-10 | 6.333333 | Sec 2 (M) | 0+00 | 0 | 0.1875 | 0.09375
LA 3191 | In-service | WNF | HMA | Nov., 2008 | 2013-05-21 | 4.583333 | 2015-02-10 | 6.333333 | Sec 2 (M) | 0+50 | 0 | 0.125 | 0.0625
LA 3191 | In-service | WNF | HMA | Nov., 2008 | 2013-05-21 | 4.583333 | 2015-02-10 | 6.333333 | Sec 2 (M) | 1+100 | 0 | 0.1875 | 0.09375
LA 3191 | In-service | WNF | HMA | Nov., 2008 | 2013-05-21 | 4.583333 | 2015-02-10 | 6.333333 | Sec 2 (M) | 1+00 | 0 | 0.1875 | 0.09375
LA 3191 | In-service | WNF | HMA | Nov., 2008 | 2013-05-21 | 4.583333 | 2015-02-10 | 6.333333 | Sec 2 (M) | 1+50 | 0.0625 | 0.0625 | 0.0625
LA 3191 | In-service | WNF | HMA | Nov., 2008 | 2013-05-21 | 4.583333 | 2015-02-10 | 6.333333 | Sec 2 (M) | 2+00 | 0 | 0.125 | 0.0625
LA 3191 | In-service | WNF | HMA | Nov., 2008 | 2013-05-21 | 4.583333 | 2015-02-10 | 6.333333 | Sec 3 (TH) | 0+00 | 0 | 0.0625 | 0.03125
LA 3191 | In-service | WNF | HMA | Nov., 2008 | 2013-05-21 | 4.583333 | 2015-02-10 | 6.333333 | Sec 3 (TH) | 0+50 | 0 | 0.0625 | 0.03125
LA 3191 | In-service | WNF | HMA | Nov., 2008 | 2013-05-21 | 4.583333 | 2015-02-10 | 6.333333 | Sec 3 (TH) | 1+100 | 0 | 0.0625 | 0.03125
LA 3191 | In-service | WNF | HMA | Nov., 2008 | 2013-05-21 | 4.583333 | 2015-02-10 | 6.333333 | Sec 3 (TH) | 1+00 | 0 | 0.0625 | 0.03125
LA 3191 | In-service | WNF | HMA | Nov., 2008 | 2013-05-21 | 4.583333 | 2015-02-10 | 6.333333 | Sec 3 (TH) | 1+50 | 0 | 0.3125 | 0.15625
LA 3191 | In-service | WNF | HMA | Nov., 2008 | 2013-05-21 | 4.583333 | 2015-02-10 | 6.333333 | Sec 3 (TH) | 2+00 | 0 | 0.1875 | 0.09375
LA 3191 | In-service | WNF | Foam | Nov., 2008 | 2013-05-21 | 4.583333 | 2015-02-10 | 6.333333 | Sec 1 (F) | 0+00 | 0 | 0.0625 | 0.03125
LA 3191 | In-service | WNF | Foam | Nov., 2008 | 2013-05-21 | 4.583333 | 2015-02-10 | 6.333333 | Sec 1 (F) | 0+50 | 0.0625 | 0.0625 | 0.0625
LA 3191 | In-service | WNF | Foam | Nov., 2008 | 2013-05-21 | 4.583333 | 2015-02-10 | 6.333333 | Sec 1 (F) | 1+100 | 0.0625 | 0.125 | 0.09375
LA 3191 | In-service | WNF | Foam | Nov., 2008 | 2013-05-21 | 4.583333 | 2015-02-10 | 6.333333 | Sec 1 (F) | 1+00 | 0.0625 | 0.125 | 0.09375
LA 3191 | In-service | WNF | Foam | Nov., 2008 | 2013-05-21 | 4.583333 | 2015-02-10 | 6.333333 | Sec 1 (F) | 1+50 | 0 | 0.125 | 0.0625
LA 3191 | In-service | WNF | Foam | Nov., 2008 | 2013-05-21 | 4.583333 | 2015-02-10 | 6.333333 | Sec 1 (F) | 2+00 | 0 | 0.0625 | 0.03125
LA 3191 | In-service | WNF | Foam | Nov., 2008 | 2013-05-21 | 4.583333 | 2015-02-10 | 6.333333 | Sec 2 (M) | 0+00 | 0.0625 | 0.0625 | 0.0625
LA 3191 | In-service | WNF | Foam | Nov., 2008 | 2013-05-21 | 4.583333 | 2015-02-10 | 6.333333 | Sec 2 (M) | 0+50 | 0.0625 | 0.0625 | 0.0625
LA 3191 | In-service | WNF | Foam | Nov., 2008 | 2013-05-21 | 4.583333 | 2015-02-10 | 6.333333 | Sec 2 (M) | 1+100 | 0.0625 | 0 | 0.03125
LA 3191 | In-service | WNF | Foam | Nov., 2008 | 2013-05-21 | 4.583333 | 2015-02-10 | 6.333333 | Sec 2 (M) | 1+00 | 0.0625 | 0 | 0.03125
LA 3191 | In-service | WNF | Foam | Nov., 2008 | 2013-05-21 | 4.583333 | 2015-02-10 | 6.333333 | Sec 2 (M) | 1+50 | 0 | 0.0625 | 0.03125
LA 3191 | In-service | WNF | Foam | Nov., 2008 | 2013-05-21 | 4.583333 | 2015-02-10 | 6.333333 | Sec 2 (M) | 2+00 | 0.0625 | 0.125 | 0.09375
LA 3191 | In-service | WNF | Foam | Nov., 2008 | 2013-05-21 | 4.583333 | 2015-02-10 | 6.333333 | Sec 3 (TH) | 0+00 | 0 | 0.0625 | 0.03125
LA 3191 | In-service | WNF | Foam | Nov., 2008 | 2013-05-21 | 4.583333 | 2015-02-10 | 6.333333 | Sec 3 (TH) | 0+50 | 0 | 0.0625 | 0.03125
LA 3191 | In-service | WNF | Foam | Nov., 2008 | 2013-05-21 | 4.583333 | 2015-02-10 | 6.333333 | Sec 3 (TH) | 1+100 | 0 | 0 | 0
LA 3191 | In-service | WNF | Foam | Nov., 2008 | 2013-05-21 | 4.583333 | 2015-02-10 | 6.333333 | Sec 3 (TH) | 1+00 | 0 | 0 | 0
LA 3191 | In-service | WNF | Foam | Nov., 2008 | 2013-05-21 | 4.583333 | 2015-02-10 | 6.333333 | Sec 3 (TH) | 1+50 | 0 | 0 | 0
LA 3191 | In-service | WNF | Foam | Nov., 2008 | 2013-05-21 | 4.583333 | 2015-02-10 | 6.333333 | Sec 3 (TH) | 2+00 | 0 | 0.0625 | 0.03125
LA 3121 | In-service | WNF | HMA | Mar., 2009 | 2013-05-20 | 4.166667 | 2015-02-09 | 5.916667 | Sec 1 (F) | 0+00 | 0.0625 | 0 | 0.03125
LA 3121 | In-service | WNF | HMA | Mar., 2009 | 2013-05-20 | 4.166667 | 2015-02-09 | 5.916667 | Sec 1 (F) | 0+50 | 0.0625 | 0 | 0.03125
LA 3121 | In-service | WNF | HMA | Mar., 2009 | 2013-05-20 | 4.166667 | 2015-02-09 | 5.916667 | Sec 1 (F) | 1+100 | 0.0625 | 0.0625 | 0.0625
LA 3121 | In-service | WNF | HMA | Mar., 2009 | 2013-05-20 | 4.166667 | 2015-02-09 | 5.916667 | Sec 1 (F) | 1+00 | 0.0625 | 0.0625 | 0.0625
LA 3121 | In-service | WNF | HMA | Mar., 2009 | 2013-05-20 | 4.166667 | 2015-02-09 | 5.916667 | Sec 1 (F) | 1+50 | 0 | 0 | 0
LA 3121 | In-service | WNF | HMA | Mar., 2009 | 2013-05-20 | 4.166667 | 2015-02-09 | 5.916667 | Sec 1 (F) | 2+00 | 0 | 0 | 0
LA 3121 | In-service | WNF | HMA | Mar., 2009 | 2013-05-20 | 4.166667 | 2015-02-09 | 5.916667 | Sec 2 (M) | 0+00 | 0 | 0 | 0
LA 3121 | In-service | WNF | HMA | Mar., 2009 | 2013-05-20 | 4.166667 | 2015-02-09 | 5.916667 | Sec 2 (M) | 0+50 | 0 | 0 | 0
LA 3121 | In-service | WNF | HMA | Mar., 2009 | 2013-05-20 | 4.166667 | 2015-02-09 | 5.916667 | Sec 2 (M) | 1+100 | 0 | 0 | 0
LA 3121 | In-service | WNF | HMA | Mar., 2009 | 2013-05-20 | 4.166667 | 2015-02-09 | 5.916667 | Sec 2 (M) | 1+00 | 0 | 0 | 0
LA 3121 | In-service | WNF | HMA | Mar., 2009 | 2013-05-20 | 4.166667 | 2015-02-09 | 5.916667 | Sec 2 (M) | 1+50 | 0 | 0 | 0
LA 3121 | In-service | WNF | HMA | Mar., 2009 | 2013-05-20 | 4.166667 | 2015-02-09 | 5.916667 | Sec 2 (M) | 2+00 | 0 | 0 | 0
LA 3121 | In-service | WNF | HMA | Mar., 2009 | 2013-05-20 | 4.166667 | 2015-02-09 | 5.916667 | Sec 3 (TH) | 0+00 | 0 | 0 | 0
LA 3121 | In-service | WNF | HMA | Mar., 2009 | 2013-05-20 | 4.166667 | 2015-02-09 | 5.916667 | Sec 3 (TH) | 0+50 | 0 | 0 | 0
LA 3121 | In-service | WNF | HMA | Mar., 2009 | 2013-05-20 | 4.166667 | 2015-02-09 | 5.916667 | Sec 3 (TH) | 1+100 | 0 | 0 | 0
LA 3121 | In-service | WNF | HMA | Mar., 2009 | 2013-05-20 | 4.166667 | 2015-02-09 | 5.916667 | Sec 3 (TH) | 1+00 | 0 | 0 | 0
LA 3121 | In-service | WNF | HMA | Mar., 2009 | 2013-05-20 | 4.166667 | 2015-02-09 | 5.916667 | Sec 3 (TH) | 1+50 | 0 | 0 | 0
LA 3121 | In-service | WNF | HMA | Mar., 2009 | 2013-05-20 | 4.166667 | 2015-02-09 | 5.916667 | Sec 3 (TH) | 2+00 | 0 | 0 | 0
LA 3121 | In-service | WNF | Evotherm 3G 15%RAP | Mar., 2009 | 2013-05-20 | 4.166667 | 2015-02-09 | 5.916667 | Sec 1 (F) | 0+00 | 0 | 0 | 0
LA 3121 | In-service | WNF | Evotherm 3G 15%RAP | Mar., 2009 | 2013-05-20 | 4.166667 | 2015-02-09 | 5.916667 | Sec 1 (F) | 0+50 | 0 | 0 | 0
LA 3121 | In-service | WNF | Evotherm 3G 15%RAP | Mar., 2009 | 2013-05-20 | 4.166667 | 2015-02-09 | 5.916667 | Sec 1 (F) | 1+100 | 0 | 0 | 0
LA 3121 | In-service | WNF | Evotherm 3G 15%RAP | Mar., 2009 | 2013-05-20 | 4.166667 | 2015-02-09 | 5.916667 | Sec 1 (F) | 1+00 | 0 | 0 | 0
LA 3121 | In-service | WNF | Evotherm 3G 15%RAP | Mar., 2009 | 2013-05-20 | 4.166667 | 2015-02-09 | 5.916667 | Sec 1 (F) | 1+50 | 0 | 0 | 0
LA 3121 | In-service | WNF | Evotherm 3G 15%RAP | Mar., 2009 | 2013-05-20 | 4.166667 | 2015-02-09 | 5.916667 | Sec 1 (F) | 2+00 | 0 | 0 | 0
LA 3121 | In-service | WNF | Evotherm 3G 15%RAP | Mar., 2009 | 2013-05-20 | 4.166667 | 2015-02-09 | 5.916667 | Sec 2 (M) | 0+00 | 0 | 0 | 0
LA 3121 | In-service | WNF | Evotherm 3G 15%RAP | Mar., 2009 | 2013-05-20 | 4.166667 | 2015-02-09 | 5.916667 | Sec 2 (M) | 0+50 | 0 | 0 | 0
LA 3121 | In-service | WNF | Evotherm 3G 15%RAP | Mar., 2009 | 2013-05-20 | 4.166667 | 2015-02-09 | 5.916667 | Sec 2 (M) | 1+100 | 0 | 0 | 0
LA 3121 | In-service | WNF | Evotherm 3G 15%RAP | Mar., 2009 | 2013-05-20 | 4.166667 | 2015-02-09 | 5.916667 | Sec 2 (M) | 1+00 | 0 | 0 | 0
LA 3121 | In-service | WNF | Evotherm 3G 15%RAP | Mar., 2009 | 2013-05-20 | 4.166667 | 2015-02-09 | 5.916667 | Sec 2 (M) | 1+50 | 0 | 0.0625 | 0.03125
LA 3121 | In-service | WNF | Evotherm 3G 15%RAP | Mar., 2009 | 2013-05-20 | 4.166667 | 2015-02-09 | 5.916667 | Sec 2 (M) | 2+00 | 0 | 0 | 0
LA 3121 | In-service | WNF | Evotherm 3G 15%RAP | Mar., 2009 | 2013-05-20 | 4.166667 | 2015-02-09 | 5.916667 | Sec 3 (TH) | 0+00 | 0 | 0 | 0
LA 3121 | In-service | WNF | Evotherm 3G 15%RAP | Mar., 2009 | 2013-05-20 | 4.166667 | 2015-02-09 | 5.916667 | Sec 3 (TH) | 0+50 | 0 | 0.0625 | 0.03125
LA 3121 | In-service | WNF | Evotherm 3G 15%RAP | Mar., 2009 | 2013-05-20 | 4.166667 | 2015-02-09 | 5.916667 | Sec 3 (TH) | 1+100 | 0 | 0.0625 | 0.03125
LA 3121 | In-service | WNF | Evotherm 3G 15%RAP | Mar., 2009 | 2013-05-20 | 4.166667 | 2015-02-09 | 5.916667 | Sec 3 (TH) | 1+00 | 0 | 0.0625 | 0.03125
LA 3121 | In-service | WNF | Evotherm 3G 15%RAP | Mar., 2009 | 2013-05-20 | 4.166667 | 2015-02-09 | 5.916667 | Sec 3 (TH) | 1+50 | 0 | 0 | 0
LA 3121 | In-service | WNF | Evotherm 3G 15%RAP | Mar., 2009 | 2013-05-20 | 4.166667 | 2015-02-09 | 5.916667 | Sec 3 (TH) | 2+00 | 0 | 0 | 0
LA 3121 | In-service | WNF | Evotherm 3G 30% RAP | Mar., 2009 | 2013-05-20 | 4.166667 | 2015-02-09 | 5.916667 | Sec 1 (F) | 0+00 | 0 | 0 | 0
LA 3121 | In-service | WNF | Evotherm 3G 30% RAP | Mar., 2009 | 2013-05-20 | 4.166667 | 2015-02-09 | 5.916667 | Sec 1 (F) | 0+50 | 0 | 0 | 0
LA 3121 | In-service | WNF | Evotherm 3G 30% RAP | Mar., 2009 | 2013-05-20 | 4.166667 | 2015-02-09 | 5.916667 | Sec 1 (F) | 1+100 | 0 | 0 | 0
LA 3121 | In-service | WNF | Evotherm 3G 30% RAP | Mar., 2009 | 2013-05-20 | 4.166667 | 2015-02-09 | 5.916667 | Sec 1 (F) | 1+00 | 0 | 0 | 0
LA 3121 | In-service | WNF | Evotherm 3G 30% RAP | Mar., 2009 | 2013-05-20 | 4.166667 | 2015-02-09 | 5.916667 | Sec 1 (F) | 1+50 | 0 | 0 | 0
LA 3121 | In-service | WNF | Evotherm 3G 30% RAP | Mar., 2009 | 2013-05-20 | 4.166667 | 2015-02-09 | 5.916667 | Sec 1 (F) | 2+00 | 0 | 0 | 0
LA 3121 | In-service | WNF | Evotherm 3G 30% RAP | Mar., 2009 | 2013-05-20 | 4.166667 | 2015-02-09 | 5.916667 | Sec 2 (M) | 0+00 | 0 | 0 | 0
LA 3121 | In-service | WNF | Evotherm 3G 30% RAP | Mar., 2009 | 2013-05-20 | 4.166667 | 2015-02-09 | 5.916667 | Sec 2 (M) | 0+50 | 0 | 0 | 0
LA 3121 | In-service | WNF | Evotherm 3G 30% RAP | Mar., 2009 | 2013-05-20 | 4.166667 | 2015-02-09 | 5.916667 | Sec 2 (M) | 1+100 | 0 | 0.0625 | 0.03125
LA 3121 | In-service | WNF | Evotherm 3G 30% RAP | Mar., 2009 | 2013-05-20 | 4.166667 | 2015-02-09 | 5.916667 | Sec 2 (M) | 1+00 | 0 | 0.0625 | 0.03125
LA 3121 | In-service | WNF | Evotherm 3G 30% RAP | Mar., 2009 | 2013-05-20 | 4.166667 | 2015-02-09 | 5.916667 | Sec 2 (M) | 1+50 | 0 | 0 | 0
LA 3121 | In-service | WNF | Evotherm 3G 30% RAP | Mar., 2009 | 2013-05-20 | 4.166667 | 2015-02-09 | 5.916667 | Sec 2 (M) | 2+00 | 0 | 0 | 0
LA 3121 | In-service | WNF | Evotherm 3G 30% RAP | Mar., 2009 | 2013-05-20 | 4.166667 | 2015-02-09 | 5.916667 | Sec 3 (TH) | 0+00 | 0 | 0 | 0
LA 3121 | In-service | WNF | Evotherm 3G 30% RAP | Mar., 2009 | 2013-05-20 | 4.166667 | 2015-02-09 | 5.916667 | Sec 3 (TH) | 0+50 | 0 | 0 | 0
LA 3121 | In-service | WNF | Evotherm 3G 30% RAP | Mar., 2009 | 2013-05-20 | 4.166667 | 2015-02-09 | 5.916667 | Sec 3 (TH) | 1+100 | 0 | 0 | 0
LA 3121 | In-service | WNF | Evotherm 3G 30% RAP | Mar., 2009 | 2013-05-20 | 4.166667 | 2015-02-09 | 5.916667 | Sec 3 (TH) | 1+00 | 0 | 0 | 0
LA 3121 | In-service | WNF | Evotherm 3G 30% RAP | Mar., 2009 | 2013-05-20 | 4.166667 | 2015-02-09 | 5.916667 | Sec 3 (TH) | 1+50 | 0 | 0 | 0
LA 3121 | In-service | WNF | Evotherm 3G 30% RAP | Mar., 2009 | 2013-05-20 | 4.166667 | 2015-02-09 | 5.916667 | Sec 3 (TH) | 2+00 | 0 | 0 | 0
WA I-90 | In-service | DF | HMA | June, 2008 | 2012-08-27 | 4.166667 | 2014-09-15 | 6.25 | Sec 1 (F) | 0+00 | 0.125 | 0.125 | 0.125
WA I-90 | In-service | DF | HMA | June, 2008 | 2012-08-27 | 4.166667 | 2014-09-15 | 6.25 | Sec 1 (F) | 0+50 | 0.1875 | 0.1875 | 0.1875
WA I-90 | In-service | DF | HMA | June, 2008 | 2012-08-27 | 4.166667 | 2014-09-15 | 6.25 | Sec 1 (F) | 1+100 | 0.25 | 0.1875 | 0.21875
WA I-90 | In-service | DF | HMA | June, 2008 | 2012-08-27 | 4.166667 | 2014-09-15 | 6.25 | Sec 1 (F) | 1+00 | 0.25 | 0.1875 | 0.21875
WA I-90 | In-service | DF | HMA | June, 2008 | 2012-08-27 | 4.166667 | 2014-09-15 | 6.25 | Sec 1 (F) | 1+50 | 0.25 | 0.1875 | 0.21875
WA I-90 | In-service | DF | HMA | June, 2008 | 2012-08-27 | 4.166667 | 2014-09-15 | 6.25 | Sec 1 (F) | 2+00 | 0.25 | 0.1875 | 0.21875
WA I-90 | In-service | DF | HMA | June, 2008 | 2012-08-27 | 4.166667 | 2014-09-15 | 6.25 | Sec 2 (M) | 0+00 | 0.25 | 0.1875 | 0.21875
WA I-90 | In-service | DF | HMA | June, 2008 | 2012-08-27 | 4.166667 | 2014-09-15 | 6.25 | Sec 2 (M) | 0+50 | 0.25 | 0.1875 | 0.21875
WA I-90 | In-service | DF | HMA | June, 2008 | 2012-08-27 | 4.166667 | 2014-09-15 | 6.25 | Sec 2 (M) | 1+100 | 0.25 | 0.25 | 0.25
WA I-90 | In-service | DF | HMA | June, 2008 | 2012-08-27 | 4.166667 | 2014-09-15 | 6.25 | Sec 2 (M) | 1+00 | 0.25 | 0.25 | 0.25
WA I-90 | In-service | DF | HMA | June, 2008 | 2012-08-27 | 4.166667 | 2014-09-15 | 6.25 | Sec 2 (M) | 1+50 | 0.25 | 0.1875 | 0.21875
WA I-90 | In-service | DF | HMA | June, 2008 | 2012-08-27 | 4.166667 | 2014-09-15 | 6.25 | Sec 2 (M) | 2+00 | 0.25 | 0.25 | 0.25
WA I-90 | In-service | DF | HMA | June, 2008 | 2012-08-27 | 4.166667 | 2014-09-15 | 6.25 | Sec 3 (TH) | 0+00 | 0.25 | 0.1875 | 0.21875
WA I-90 | In-service | DF | HMA | June, 2008 | 2012-08-27 | 4.166667 | 2014-09-15 | 6.25 | Sec 3 (TH) | 0+50 | 0.1875 | 0.1875 | 0.1875
WA I-90 | In-service | DF | HMA | June, 2008 | 2012-08-27 | 4.166667 | 2014-09-15 | 6.25 | Sec 3 (TH) | 1+100 | 0.25 | 0.1875 | 0.21875
WA I-90 | In-service | DF | HMA | June, 2008 | 2012-08-27 | 4.166667 | 2014-09-15 | 6.25 | Sec 3 (TH) | 1+00 | 0.25 | 0.1875 | 0.21875
WA I-90 | In-service | DF | HMA | June, 2008 | 2012-08-27 | 4.166667 | 2014-09-15 | 6.25 | Sec 3 (TH) | 1+50 | 0.25 | 0.1875 | 0.21875
WA I-90 | In-service | DF | HMA | June, 2008 | 2012-08-27 | 4.166667 | 2014-09-15 | 6.25 | Sec 3 (TH) | 2+00 | 0.25 | 0.1875 | 0.21875
WA I-90 | In-service | DF | Sasobit | June, 2008 | 2012-08-27 | 4.166667 | 2014-09-15 | 6.25 | Sec 1 (F) | 0+00 | 0.25 | 0.25 | 0.25
WA I-90 | In-service | DF | Sasobit | June, 2008 | 2012-08-27 | 4.166667 | 2014-09-15 | 6.25 | Sec 1 (F) | 0+50 | 0.3125 | 0.25 | 0.28125
WA I-90 | In-service | DF | Sasobit | June, 2008 | 2012-08-27 | 4.166667 | 2014-09-15 | 6.25 | Sec 1 (F) | 1+100 | 0.3125 | 0.25 | 0.28125
WA I-90 | In-service | DF | Sasobit | June, 2008 | 2012-08-27 | 4.166667 | 2014-09-15 | 6.25 | Sec 1 (F) | 1+00 | 0.3125 | 0.25 | 0.28125
WA I-90 | In-service | DF | Sasobit | June, 2008 | 2012-08-27 | 4.166667 | 2014-09-15 | 6.25 | Sec 1 (F) | 1+50 | 0.3125 | 0.25 | 0.28125
WA I-90 | In-service | DF | Sasobit | June, 2008 | 2012-08-27 | 4.166667 | 2014-09-15 | 6.25 | Sec 1 (F) | 2+00 | 0.3125 | 0.25 | 0.28125
WA I-90 | In-service | DF | Sasobit | June, 2008 | 2012-08-27 | 4.166667 | 2014-09-15 | 6.25 | Sec 2 (M) | 0+00 | 0.25 | 0.25 | 0.25
WA I-90 | In-service | DF | Sasobit | June, 2008 | 2012-08-27 | 4.166667 | 2014-09-15 | 6.25 | Sec 2 (M) | 0+50 | 0.25 | 0.25 | 0.25
WA I-90 | In-service | DF | Sasobit | June, 2008 | 2012-08-27 | 4.166667 | 2014-09-15 | 6.25 | Sec 2 (M) | 1+100 | 0.25 | 0.25 | 0.25
WA I-90 | In-service | DF | Sasobit | June, 2008 | 2012-08-27 | 4.166667 | 2014-09-15 | 6.25 | Sec 2 (M) | 1+00 | 0.25 | 0.25 | 0.25
WA I-90 | In-service | DF | Sasobit | June, 2008 | 2012-08-27 | 4.166667 | 2014-09-15 | 6.25 | Sec 2 (M) | 1+50 | 0.25 | 0.25 | 0.25
WA I-90 | In-service | DF | Sasobit | June, 2008 | 2012-08-27 | 4.166667 | 2014-09-15 | 6.25 | Sec 2 (M) | 2+00 | 0.25 | 0.1875 | 0.21875
WA I-90 | In-service | DF | Sasobit | June, 2008 | 2012-08-27 | 4.166667 | 2014-09-15 | 6.25 | Sec 3 (TH) | 0+00 | 0.25 | 0.1875 | 0.21875
WA I-90 | In-service | DF | Sasobit | June, 2008 | 2012-08-27 | 4.166667 | 2014-09-15 | 6.25 | Sec 3 (TH) | 0+50 | 0.25 | 0.25 | 0.25
WA I-90 | In-service | DF | Sasobit | June, 2008 | 2012-08-27 | 4.166667 | 2014-09-15 | 6.25 | Sec 3 (TH) | 1+100 | 0.25 | 0.25 | 0.25
WA I-90 | In-service | DF | Sasobit | June, 2008 | 2012-08-27 | 4.166667 | 2014-09-15 | 6.25 | Sec 3 (TH) | 1+00 | 0.25 | 0.25 | 0.25
WA I-90 | In-service | DF | Sasobit | June, 2008 | 2012-08-27 | 4.166667 | 2014-09-15 | 6.25 | Sec 3 (TH) | 1+50 | 0.3125 | 0.25 | 0.28125
WA I-90 | In-service | DF | Sasobit | June, 2008 | 2012-08-27 | 4.166667 | 2014-09-15 | 6.25 | Sec 3 (TH) | 2+00 | 0.3125 | 0.25 | 0.28125
WA SR 12 | In-service | DF | HMA | Apr., 2010 | 2012-08-28 | 1.666667 | 2014-09-16 | 3.75 | Sec 1 (F) | 0+00 | 0.25 | 0.1875 | 0.21875
WA SR 12 | In-service | DF | HMA | Apr., 2010 | 2012-08-28 | 1.666667 | 2014-09-16 | 3.75 | Sec 1 (F) | 0+50 | 0.25 | 0.1875 | 0.21875
WA SR 12 | In-service | DF | HMA | Apr., 2010 | 2012-08-28 | 1.666667 | 2014-09-16 | 3.75 | Sec 1 (F) | 1+100 | 0.25 | 0.1875 | 0.21875
WA SR 12 | In-service | DF | HMA | Apr., 2010 | 2012-08-28 | 1.666667 | 2014-09-16 | 3.75 | Sec 1 (F) | 1+00 | 0.25 | 0.1875 | 0.21875
WA SR 12 | In-service | DF | HMA | Apr., 2010 | 2012-08-28 | 1.666667 | 2014-09-16 | 3.75 | Sec 1 (F) | 1+50 | 0.25 | 0.1875 | 0.21875
WA SR 12 | In-service | DF | HMA | Apr., 2010 | 2012-08-28 | 1.666667 | 2014-09-16 | 3.75 | Sec 1 (F) | 2+00 | 0.25 | 0.1875 | 0.21875
WA SR 12 | In-service | DF | HMA | Apr., 2010 | 2012-08-28 | 1.666667 | 2014-09-16 | 3.75 | Sec 2 (M) | 0+00 | 0.25 | 0.1875 | 0.21875
WA SR 12 | In-service | DF | HMA | Apr., 2010 | 2012-08-28 | 1.666667 | 2014-09-16 | 3.75 | Sec 2 (M) | 0+50 | 0.25 | 0.1875 | 0.21875
WA SR 12 | In-service | DF | HMA | Apr., 2010 | 2012-08-28 | 1.666667 | 2014-09-16 | 3.75 | Sec 2 (M) | 1+100 | 0.1875 | 0.125 | 0.15625
WA SR 12 | In-service | DF | HMA | Apr., 2010 | 2012-08-28 | 1.666667 | 2014-09-16 | 3.75 | Sec 2 (M) | 1+00 | 0.1875 | 0.125 | 0.15625
WA SR 12 | In-service | DF | HMA | Apr., 2010 | 2012-08-28 | 1.666667 | 2014-09-16 | 3.75 | Sec 2 (M) | 1+50 | 0.25 | 0.1875 | 0.21875
WA SR 12 | In-service | DF | HMA | Apr., 2010 | 2012-08-28 | 1.666667 | 2014-09-16 | 3.75 | Sec 2 (M) | 2+00 | 0.25 | 0.1875 | 0.21875
WA SR 12 | In-service | DF | HMA | Apr., 2010 | 2012-08-28 | 1.666667 | 2014-09-16 | 3.75 | Sec 3 (TH) | 0+00 | 0.25 | 0.1875 | 0.21875
WA SR 12 | In-service | DF | HMA | Apr., 2010 | 2012-08-28 | 1.666667 | 2014-09-16 | 3.75 | Sec 3 (TH) | 0+50 | 0.25 | 0.1875 | 0.21875
WA SR 12 | In-service | DF | HMA | Apr., 2010 | 2012-08-28 | 1.666667 | 2014-09-16 | 3.75 | Sec 3 (TH) | 1+100 | 0.1875 | 0.125 | 0.15625
WA SR 12 | In-service | DF | HMA | Apr., 2010 | 2012-08-28 | 1.666667 | 2014-09-16 | 3.75 | Sec 3 (TH) | 1+00 | 0.1875 | 0.125 | 0.15625
WA SR 12 | In-service | DF | HMA | Apr., 2010 | 2012-08-28 | 1.666667 | 2014-09-16 | 3.75 | Sec 3 (TH) | 1+50 | 0.25 | 0.1875 | 0.21875
WA SR 12 | In-service | DF | HMA | Apr., 2010 | 2012-08-28 | 1.666667 | 2014-09-16 | 3.75 | Sec 3 (TH) | 2+00 | 0.25 | 0.125 | 0.1875
WA SR 12 | In-service | DF | Aquablack | Apr., 2010 | 2012-08-28 | 1.666667 | 2014-09-16 | 3.75 | Sec 1 (F) | 0+00 | 0.125 | 0.0625 | 0.09375
WA SR 12 | In-service | DF | Aquablack | Apr., 2010 | 2012-08-28 | 1.666667 | 2014-09-16 | 3.75 | Sec 1 (F) | 0+50 | 0.125 | 0.0625 | 0.09375
WA SR 12 | In-service | DF | Aquablack | Apr., 2010 | 2012-08-28 | 1.666667 | 2014-09-16 | 3.75 | Sec 1 (F) | 1+100 | 0.125 | 0.0625 | 0.09375
WA SR 12 | In-service | DF | Aquablack | Apr., 2010 | 2012-08-28 | 1.666667 | 2014-09-16 | 3.75 | Sec 1 (F) | 1+00 | 0.125 | 0.0625 | 0.09375
WA SR 12 | In-service | DF | Aquablack | Apr., 2010 | 2012-08-28 | 1.666667 | 2014-09-16 | 3.75 | Sec 1 (F) | 1+50 | 0.125 | 0.0625 | 0.09375
WA SR 12 | In-service | DF | Aquablack | Apr., 2010 | 2012-08-28 | 1.666667 | 2014-09-16 | 3.75 | Sec 1 (F) | 2+00 | 0.0625 | 0 | 0.03125
WA SR 12 | In-service | DF | Aquablack | Apr., 2010 | 2012-08-28 | 1.666667 | 2014-09-16 | 3.75 | Sec 2 (M) | 0+00 | 0.0625 | 0 | 0.03125
WA SR 12 | In-service | DF | Aquablack | Apr., 2010 | 2012-08-28 | 1.666667 | 2014-09-16 | 3.75 | Sec 2 (M) | 0+50 | 0.0625 | 0.0625 | 0.0625
WA SR 12 | In-service | DF | Aquablack | Apr., 2010 | 2012-08-28 | 1.666667 | 2014-09-16 | 3.75 | Sec 2 (M) | 1+100 | 0.125 | 0.0625 | 0.09375
WA SR 12 | In-service | DF | Aquablack | Apr., 2010 | 2012-08-28 | 1.666667 | 2014-09-16 | 3.75 | Sec 2 (M) | 1+00 | 0.125 | 0.0625 | 0.09375
WA SR 12 | In-service | DF | Aquablack | Apr., 2010 | 2012-08-28 | 1.666667 | 2014-09-16 | 3.75 | Sec 2 (M) | 1+50 | 0.125 | 0.0625 | 0.09375
WA SR 12 | In-service | DF | Aquablack | Apr., 2010 | 2012-08-28 | 1.666667 | 2014-09-16 | 3.75 | Sec 2 (M) | 2+00 | 0.0625 | 0.0625 | 0.0625
WA SR 12 | In-service | DF | Aquablack | Apr., 2010 | 2012-08-28 | 1.666667 | 2014-09-16 | 3.75 | Sec 3 (TH) | 0+00 | 0.0625 | 0.0625 | 0.0625
WA SR 12 | In-service | DF | Aquablack | Apr., 2010 | 2012-08-28 | 1.666667 | 2014-09-16 | 3.75 | Sec 3 (TH) | 0+50 | 0.125 | 0.125 | 0.125
WA SR 12 | In-service | DF | Aquablack | Apr., 2010 | 2012-08-28 | 1.666667 | 2014-09-16 | 3.75 | Sec 3 (TH) | 1+100 | 0.125 | 0.125 | 0.125
WA SR 12 | In-service | DF | Aquablack | Apr., 2010 | 2012-08-28 | 1.666667 | 2014-09-16 | 3.75 | Sec 3 (TH) | 1+00 | 0.125 | 0.125 | 0.125
WA SR 12 | In-service | DF | Aquablack | Apr., 2010 | 2012-08-28 | 1.666667 | 2014-09-16 | 3.75 | Sec 3 (TH) | 1+50 | 0.0625 | 0.0625 | 0.0625
WA SR 12 | In-service | DF | Aquablack | Apr., 2010 | 2012-08-28 | 1.666667 | 2014-09-16 | 3.75 | Sec 3 (TH) | 2+00 | 0.125 | 0.125 | 0.125
CO IH 70 | In-service | DF | HMA | July-Aug., 2007 | 2012-10-18 | 5.25 | 2014-09-09 | 7.166667 | Sec 1 (F) | 0+00 | 0.3125 | 0.3125 | 0.3125
CO IH 70 | In-service | DF | HMA | July-Aug., 2007 | 2012-10-18 | 5.25 | 2014-09-09 | 7.166667 | Sec 1 (F) | 0+50 | 0.4375 | 0.3125 | 0.375
CO IH 70 | In-service | DF | HMA | July-Aug., 2007 | 2012-10-18 | 5.25 | 2014-09-09 | 7.166667 | Sec 1 (F) | 1+100 | 0.4375 | 0.3125 | 0.375
CO IH 70 | In-service | DF | HMA | July-Aug., 2007 | 2012-10-18 | 5.25 | 2014-09-09 | 7.166667 | Sec 1 (F) | 1+00 | 0.4375 | 0.3125 | 0.375
CO IH 70 | In-service | DF | HMA | July-Aug., 2007 | 2012-10-18 | 5.25 | 2014-09-09 | 7.166667 | Sec 1 (F) | 1+50 | 0.375 | 0.25 | 0.3125
CO IH 70 | In-service | DF | HMA | July-Aug., 2007 | 2012-10-18 | 5.25 | 2014-09-09 | 7.166667 | Sec 1 (F) | 2+00 | 0.4375 | 0.25 | 0.34375
CO IH 70 | In-service | DF | HMA | July-Aug., 2007 | 2012-10-18 | 5.25 | 2014-09-09 | 7.166667 | Sec 2 (M) | S0+00 | 0.375 | 0.25 | 0.3125
CO IH 70 | In-service | DF | HMA | July-Aug., 2007 | 2012-10-18 | 5.25 | 2014-09-09 | 7.166667 | Sec 2 (M) | 0+50 | 0.375 | 0.1875 | 0.28125
CO IH 70 | In-service | DF | HMA | July-Aug., 2007 | 2012-10-18 | 5.25 | 2014-09-09 | 7.166667 | Sec 2 (M) | 1+100 | 0.375 | 0.25 | 0.3125
CO IH 70 | In-service | DF | HMA | July-Aug., 2007 | 2012-10-18 | 5.25 | 2014-09-09 | 7.166667 | Sec 2 (M) | 1+00 | 0.375 | 0.25 | 0.3125
CO IH 70 | In-service | DF | HMA | July-Aug., 2007 | 2012-10-18 | 5.25 | 2014-09-09 | 7.166667 | Sec 2 (M) | 1+50 | 0.375 | 0.3125 | 0.34375
CO IH 70 | In-service | DF | HMA | July-Aug., 2007 | 2012-10-18 | 5.25 | 2014-09-09 | 7.166667 | Sec 2 (M) | 2+00 | 0.25 | 0.1875 | 0.21875
CO IH 70 | In-service | DF | HMA | July-Aug., 2007 | 2012-10-18 | 5.25 | 2014-09-09 | 7.166667 | Sec 3 (TH) | E0+00 | 0.3125 | 0.25 | 0.28125
CO IH 70 | In-service | DF | HMA | July-Aug., 2007 | 2012-10-18 | 5.25 | 2014-09-09 | 7.166667 | Sec 3 (TH) | 0+50 | 0.4375 | 0.3125 | 0.375
CO IH 70 | In-service | DF | HMA | July-Aug., 2007 | 2012-10-18 | 5.25 | 2014-09-09 | 7.166667 | Sec 3 (TH) | 1+100 | 0.3125 | 0.25 | 0.28125
CO IH 70 | In-service | DF | HMA | July-Aug., 2007 | 2012-10-18 | 5.25 | 2014-09-09 | 7.166667 | Sec 3 (TH) | 1+00 | 0.3125 | 0.25 | 0.28125
CO IH 70 | In-service | DF | HMA | July-Aug., 2007 | 2012-10-18 | 5.25 | 2014-09-09 | 7.166667 | Sec 3 (TH) | 1+50 | 0.3125 | 0.25 | 0.28125
CO IH 70 | In-service | DF | HMA | July-Aug., 2007 | 2012-10-18 | 5.25 | 2014-09-09 | 7.166667 | Sec 3 (TH) | 2+00 | 0.375 | 0.25 | 0.3125
CO IH 70 | In-service | DF | Sasobit | July-Aug., 2007 | 2012-10-18 | 5.25 | 2014-09-09 | 7.166667 | Sec 1 (F) | 0+00 | 0.25 | 0.25 | 0.25
CO IH 70 | In-service | DF | Sasobit | July-Aug., 2007 | 2012-10-18 | 5.25 | 2014-09-09 | 7.166667 | Sec 1 (F) | 0+50 | 0.3125 | 0.25 | 0.28125
CO IH 70 | In-service | DF | Sasobit | July-Aug., 2007 | 2012-10-18 | 5.25 | 2014-09-09 | 7.166667 | Sec 1 (F) | 1+100 | 0.375 | 0.25 | 0.3125
CO IH 70 | In-service | DF | Sasobit | July-Aug., 2007 | 2012-10-18 | 5.25 | 2014-09-09 | 7.166667 | Sec 1 (F) | 1+00 | 0.375 | 0.25 | 0.3125
CO IH 70 | In-service | DF | Sasobit | July-Aug., 2007 | 2012-10-18 | 5.25 | 2014-09-09 | 7.166667 | Sec 1 (F) | 1+50 | 0.3125 | 0.25 | 0.28125
CO IH 70 | In-service | DF | Sasobit | July-Aug., 2007 | 2012-10-18 | 5.25 | 2014-09-09 | 7.166667 | Sec 1 (F) | 2+00 | 0.5 | 0.375 | 0.4375
CO IH 70 | In-service | DF | Sasobit | July-Aug., 2007 | 2012-10-18 | 5.25 | 2014-09-09 | 7.166667 | Sec 2 (M) | 0+00 | 0.5 | 0.375 | 0.4375
CO IH 70 | In-service | DF | Sasobit | July-Aug., 2007 | 2012-10-18 | 5.25 | 2014-09-09 | 7.166667 | Sec 2 (M) | 0+50 | 0.5 | 0.3125 | 0.40625
CO IH 70 | In-service | DF | Sasobit | July-Aug., 2007 | 2012-10-18 | 5.25 | 2014-09-09 | 7.166667 | Sec 2 (M) | 1+100 | 0.5 | 0.375 | 0.4375
CO IH 70 | In-service | DF | Sasobit | July-Aug., 2007 | 2012-10-18 | 5.25 | 2014-09-09 | 7.166667 | Sec 2 (M) | 1+00 | 0.5 | 0.375 | 0.4375
CO IH 70 | In-service | DF | Sasobit | July-Aug., 2007 | 2012-10-18 | 5.25 | 2014-09-09 | 7.166667 | Sec 2 (M) | 1+50 | 0.5 | 0.5 | 0.5
CO IH 70 | In-service | DF | Sasobit | July-Aug., 2007 | 2012-10-18 | 5.25 | 2014-09-09 | 7.166667 | Sec 2 (M) | 2+00 | 0.5625 | 0.375 | 0.46875
CO IH 70 | In-service | DF | Sasobit | July-Aug., 2007 | 2012-10-18 | 5.25 | 2014-09-09 | 7.166667 | Sec 3 (TH) | 0+00 | 0.5625 | 0.375 | 0.46875
CO IH 70 | In-service | DF | Sasobit | July-Aug., 2007 | 2012-10-18 | 5.25 | 2014-09-09 | 7.166667 | Sec 3 (TH) | 0+50 | 0.5 | 0.125 | 0.3125
CO IH 70 | In-service | DF | Sasobit | July-Aug., 2007 | 2012-10-18 | 5.25 | 2014-09-09 | 7.166667 | Sec 3 (TH) | 1+100 | 0.5 | 0.125 | 0.3125
CO IH 70 | In-service | DF | Sasobit | July-Aug., 2007 | 2012-10-18 | 5.25 | 2014-09-09 | 7.166667 | Sec 3 (TH) | 1+00 | 0.5 | 0.125 | 0.3125
CO IH 70 | In-service | DF | Sasobit | July-Aug., 2007 | 2012-10-18 | 5.25 | 2014-09-09 | 7.166667 | Sec 3 (TH) | 1+50 | 0.5 | 0.25 | 0.375
CO IH 70 | In-service | DF | Sasobit | July-Aug., 2007 | 2012-10-18 | 5.25 | 2014-09-09 | 7.166667 | Sec 3 (TH) | 2+00 | 0.4375 | 0.25 | 0.34375
CO IH 70 | In-service | DF | Evotherm DAT | July-Aug., 2007 | 2012-10-18 | 5.25 | 2014-09-09 | 7.166667 | Sec 1 (F) | 0+00 | 0.375 | 0.25 | 0.3125
CO IH 70 | In-service | DF | Evotherm DAT | July-Aug., 2007 | 2012-10-18 | 5.25 | 2014-09-09 | 7.166667 | Sec 1 (F) | 0+50 | 0.375 | 0.3125 | 0.34375
CO IH 70 | In-service | DF | Evotherm DAT | July-Aug., 2007 | 2012-10-18 | 5.25 | 2014-09-09 | 7.166667 | Sec 1 (F) | 1+100 | 0.4375 | 0.4375 | 0.4375
CO IH 70 | In-service | DF | Evotherm DAT | July-Aug., 2007 | 2012-10-18 | 5.25 | 2014-09-09 | 7.166667 | Sec 1 (F) | 1+00 | 0.4375 | 0.4375 | 0.4375
CO IH 70 | In-service | DF | Evotherm DAT | July-Aug., 2007 | 2012-10-18 | 5.25 | 2014-09-09 | 7.166667 | Sec 1 (F) | 1+50 | 0.4375 | 0.375 | 0.40625
CO IH 70 | In-service | DF | Evotherm DAT | July-Aug., 2007 | 2012-10-18 | 5.25 | 2014-09-09 | 7.166667 | Sec 1 (F) | 2+00 | 0.5 | 0.25 | 0.375
CO IH 70 | In-service | DF | Evotherm DAT | July-Aug., 2007 | 2012-10-18 | 5.25 | 2014-09-09 | 7.166667 | Sec 2 (M) | 0+00 | 0.5 | 0.25 | 0.375
CO IH 70 | In-service | DF | Evotherm DAT | July-Aug., 2007 | 2012-10-18 | 5.25 | 2014-09-09 | 7.166667 | Sec 2 (M) | 0+50 | 0.375 | 0.375 | 0.375
CO IH 70 | In-service | DF | Evotherm DAT | July-Aug., 2007 | 2012-10-18 | 5.25 | 2014-09-09 | 7.166667 | Sec 2 (M) | 1+100 | 0.5 | 0.4375 | 0.46875
CO IH 70 | In-service | DF | Evotherm DAT | July-Aug., 2007 | 2012-10-18 | 5.25 | 2014-09-09 | 7.166667 | Sec 2 (M) | 1+00 | 0.5 | 0.4375 | 0.46875
CO IH 70 | In-service | DF | Evotherm DAT | July-Aug., 2007 | 2012-10-18 | 5.25 | 2014-09-09 | 7.166667 | Sec 2 (M) | 1+50 | 0.5 | 0.4375 | 0.46875
CO IH 70 | In-service | DF | Evotherm DAT | July-Aug., 2007 | 2012-10-18 | 5.25 | 2014-09-09 | 7.166667 | Sec 2 (M) | 2+00 | 0.375 | 0.25 | 0.3125
CO IH 70 | In-service | DF | Evotherm DAT | July-Aug., 2007 | 2012-10-18 | 5.25 | 2014-09-09 | 7.166667 | Sec 3 (TH) | 0+00 | 0.375 | 0.25 | 0.3125
CO IH 70 | In-service | DF | Evotherm DAT | July-Aug., 2007 | 2012-10-18 | 5.25 | 2014-09-09 | 7.166667 | Sec 3 (TH) | 0+50 | 0.4375 | 0.4375 | 0.4375
CO IH 70 | In-service | DF | Evotherm DAT | July-Aug., 2007 | 2012-10-18 | 5.25 | 2014-09-09 | 7.166667 | Sec 3 (TH) | 1+100 | 0.4375 | 0.375 | 0.40625
CO IH 70 | In-service | DF | Evotherm DAT | July-Aug., 2007 | 2012-10-18 | 5.25 | 2014-09-09 | 7.166667 | Sec 3 (TH) | 1+00 | 0.4375 | 0.375 | 0.40625
CO IH 70 | In-service | DF | Evotherm DAT | July-Aug., 2007 | 2012-10-18 | 5.25 | 2014-09-09 | 7.166667 | Sec 3 (TH) | 1+50 | 0.375 | 0.375 | 0.375
CO IH 70 | In-service | DF | Evotherm DAT | July-Aug., 2007 | 2012-10-18 | 5.25 | 2014-09-09 | 7.166667 | Sec 3 (TH) | 2+00 | 0.5 | 0.25 | 0.375
CO IH 70 | In-service | DF | Advera | July-Aug., 2007 | 2012-10-18 | 5.25 | 2014-09-09 | 7.166667 | Sec 1 (F) | 0+00 | 0.1875 | 0.375 | 0.28125
CO IH 70 | In-service | DF | Advera | July-Aug., 2007 | 2012-10-18 | 5.25 | 2014-09-09 | 7.166667 | Sec 1 (F) | 0+50 | 0.125 | 0.5 | 0.3125
CO IH 70 | In-service | DF | Advera | July-Aug., 2007 | 2012-10-18 | 5.25 | 2014-09-09 | 7.166667 | Sec 1 (F) | 1+100 | 0.125 | 0.625 | 0.375
CO IH 70 | In-service | DF | Advera | July-Aug., 2007 | 2012-10-18 | 5.25 | 2014-09-09 | 7.166667 | Sec 1 (F) | 1+00 | 0.125 | 0.625 | 0.375
CO IH 70 | In-service | DF | Advera | July-Aug., 2007 | 2012-10-18 | 5.25 | 2014-09-09 | 7.166667 | Sec 1 (F) | 1+50 | 0.0625 | 0.5 | 0.28125
CO IH 70 | In-service | DF | Advera | July-Aug., 2007 | 2012-10-18 | 5.25 | 2014-09-09 | 7.166667 | Sec 1 (F) | 2+00 | 0.1875 | 0.5625 | 0.375
CO IH 70 | In-service | DF | Advera | July-Aug., 2007 | 2012-10-18 | 5.25 | 2014-09-09 | 7.166667 | Sec 2 (M) | 0+00 | 0.1875 | 0.5625 | 0.375
CO IH 70 | In-service | DF | Advera | July-Aug., 2007 | 2012-10-18 | 5.25 | 2014-09-09 | 7.166667 | Sec 2 (M) | 0+50 | 0.1875 | 0.75 | 0.46875
CO IH 70 | In-service | DF | Advera | July-Aug., 2007 | 2012-10-18 | 5.25 | 2014-09-09 | 7.166667 | Sec 2 (M) | 1+100 | 0.25 | 0.5625 | 0.40625
CO IH 70 | In-service | DF | Advera | July-Aug., 2007 | 2012-10-18 | 5.25 | 2014-09-09 | 7.166667 | Sec 2 (M) | 1+00 | 0.25 | 0.5625 | 0.40625
CO IH 70 | In-service | DF | Advera | July-Aug., 2007 | 2012-10-18 | 5.25 | 2014-09-09 | 7.166667 | Sec 2 (M) | 1+50 | 0.3125 | 0.4375 | 0.375
CO IH 70 | In-service | DF | Advera | July-Aug., 2007 | 2012-10-18 | 5.25 | 2014-09-09 | 7.166667 | Sec 2 (M) | 2+00 | 0.375 | 0.375 | 0.375
CO IH 70 | In-service | DF | Advera | July-Aug., 2007 | 2012-10-18 | 5.25 | 2014-09-09 | 7.166667 | Sec 3 (TH) | 0+00 | 0.375 | 0.375 | 0.375
CO IH 70 | In-service | DF | Advera | July-Aug., 2007 | 2012-10-18 | 5.25 | 2014-09-09 | 7.166667 | Sec 3 (TH) | 0+50 | 0.375 | 0.3125 | 0.34375
CO IH 70 | In-service | DF | Advera | July-Aug., 2007 | 2012-10-18 | 5.25 | 2014-09-09 | 7.166667 | Sec 3 (TH) | 1+100 | 0.4375 | 0.375 | 0.40625
CO IH 70 | In-service | DF | Advera | July-Aug., 2007 | 2012-10-18 | 5.25 | 2014-09-09 | 7.166667 | Sec 3 (TH) | 1+00 | 0.4375 | 0.375 | 0.40625
CO IH 70 | In-service | DF | Advera | July-Aug., 2007 | 2012-10-18 | 5.25 | 2014-09-09 | 7.166667 | Sec 3 (TH) | 1+50 | 0.375 | 0.3125 | 0.34375
CO IH 70 | In-service | DF | Advera | July-Aug., 2007 | 2012-10-18 | 5.25 | 2014-09-09 | 7.166667 | Sec 3 (TH) | 2+00 | 0.375 | 0.25 | 0.3125
NE US 14 | In-service | DF | HMA-Advera | 2008 | 2012-10-14 | 4 | 2014-09-11 | 5.916667 | Sec 1 (F) | 0+00 | 0 | 0 | 0
NE US 14 | In-service | DF | HMA-Advera | 2008 | 2012-10-14 | 4 | 2014-09-11 | 5.916667 | Sec 1 (F) | 0+50 | 0 | 0 | 0
NE US 14 | In-service | DF | HMA-Advera | 2008 | 2012-10-14 | 4 | 2014-09-11 | 5.916667 | Sec 1 (F) | 1+100 | 0 | 0 | 0
NE US 14 | In-service | DF | HMA-Advera | 2008 | 2012-10-14 | 4 | 2014-09-11 | 5.916667 | Sec 1 (F) | 1+00 | 0 | 0 | 0
NE US 14 | In-service | DF | HMA-Advera | 2008 | 2012-10-14 | 4 | 2014-09-11 | 5.916667 | Sec 1 (F) | 1+50 | 0 | 0 | 0
NE US 14 | In-service | DF | HMA-Advera | 2008 | 2012-10-14 | 4 | 2014-09-11 | 5.916667 | Sec 1 (F) | 2+00 | 0 | 0 | 0
NE US 14 | In-service | DF | HMA-Advera | 2008 | 2012-10-14 | 4 | 2014-09-11 | 5.916667 | Sec 2 (M) | 0+00 | 0 | 0 | 0
NE US 14 | In-service | DF | HMA-Advera | 2008 | 2012-10-14 | 4 | 2014-09-11 | 5.916667 | Sec 2 (M) | 0+50 | 0 | 0 | 0
NE US 14 | In-service | DF | HMA-Advera | 2008 | 2012-10-14 | 4 | 2014-09-11 | 5.916667 | Sec 2 (M) | 1+100 | 0 | 0.0625 | 0.03125
NE US 14 | In-service | DF | HMA-Advera | 2008 | 2012-10-14 | 4 | 2014-09-11 | 5.916667 | Sec 2 (M) | 1+00 | 0 | 0.0625 | 0.03125
NE US 14 | In-service | DF | HMA-Advera | 2008 | 2012-10-14 | 4 | 2014-09-11 | 5.916667 | Sec 2 (M) | 1+50 | 0 | 0.06 | 0.03
NE US 14 | In-service | DF | HMA-Advera | 2008 | 2012-10-14 | 4 | 2014-09-11 | 5.916667 | Sec 2 (M) | 2+00 | 0 | 0.06 | 0.03
NE US 14 | In-service | DF | HMA-Advera | 2008 | 2012-10-14 | 4 | 2014-09-11 | 5.916667 | Sec 3 (TH) | 0+00 | 0 | 0.06 | 0.03
NE US 14 | In-service | DF | HMA-Advera | 2008 | 2012-10-14 | 4 | 2014-09-11 | 5.916667 | Sec 3 (TH) | 0+50 | 0 | 0 | 0
NE US 14 | In-service | DF | HMA-Advera | 2008 | 2012-10-14 | 4 | 2014-09-11 | 5.916667 | Sec 3 (TH) | 1+100 | 0 | 0 | 0
NE US 14 | In-service | DF | HMA-Advera | 2008 | 2012-10-14 | 4 | 2014-09-11 | 5.916667 | Sec 3 (TH) | 1+00 | 0 | 0 | 0
NE US 14 | In-service | DF | HMA-Advera | 2008 | 2012-10-14 | 4 | 2014-09-11 | 5.916667 | Sec 3 (TH) | 1+50 | 0 | 0 | 0
NE US 14 | In-service | DF | HMA-Advera | 2008 | 2012-10-14 | 4 | 2014-09-11 | 5.916667 | Sec 3 (TH) | 2+00 | 0 | 0.06 | 0.03
NE US 14 | In-service | DF | Advera | 2008 | 2012-10-14 | 4 | 2014-09-11 | 5.916667 | Sec 1 (F) | 0+00 | 0 | 0 | 0
NE US 14 | In-service | DF | Advera | 2008 | 2012-10-14 | 4 | 2014-09-11 | 5.916667 | Sec 1 (F) | 0+50 | 0 | 0 | 0
NE US 14 | In-service | DF | Advera | 2008 | 2012-10-14 | 4 | 2014-09-11 | 5.916667 | Sec 1 (F) | 1+100 | 0 | 0 | 0
NE US 14 | In-service | DF | Advera | 2008 | 2012-10-14 | 4 | 2014-09-11 | 5.916667 | Sec 1 (F) | 1+00 | 0 | 0 | 0
NE US 14 | In-service | DF | Advera | 2008 | 2012-10-14 | 4 | 2014-09-11 | 5.916667 | Sec 1 (F) | 1+50 | 0 | 0 | 0
NE US 14 | In-service | DF | Advera | 2008 | 2012-10-14 | 4 | 2014-09-11 | 5.916667 | Sec 1 (F) | 2+00 | 0 | 0 | 0
NE US 14 | In-service | DF | Advera | 2008 | 2012-10-14 | 4 | 2014-09-11 | 5.916667 | Sec 2 (M) | 0+00 | 0 | 0 | 0
NE US 14 | In-service | DF | Advera | 2008 | 2012-10-14 | 4 | 2014-09-11 | 5.916667 | Sec 2 (M) | 0+50 | 0 | 0 | 0
NE US 14 | In-service | DF | Advera | 2008 | 2012-10-14 | 4 | 2014-09-11 | 5.916667 | Sec 2 (M) | 1+100 | 0 | 0 | 0
NE US 14 | In-service | DF | Advera | 2008 | 2012-10-14 | 4 | 2014-09-11 | 5.916667 | Sec 2 (M) | 1+00 | 0 | 0 | 0
NE US 14 | In-service | DF | Advera | 2008 | 2012-10-14 | 4 | 2014-09-11 | 5.916667 | Sec 2 (M) | 1+50 | 0 | 0 | 0
NE US 14 | In-service | DF | Advera | 2008 | 2012-10-14 | 4 | 2014-09-11 | 5.916667 | Sec 2 (M) | 2+00 | 0 | 0 | 0
NE US 14 | In-service | DF | Advera | 2008 | 2012-10-14 | 4 | 2014-09-11 | 5.916667 | Sec 3 (TH) | 0+00 | 0 | 0 | 0
NE US 14 | In-service | DF | Advera | 2008 | 2012-10-14 | 4 | 2014-09-11 | 5.916667 | Sec 3 (TH) | 0+50 | 0 | 0 | 0
NE US 14 | In-service | DF | Advera | 2008 | 2012-10-14 | 4 | 2014-09-11 | 5.916667 | Sec 3 (TH) | 1+100 | 0 | 0 | 0
NE US 14 | In-service | DF | Advera | 2008 | 2012-10-14 | 4 | 2014-09-11 | 5.916667 | Sec 3 (TH) | 1+00 | 0 | 0 | 0
NE US 14 | In-service | DF | Advera | 2008 | 2012-10-14 | 4 | 2014-09-11 | 5.916667 | Sec 3 (TH) | 1+50 | 0 | 0.06 | 0.03
NE US 14 | In-service | DF | Advera | 2008 | 2012-10-14 | 4 | 2014-09-11 | 5.916667 | Sec 3 (TH) | 2+00 | 0 | 0 | 0
NE US 14 | In-service | DF | HMA-Evotherm DAT | 2008 | 2012-10-14 | 4 | 2014-09-11 | 5.916667 | Sec 1 (F) | 0+00 | 0 | 0 | 0
NE US 14 | In-service | DF | HMA-Evotherm DAT | 2008 | 2012-10-14 | 4 | 2014-09-11 | 5.916667 | Sec 1 (F) | 0+50 | 0 | 0.06 | 0.03
NE US 14 | In-service | DF | HMA-Evotherm DAT | 2008 | 2012-10-14 | 4 | 2014-09-11 | 5.916667 | Sec 1 (F) | 1+100 | 0 | 0 | 0
NE US 14 | In-service | DF | HMA-Evotherm DAT | 2008 | 2012-10-14 | 4 | 2014-09-11 | 5.916667 | Sec 1 (F) | 1+00 | 0 | 0 | 0
NE US 14 | In-service | DF | HMA-Evotherm DAT | 2008 | 2012-10-14 | 4 | 2014-09-11 | 5.916667 | Sec 1 (F) | 1+50 | 0 | 0.06 | 0.03
NE US 14 | In-service | DF | HMA-Evotherm DAT | 2008 | 2012-10-14 | 4 | 2014-09-11 | 5.916667 | Sec 1 (F) | 2+00 | 0 | 0.06 | 0.03
NE US 14 | In-service | DF | HMA-Evotherm DAT | 2008 | 2012-10-14 | 4 | 2014-09-11 | 5.916667 | Sec 2 (M) | 0+00 | 0 | 0.06 | 0.03
NE US 14 | In-service | DF | HMA-Evotherm DAT | 2008 | 2012-10-14 | 4 | 2014-09-11 | 5.916667 | Sec 2 (M) | 0+50 | 0 | 0 | 0
NE US 14 | In-service | DF | HMA-Evotherm DAT | 2008 | 2012-10-14 | 4 | 2014-09-11 | 5.916667 | Sec 2 (M) | 1+100 | 0 | 0 | 0
NE US 14 | In-service | DF | HMA-Evotherm DAT | 2008 | 2012-10-14 | 4 | 2014-09-11 | 5.916667 | Sec 2 (M) | 1+00 | 0 | 0 | 0
NE US 14 | In-service | DF | HMA-Evotherm DAT | 2008 | 2012-10-14 | 4 | 2014-09-11 | 5.916667 | Sec 2 (M) | 1+50 | 0 | 0 | 0
NE US 14 | In-service | DF | HMA-Evotherm DAT | 2008 | 2012-10-14 | 4 | 2014-09-11 | 5.916667 | Sec 2 (M) | 2+00 | 0 | 0 | 0
NE US 14 | In-service | DF | HMA-Evotherm DAT | 2008 | 2012-10-14 | 4 | 2014-09-11 | 5.916667 | Sec 3 (TH) | 0+00 | 0 | 0 | 0
NE US 14 | In-service | DF | HMA-Evotherm DAT | 2008 | 2012-10-14 | 4 | 2014-09-11 | 5.916667 | Sec 3 (TH) | 0+50 | 0.06 | 0.06 | 0.06
NE US 14 | In-service | DF | HMA-Evotherm DAT | 2008 | 2012-10-14 | 4 | 2014-09-11 | 5.916667 | Sec 3 (TH) | 1+100 | 0.06 | 0.06 | 0.06
NE US 14 | In-service | DF | HMA-Evotherm DAT | 2008 | 2012-10-14 | 4 | 2014-09-11 | 5.916667 | Sec 3 (TH) | 1+00 | 0.06 | 0.06 | 0.06
NE US 14 | In-service | DF | HMA-Evotherm DAT | 2008 | 2012-10-14 | 4 | 2014-09-11 | 5.916667 | Sec 3 (TH) | 1+50 | 0 | 0.06 | 0.03
NE US 14 | In-service | DF | HMA-Evotherm DAT | 2008 | 2012-10-14 | 4 | 2014-09-11 | 5.916667 | Sec 3 (TH) | 2+00 | 0 | 0 | 0
NE US 14 | In-service | DF | Evotherm DAT | 2008 | 2012-10-14 | 4 | 2014-09-11 | 5.916667 | Sec 1 (F) | 0+00 | 0 | 0 | 0
NE US 14 | In-service | DF | Evotherm DAT | 2008 | 2012-10-14 | 4 | 2014-09-11 | 5.916667 | Sec 1 (F) | 0+50 | 0 | 0 | 0
NE US 14 | In-service | DF | Evotherm DAT | 2008 | 2012-10-14 | 4 | 2014-09-11 | 5.916667 | Sec 1 (F) | 1+100 | 0 | 0 | 0
NE US 14 | In-service | DF | Evotherm DAT | 2008 | 2012-10-14 | 4 | 2014-09-11 | 5.916667 | Sec 1 (F) | 1+00 | 0 | 0 | 0
NE US 14 | In-service | DF | Evotherm DAT | 2008 | 2012-10-14 | 4 | 2014-09-11 | 5.916667 | Sec 1 (F) | 1+50 | 0 | 0.06 | 0.03
NE US 14 | In-service | DF | Evotherm DAT | 2008 | 2012-10-14 | 4 | 2014-09-11 | 5.916667 | Sec 1 (F) | 2+00 | 0 | 0 | 0
NE US 14 | In-service | DF | Evotherm DAT | 2008 | 2012-10-14 | 4 | 2014-09-11 | 5.916667 | Sec 2 (M) | 0+00 | 0 | 0 | 0
NE US 14 | In-service | DF | Evotherm DAT | 2008 | 2012-10-14 | 4 | 2014-09-11 | 5.916667 | Sec 2 (M) | 0+50 | 0 | 0 | 0
NE US 14 | In-service | DF | Evotherm DAT | 2008 | 2012-10-14 | 4 | 2014-09-11 | 5.916667 | Sec 2 (M) | 1+100 | 0.06 | 0.0625 | 0.06125
NE US 14 | In-service | DF | Evotherm DAT | 2008 | 2012-10-14 | 4 | 2014-09-11 | 5.916667 | Sec 2 (M) | 1+00 | 0.06 | 0.0625 | 0.06125
NE US 14 | In-service | DF | Evotherm DAT | 2008 | 2012-10-14 | 4 | 2014-09-11 | 5.916667 | Sec 2 (M) | 1+50 | 0 | 0.06 | 0.03
NE US 14 | In-service | DF | Evotherm DAT | 2008 | 2012-10-14 | 4 | 2014-09-11 | 5.916667 | Sec 2 (M) | 2+00 | 0 | 0 | 0
NE US 14 | In-service | DF | Evotherm DAT | 2008 | 2012-10-14 | 4 | 2014-09-11 | 5.916667 | Sec 3 (TH) | 0+00 | 0 | 0 | 0
NE US 14 | In-service | DF | Evotherm DAT | 2008 | 2012-10-14 | 4 | 2014-09-11 | 5.916667 | Sec 3 (TH) | 0+50 | 0 | 0 | 0
NE US 14 | In-service | DF | Evotherm DAT | 2008 | 2012-10-14 | 4 | 2014-09-11 | 5.916667 | Sec 3 (TH) | 1+100 | 0 | 0 | 0
NE US 14 | In-service | DF | Evotherm DAT | 2008 | 2012-10-14 | 4 | 2014-09-11 | 5.916667 | Sec 3 (TH) | 1+00 | 0 | 0 | 0
NE US 14 | In-service | DF | Evotherm DAT | 2008 | 2012-10-14 | 4 | 2014-09-11 | 5.916667 | Sec 3 (TH) | 1+50 | 0 | 0 | 0
NE US 14 | In-service | DF | Evotherm DAT | 2008 | 2012-10-14 | 4 | 2014-09-11 | 5.916667 | Sec 3 (TH) | 2+00 | 0 | 0 | 0
NV | In-service | DF | HMA | Aug., 2010 | 2012-10-19 | 1.833333 | 2014-09-08 | 3.75 | Sec 1 (F) | 0+00 | 0 | 0 | 0
NV | In-service | DF | HMA | Aug., 2010 | 2012-10-19 | 1.833333 | 2014-09-08 | 3.75 | Sec 1 (F) | 0+50 | 0 | 0.0625 | 0.03125
NV | In-service | DF | HMA | Aug., 2010 | 2012-10-19 | 1.833333 | 2014-09-08 | 3.75 | Sec 1 (F) | 1+100 | 0 | 0.0625 | 0.03125
NV | In-service | DF | HMA | Aug., 2010 | 2012-10-19 | 1.833333 | 2014-09-08 | 3.75 | Sec 1 (F) | 1+00 | 0 | 0.0625 | 0.03125
NV | In-service | DF | HMA | Aug., 2010 | 2012-10-19 | 1.833333 | 2014-09-08 | 3.75 | Sec 1 (F) | 1+50 | 0 | 0 | 0
NV | In-service | DF | HMA | Aug., 2010 | 2012-10-19 | 1.833333 | 2014-09-08 | 3.75 | Sec 1 (F) | 2+00 | 0 | 0 | 0
NV | In-service | DF | HMA | Aug., 2010 | 2012-10-19 | 1.833333 | 2014-09-08 | 3.75 | Sec 2 (M) | 0+00 | 0 | 0 | 0
NV | In-service | DF | HMA | Aug., 2010 | 2012-10-19 | 1.833333 | 2014-09-08 | 3.75 | Sec 2 (M) | 0+50 | 0.0625 | 0.0625 | 0.0625
NV | In-service | DF | HMA | Aug., 2010 | 2012-10-19 | 1.833333 | 2014-09-08 | 3.75 | Sec 2 (M) | 1+100 | 0 | 0.0625 | 0.03125
NV | In-service | DF | HMA | Aug., 2010 | 2012-10-19 | 1.833333 | 2014-09-08 | 3.75 | Sec 2 (M) | 1+00 | 0 | 0.0625 | 0.03125
NV | In-service | DF | HMA | Aug., 2010 | 2012-10-19 | 1.833333 | 2014-09-08 | 3.75 | Sec 2 (M) | 1+50 | 0 | 0 | 0
NV | In-service | DF | HMA | Aug., 2010 | 2012-10-19 | 1.833333 | 2014-09-08 | 3.75 | Sec 2 (M) | 2+00 | 0 | 0 | 0
NV | In-service | DF | HMA | Aug., 2010 | 2012-10-19 | 1.833333 | 2014-09-08 | 3.75 | Sec 3 (TH) | 0+00 | 0 | 0 | 0
NV | In-service | DF | HMA | Aug., 2010 | 2012-10-19 | 1.833333 | 2014-09-08 | 3.75 | Sec 3 (TH) | 0+50 | 0 | 0 | 0
NV | In-service | DF | HMA | Aug., 2010 | 2012-10-19 | 1.833333 | 2014-09-08 | 3.75 | Sec 3 (TH) | 1+100 | 0 | 0.0625 | 0.03125
NV | In-service | DF | HMA | Aug., 2010 | 2012-10-19 | 1.833333 | 2014-09-08 | 3.75 | Sec 3 (TH) | 1+00 | 0 | 0.0625 | 0.03125
NV | In-service | DF | HMA | Aug., 2010 | 2012-10-19 | 1.833333 | 2014-09-08 | 3.75 | Sec 3 (TH) | 1+50 | 0 | 0 | 0
NV | In-service | DF | HMA | Aug., 2010 | 2012-10-19 | 1.833333 | 2014-09-08 | 3.75 | Sec 3 (TH) | 2+00 | 0 | 0 | 0
NV | In-service | DF | Ultrafoam | Aug., 2010 | 2012-10-19 | 1.833333 | 2014-09-08 | 3.75 | Sec 1 (F) | 0+00 | 0 | 0 | 0
NV | In-service | DF | Ultrafoam | Aug., 2010 | 2012-10-19 | 1.833333 | 2014-09-08 | 3.75 | Sec 1 (F) | 0+50 | 0.0625 | 0 | 0.03125
NV | In-service | DF | Ultrafoam | Aug., 2010 | 2012-10-19 | 1.833333 | 2014-09-08 | 3.75 | Sec 1 (F) | 1+100 | 0.0625 | 0 | 0.03125
NV | In-service | DF | Ultrafoam | Aug., 2010 | 2012-10-19 | 1.833333 | 2014-09-08 | 3.75 | Sec 1 (F) | 1+00 | 0.0625 | 0 | 0.03125
NV | In-service | DF | Ultrafoam | Aug., 2010 | 2012-10-19 | 1.833333 | 2014-09-08 | 3.75 | Sec 1 (F) | 1+50 | 0.0625 | 0.0625 | 0.0625
NV | In-service | DF | Ultrafoam | Aug., 2010 | 2012-10-19 | 1.833333 | 2014-09-08 | 3.75 | Sec 1 (F) | 2+00 | 0 | 0 | 0
NV | In-service | DF | Ultrafoam | Aug., 2010 | 2012-10-19 | 1.833333 | 2014-09-08 | 3.75 | Sec 2 (M) | 0+00 | 0 | 0 | 0
NV | In-service | DF | Ultrafoam | Aug., 2010 | 2012-10-19 | 1.833333 | 2014-09-08 | 3.75 | Sec 2 (M) | 0+50 | 0 | 0 | 0
NV | In-service | DF | Ultrafoam | Aug., 2010 | 2012-10-19 | 1.833333 | 2014-09-08 | 3.75 | Sec 2 (M) | 1+100 | 0 | 0 | 0
NV | In-service | DF | Ultrafoam | Aug., 2010 | 2012-10-19 | 1.833333 | 2014-09-08 | 3.75 | Sec 2 (M) | 1+00 | 0 | 0 | 0
NV | In-service | DF | Ultrafoam | Aug., 2010 | 2012-10-19 | 1.833333 | 2014-09-08 | 3.75 | Sec 2 (M) | 1+50 | 0.0625 | 0 | 0.03125
NV | In-service | DF | Ultrafoam | Aug., 2010 | 2012-10-19 | 1.833333 | 2014-09-08 | 3.75 | Sec 2 (M) | 2+00 | 0.0625 | 0 | 0.03125
NV | In-service | DF | Ultrafoam | Aug., 2010 | 2012-10-19 | 1.833333 | 2014-09-08 | 3.75 | Sec 3 (TH) | 0+00 | 0.0625 | 0 | 0.03125
NV | In-service | DF | Ultrafoam | Aug., 2010 | 2012-10-19 | 1.833333 | 2014-09-08 | 3.75 | Sec 3 (TH) | 0+50 | 0.0625 | 0 | 0.03125
NV | In-service | DF | Ultrafoam | Aug., 2010 | 2012-10-19 | 1.833333 | 2014-09-08 | 3.75 | Sec 3 (TH) | 1+100 | 0 | 0 | 0
NV | In-service | DF | Ultrafoam | Aug., 2010 | 2012-10-19 | 1.833333 | 2014-09-08 | 3.75 | Sec 3 (TH) | 1+00 | 0 | 0 | 0
NV | In-service | DF | Ultrafoam | Aug., 2010 | 2012-10-19 | 1.833333 | 2014-09-08 | 3.75 | Sec 3 (TH) | 1+50 | 0 | 0 | 0
NV | In-service | DF | Ultrafoam | Aug., 2010 | 2012-10-19 | 1.833333 | 2014-09-08 | 3.75 | Sec 3 (TH) | 2+00 | 0.0625 | 0 | 0.03125
TX SH 251 | In-service | DNF | HMA | Aug., 2008 | 2013-02-05 | 4.333333 | 2015-04-17 | 6.5 | Sec 1 (F) | 0+00 | 0 | 0 | 0
TX SH 251 | In-service | DNF | HMA | Aug., 2008 | 2013-02-05 | 4.333333 | 2015-04-17 | 6.5 | Sec 1 (F) | 0+50 | 0 | 0 | 0
TX SH 251 | In-service | DNF | HMA | Aug., 2008 | 2013-02-05 | 4.333333 | 2015-04-17 | 6.5 | Sec 1 (F) | 1+100 | 0 | 0 | 0
TX SH 251 | In-service | DNF | HMA | Aug., 2008 | 2013-02-05 | 4.333333 | 2015-04-17 | 6.5 | Sec 1 (F) | 1+00 | 0 | 0 | 0
TX SH 251 | In-service | DNF | HMA | Aug., 2008 | 2013-02-05 | 4.333333 | 2015-04-17 | 6.5 | Sec 1 (F) | 1+50 | 0 | 0 | 0
TX SH 251 | In-service | DNF | HMA | Aug., 2008 | 2013-02-05 | 4.333333 | 2015-04-17 | 6.5 | Sec 1 (F) | 2+00 | 0 | 0 | 0
TX SH 251 | In-service | DNF | HMA | Aug., 2008 | 2013-02-05 | 4.333333 | 2015-04-17 | 6.5 | Sec 2 (M) | S0+00 | 0 | 0 | 0
TX SH 251 | In-service | DNF | HMA | Aug., 2008 | 2013-02-05 | 4.333333 | 2015-04-17 | 6.5 | Sec 2 (M) | 0+50 | 0.0625 | 0 | 0.03125
TX SH 251 | In-service | DNF | HMA | Aug., 2008 | 2013-02-05 | 4.333333 | 2015-04-17 | 6.5 | Sec 2 (M) | 1+100 | 0.125 | 0 | 0.0625
TX SH 251 | In-service | DNF | HMA | Aug., 2008 | 2013-02-05 | 4.333333 | 2015-04-17 | 6.5 | Sec 2 (M) | 1+00 | 0.125 | 0 | 0.0625
TX SH 251 | In-service | DNF | HMA | Aug., 2008 | 2013-02-05 | 4.333333 | 2015-04-17 | 6.5 | Sec 2 (M) | 1+50 | 0 | 0 | 0
TX SH 251 | In-service | DNF | HMA | Aug., 2008 | 2013-02-05 | 4.333333 | 2015-04-17 | 6.5 | Sec 2 (M) | 2+00 | 0 | 0 | 0
TX SH 251 | In-service | DNF | HMA | Aug., 2008 | 2013-02-05 | 4.333333 | 2015-04-17 | 6.5 | Sec 3 (TH) | E0+00 | 0 | 0 | 0
TX SH 251 | In-service | DNF | HMA | Aug., 2008 | 2013-02-05 | 4.333333 | 2015-04-17 | 6.5 | Sec 3 (TH) | 0+50 | 0 | 0 | 0
TX SH 251 | In-service | DNF | HMA | Aug., 2008 | 2013-02-05 | 4.333333 | 2015-04-17 | 6.5 | Sec 3 (TH) | 1+100 | 0 | 0 | 0
TX SH 251 | In-service | DNF | HMA | Aug., 2008 | 2013-02-05 | 4.333333 | 2015-04-17 | 6.5 | Sec 3 (TH) | 1+00 | 0 | 0 | 0
TX SH 251 | In-service | DNF | HMA | Aug., 2008 | 2013-02-05 | 4.333333 | 2015-04-17 | 6.5 | Sec 3 (TH) | 1+50 | 0 | 0 | 0
TX SH 251 | In-service | DNF | HMA | Aug., 2008 | 2013-02-05 | 4.333333 | 2015-04-17 | 6.5 | Sec 3 (TH) | 2+00 | 0.125 | 0 | 0.0625
TX SH 251 | In-service | DNF | Astec DBG | Aug., 2008 | 2013-02-05 | 4.333333 | 2015-04-17 | 6.5 | Sec 1 (F) | 0+00 | 0 | 0 | 0
TX SH 251 | In-service | DNF | Astec DBG | Aug., 2008 | 2013-02-05 | 4.333333 | 2015-04-17 | 6.5 | Sec 1 (F) | 0+50 | 0 | 0 | 0
TX SH 251 | In-service | DNF | Astec DBG | Aug., 2008 | 2013-02-05 | 4.333333 | 2015-04-17 | 6.5 | Sec 1 (F) | 1+100 | 0 | 0 | 0
TX SH 251 | In-service | DNF | Astec DBG | Aug., 2008 | 2013-02-05 | 4.333333 | 2015-04-17 | 6.5 | Sec 1 (F) | 1+00 | 0 | 0 | 0
TX SH 251 | In-service | DNF | Astec DBG | Aug., 2008 | 2013-02-05 | 4.333333 | 2015-04-17 | 6.5 | Sec 1 (F) | 1+50 | 0 | 0 | 0
TX SH 251 | In-service | DNF | Astec DBG | Aug., 2008 | 2013-02-05 | 4.333333 | 2015-04-17 | 6.5 | Sec 1 (F) | 2+00 | 0 | 0 | 0
TX SH 251 | In-service | DNF | Astec DBG | Aug., 2008 | 2013-02-05 | 4.333333 | 2015-04-17 | 6.5 | Sec 2 (M) | 0+00 | 0 | 0 | 0
TX SH 251 | In-service | DNF | Astec DBG | Aug., 2008 | 2013-02-05 | 4.333333 | 2015-04-17 | 6.5 | Sec 2 (M) | 0+50 | 0 | 0 | 0
TX SH 251 | In-service | DNF | Astec DBG | Aug., 2008 | 2013-02-05 | 4.333333 | 2015-04-17 | 6.5 | Sec 2 (M) | 1+100 | 0 | 0.125 | 0.0625
TX SH 251 | In-service | DNF | Astec DBG | Aug., 2008 | 2013-02-05 | 4.333333 | 2015-04-17 | 6.5 | Sec 2 (M) | 1+00 | 0 | 0.125 | 0.0625
TX SH 251 | In-service | DNF | Astec DBG | Aug., 2008 | 2013-02-05 | 4.333333 | 2015-04-17 | 6.5 | Sec 2 (M) | 1+50 | 0 | 0.125 | 0.0625
TX SH 251 | In-service | DNF | Astec DBG | Aug., 2008 | 2013-02-05 | 4.333333 | 2015-04-17 | 6.5 | Sec 2 (M) | 2+00 | 0 | 0.06 | 0.03
TX SH 251 | In-service | DNF | Astec DBG | Aug., 2008 | 2013-02-05 | 4.333333 | 2015-04-17 | 6.5 | Sec 3 (TH) | 0+00 | 0 | 0.06 | 0.03
TX SH 251 | In-service | DNF | Astec DBG | Aug., 2008 | 2013-02-05 | 4.333333 | 2015-04-17 | 6.5 | Sec 3 (TH) | 0+50 | 0 | 0.06 | 0.03
TX SH 251 | In-service | DNF | Astec DBG | Aug., 2008 | 2013-02-05 | 4.333333 | 2015-04-17 | 6.5 | Sec 3 (TH) | 1+100 | 0 | 0.125 | 0.0625
TX SH 251 | In-service | DNF | Astec DBG | Aug., 2008 | 2013-02-05 | 4.333333 | 2015-04-17 | 6.5 | Sec 3 (TH) | 1+00 | 0 | 0.125 | 0.0625
TX SH 251 | In-service | DNF | Astec DBG | Aug., 2008 | 2013-02-05 | 4.333333 | 2015-04-17 | 6.5 | Sec 3 (TH) | 1+50 | 0 | 0 | 0
TX SH 251 | In-service | DNF | Astec DBG | Aug., 2008 | 2013-02-05 | 4.333333 | 2015-04-17 | 6.5 | Sec 3 (TH) | 2+00 | 0 | 0 | 0
TX SH 71 | In-service | DNF | Astec DBG | June, 2008 | NA | - | NA | - | - | - | - | - | -
TX SH 71 | In-service | DNF | Evotherm DAT | June, 2008 | NA | - | NA | - | - | - | - | - | -
CA HVS 3a | HVS | DNF | HMA | Sep., 2009 | 2012 | - | NA | - | - | - | - | - | 0.25
CA HVS 3a | HVS | DNF | Gencor | Sep., 2009 | 2012 | - | NA | - | - | - | - | - | 0.26
CA HVS 3a | HVS | DNF | Evotherm DAT | Sep., 2009 | 2012 | - | NA | - | - | - | - | - | 0.35
CA HVS 3a | HVS | DNF | Cecabase | Sep., 2009 | 2012 | - | NA | - | - | - | - | - | 0.3
CA HVS 3b | HVS | DNF | HMA | Sep., 2009 | 2012 | - | NA | - | - | - | - | - | 0.31
CA HVS 3b | HVS | DNF | Sasobit | Sep., 2009 | 2012 | - | NA | - | - | - | - | - | 0.35
CA HVS 3b | HVS | DNF | Advera | Sep., 2009 | 2012 | - | NA | - | - | - | - | - | 0.28
CA HVS 3b | HVS | DNF | Astec DBG | Sep., 2009 | 2012 | - | NA | - | - | - | - | - | 0.33
CA HVS 3b | HVS | DNF | Rediset | Sep., 2009 | 2012 | - | NA | - | - | - | - | - | 0.31

## Mix IDT Modulus
Project | Climate Zone | Project Type | Mix Type | Mix Specific Type | Specimen ID | Air Void, % | -20C, 20Hz, Mpa | -20C, 10Hz, Mpa | -20C, 5Hz, Mpa | -20C, 1Hz, Mpa | -20C, 0.1Hz, Mpa | -20C, 0.01Hz, Mpa | -10C, 20Hz, Mpa | -10C, 10Hz, Mpa | -10C, 5Hz, Mpa | -10C, 1Hz, Mpa | -10C, 0.1Hz, Mpa | -10C, 0.01Hz, Mpa | 0C, 20Hz, Mpa | 0C, 10Hz, Mpa | 0C, 5Hz, Mpa | 0C, 1Hz, Mpa | 0C, 0.1Hz, Mpa | 0C, 0.01Hz, Mpa | 10C, 20Hz, Mpa | 10C, 10Hz, Mpa | 10C, 5Hz, Mpa | 10C, 1Hz, Mpa | 10C, 0.1Hz, Mpa | 10C, 0.01Hz, Mpa | 20C, 20Hz, Mpa | 20C, 10Hz, Mpa | 20C, 5Hz, Mpa | 20C, 1Hz, Mpa | 20C, 0.1Hz, Mpa | 20C, 0.01Hz, Mpa | 30C, 20Hz, Mpa | 30C, 10Hz, Mpa | 30C, 5Hz, Mpa | 30C, 1Hz, MPa | 30C, 0.1Hz, Mpa | 30C, 0.01Hz, Mpa
MO Hall St. | WF | In-service | HMA | HMA | Sec1 #1 | 4.6 | 29938.64 | 29171.8 | 28870.6 | 28334.75 | 25496.59 | - | 22754.98 | 22619.62 | 22213.93 | 21750.14 | 18475.86 | - | 15794.79 | 15253 | 14717.75 | 13291.92 | 10367.13 | - | 14275.31 | 13075.76 | 12160.53 | 10873.83 | 7758.49 | - | 8363.68 | 7880.836 | 7113.626 | 5697.945423 | 3553.729677 | - | 4667.447 | 3941.881 | 3383.277 | 2413.51 | 1394.197517 | -
MO Hall St. | WF | In-service | HMA | HMA | Sec2 #5 | 5.6 | 21876.59 | 21164.94 | 19925.07 | 18485.79 | 16448.96 | - | 19005.19 | 17955.3 | 17275.75 | 15728.74 | 13944.57 | - | 16663.93 | 15371.15 | 14134.4 | 12430.99 | 10491.87 | - | 11170.77 | 10380.94 | 9123.212 | 8032.636 | 6185.363 | - | 7795.821 | 7558.831 | 6862.258 | 5651.18 | 3991.686 | - | 2681.47 | 2644.357 | 2418.646 | 1672 | 1123.365 | -
MO Hall St. | WF | In-service | HMA | HMA | Sec3 #1 | 4.2 | 24663.72 | 24178.48 | 23039.54 | 21613.17 | 20854.8 | - | 19654.86 | 19509.46 | 18113.11 | 18130.58 | 15802.32 | - | 13972.63 | 12935.14 | 11884.23 | 11515.61 | 9541.655 | - | 11497.71 | 10580.94 | 7716.652 | 6921.86 | 5223.286 | - | 8431.478 | 7521.673 | 6192.231 | 5093.096 | 2855.565 | - | 2469.383 | 1709.422 | 1547.684 | 1156.385 | 972.9653 | -
MO Hall St. | WF | In-service | HMA | HMA | Average | 4.8 | 25492.98 | 24838.41 | 23945.07 | 22811.23 | 20933.45 | - | 20471.68 | 20028.13 | 19200.93 | 18536.49 | 16074.25 | - | 15477.12 | 14519.76 | 13578.8 | 12412.84 | 10133.55 | - | 12314.6 | 11345.88 | 9666.798 | 8609.44 | 6389.046 | - | 8196.993 | 7653.78 | 6722.705 | 5480.74 | 3466.994 | - | 3272.767 | 2765.22 | 2449.869 | 1747.298 | 1163.509 | -
MO Hall St. | WF | In-service | Wax | Sasobit | Sec1 #2 | 4.9 | 29362.89 | 28506.87 | 27829.3 | 26980.89 | 24395.6 | - | 25024.33 | 24423.93 | 23112.6 | 21753.63 | 18814.43 | - | 17788.25 | 17044.96 | 15903.07 | 14273.63 | 10987.56 | - | 11585.95 | 10232.35 | 9127.669 | 7562.908 | 4885.812 | - | 7471.368 | 6454.122 | 5314.067 | 3805.022 | 2112.994 | - | 3647.18 | 3053.813 | 2716.026 | 2138.669 | 1203.472 | -
MO Hall St. | WF | In-service | Wax | Sasobit | Sec2 #3 | 3.5 | 28027.6 | 27536.41 | 26565.57 | 24889.7 | 21695.1 | - | 24703.81 | 24516.66 | 24037.4 | 23075.33 | 19471.71 | - | 19212.91 | 17799.93 | 17328.82 | 15225.53 | 12163.63 | - | 10367.75 | 8984.911 | 8460.675 | 6962.821 | 4838.789 | - | 6876.881 | 6242.777 | 5432.556 | 4254.999 | 2728.893 | - | 3431.653 | 3544.38 | 2643.72 | 2016.22 | 1236.68 | -
MO Hall St. | WF | In-service | Wax | Sasobit | Sec3 #6 | 4.5 | 28585.27 | 29539.54 | 28972.02 | 28156.77 | 19448.83 | - | 28466.18 | 27821.44 | 26560.09 | 25039.77 | 22398.29 | - | 21700.93 | 20204.68 | 19129.39 | 18186.46 | 15193.3 | - | 10036.7 | 8097.734 | 7832.91 | 6684.209 | 5106.036 | - | 8413.639 | 8034.005 | 6197.536 | 4312.643 | 2562.805 | - | 3898.923 | 3777.994 | 2849.265 | 2302.019 | 1277.667 | -
MO Hall St. | WF | In-service | Wax | Sasobit | Average | 4.3 | 28658.59 | 28527.61 | 27788.96 | 26675.79 | 21846.51 | - | 26064.77 | 25587.34 | 24570.03 | 23289.58 | 20228.14 | - | 19567.36 | 18349.86 | 17453.76 | 15895.21 | 12781.5 | - | 10663.47 | 9105 | 8473.751 | 7069.979 | 4943.546 | - | 7587.296 | 6910.301 | 5648.053 | 4124.221 | 2468.231 | - | 3659.252 | 3458.729 | 2736.337 | 2152.303 | 1239.273 | -
MO Hall St. | WF | In-service | Chemical | Evotherm | Sec3 #1 | 3.5 | 29947.73 | 29880.36 | 28864.78 | 26799.29 | 23633.3 | - | 25727.07 | 25315.97 | 24496.55 | 22403.36393 | 17781.61 | - | 20821.89 | 18986.05 | 18341.42 | 15917.8 | 11781.38 | - | 16681.31 | 14418.63 | 13102.07 | 11219.35 | 7293.948561 | - | 11183.48 | 9278.224 | 8342.222 | 6489.799 | 3544.287 | - | 3459.633 | 3370.9 | 2572.369 | 1730.153 | 874.7391 | -
MO Hall St. | WF | In-service | Chemical | Evotherm | Sec2 #3 | 4 | 26861.13 | 26207.8 | 26548.91 | 25677.12395 | 22844.75 | - | 23227.13 | 22982.25 | 22457.42 | 21462.09 | 18421.03 | - | 17564.01 | 16918.64 | 16236.52 | 14752.61 | 12166.86 | - | 13847.45 | 13637.47 | 12912.65 | 11247.68 | 8045.984 | - | 11137.18 | 9082.842 | 8156.36 | 7129.716 | 4417.354 | - | 4453.579 | 3381.66 | 3064.834 | 2071.754 | 1018.771 | -
MO Hall St. | WF | In-service | Chemical | Evotherm | Sec1 #1 | 2.8 | 31970.69 | 32494.27 | 34870.43 | 32884.94 | 32656.54 | - | 30478.19 | 30098 | 29871.19 | 27857.88 | 23726.9 | - | 22103.79 | 20917.36 | 20565.02 | 18879.02 | 13793.59 | - | 18395.66 | 17237.86 | 15477.26 | 13260.09 | 9259.022 | - | 12383.13 | 10502.83 | 8978.097 | 6665.319 | 3513.018 | - | 5065.54 | 4518.229 | 3727.196 | 2709.322 | 1391.775 | -
MO Hall St. | WF | In-service | Chemical | Evotherm | Average | 3.433333 | 29593.19 | 29527.48 | 30094.7 | 28453.79 | 26378.19 | - | 26477.46 | 26132.07 | 25608.39 | 23907.78 | 19976.52 | - | 20163.23 | 18940.68 | 18380.99 | 16516.48 | 12580.61 | - | 16308.14 | 15097.99 | 13830.66 | 11909.04 | 8199.652 | - | 11567.93 | 9621.298 | 8492.226 | 6761.611 | 3824.887 | - | 4326.251 | 3756.929 | 3121.466 | 2170.41 | 1095.095 | -
MO Hall St. | WF | In-service | Water-containing | Aspha-min | Sec3 #2 | 3.2 | 26613.77 | 24939.97 | 23703.64 | 22543.07 | 20116.04 | - | 22011.94 | 20822.25 | 20106.64 | 17899.02 | 15652.2 | - | 15874.88 | 13920.85 | 13358.41 | 11454.02 | 8629.373 | - | 8186.37 | 7239.639 | 6632.978 | 5237.363 | 3678.867 | - | 5053.976 | 4334.232 | 3672.885 | 2773.257 | 1634.866 | - | 2790.06 | 2090.383 | 1815.328 | 1380.811 | 877.277 | -
MO Hall St. | WF | In-service | Water-containing | Aspha-min | Sec2 #2 | 3.1 | 23024.93 | 22526.77 | 22091.71 | 21216.77 | 19111.08 | - | 19250.15 | 18545.22 | 17591.33554 | 16811.78 | 14845.77 | - | 14698.18 | 13869.68 | 13026.4 | 11462.41 | 9127.085 | - | 8289.418 | 7131.042 | 6844.681 | 5553.073 | 3757.193 | - | 6065.593 | 5110.729 | 4838.009 | 3594.85 | 2365.064 | - | 2809.96 | 2372.253 | 1825.579 | 1384.385 | 801.6796 | -
MO Hall St. | WF | In-service | Water-containing | Aspha-min | Sec1 #3 | 3 | 25254.48 | 23803.51 | 22151.61 | 21952.3 | 20281.18 | - | 19034.88 | 16751.09 | 16329.07 | 15893.42 | 13725.51 | - | 14024.63 | 14422.44 | 14130.6 | 12748.62 | 8718.97 | - | 8926.302 | 7678.279 | 6896.342 | 5149.578 | 3939.135 | - | 6261.917 | 4817.58 | 4563.778 | 3480.104 | 2175.261 | - | 2747.619 | 2471.526 | 1997.114 | 1483.908 | 841.9531 | -
MO Hall St. | WF | In-service | Water-containing | Aspha-min | Average | 3.1 | 24964.39 | 23756.75 | 22648.99 | 21904.04 | 19836.1 | - | 20098.99 | 18706.18 | 18009.02 | 16868.07 | 14741.16 | - | 14865.9 | 14070.99 | 13505.13 | 11888.35 | 8825.142 | - | 8467.363 | 7349.653 | 6791.334 | 5313.338 | 3791.732 | - | 5793.829 | 4754.18 | 4358.224 | 3282.737 | 2058.397 | - | 2782.546 | 2311.387 | 1879.34 | 1416.368 | 840.3032 | -
MO CC | WF | In-service | HMA | HMA | Sec1 #2 | 4.8 | 24893.79 | 24962.51 | 24192.71 | 23387.38 | 20921.22 | - | 19589.31 | 19344.37 | 18138.04 | 17104.07 | 14038.69 | - | 14052.44 | 13157.91 | 12393.14 | 10863.5 | 7699.03 | - | 9052.182 | 8142.983 | 7625.794 | 6063.719 | 3633.676 | - | 5594.081 | 4701.198 | 4118.216 | 2907.053 | 1504.826265 | - | 2270.233 | 1769.817 | 1426.368 | 937.0666 | 465.4643 | -
MO CC | WF | In-service | HMA | HMA | Sec2 #2 | 4.6 | 26435.26 | 25192.36 | 24485.79 | 24233.24992 | 22217.67 | - | 23207.2 | 22239.11 | 21521.04 | 20116.83 | 17375.04 | - | 18307.82 | 17577.53 | 16534.07 | 14914.88 | 11630.44 | - | 13916.58 | 12360.02 | 11518.18 | 9769.719 | 6998.276 | - | 7548.731 | 6694.851 | 5717.894 | 4419.065 | 2269.031 | - | 3008.189 | 2448.46 | 1912.306 | 1245.596 | 526.219 | -
MO CC | WF | In-service | HMA | HMA | Sec3 #3 | 3.9 | 25545.54 | 24941.64 | 23842.08 | 23191.91 | 20733.36 | - | 21294.8 | 20709.22 | 20144.94 | 18917.81 | 16153.19 | - | 16354.31 | 15307.44 | 14532.22114 | 12807.48 | 9220.718 | - | 11376.8 | 10929.27 | 9495.528 | 7673.976 | 4709.108 | - | 6635.313 | 5788.22 | 5110.97 | 3538.894 | 1787.015 | - | 2701.75 | 2210.698 | 1733.147 | 1086.1 | 566.7984 | -
MO CC | WF | In-service | HMA | HMA | Average | 4.433333 | 25624.86 | 25032.17 | 24173.52 | 23604.18 | 21290.75 | - | 21363.77 | 20764.23 | 19934.67 | 18712.9 | 15855.64 | - | 16238.19 | 15347.62 | 14486.48 | 12861.95 | 9516.73 | - | 11448.52 | 10477.42 | 9546.499 | 7835.804 | 5113.687 | - | 6592.708 | 5728.09 | 4982.36 | 3621.671 | 1853.624 | - | 2660.057 | 2142.992 | 1690.607 | 1089.588 | 519.4939 | -
MO CC | WF | In-service | Chemical | Evotherm | Sec1 #2 | 3.5 | 29359.78 | 28776.83 | 28512.34 | 27978.24901 | 25847.54 | - | 23583.74 | 22938.06 | 22522.57 | 21148.13 | 17657.46 | - | 17646.27 | 17000.66 | 16109.27 | 13909.74 | 9949.236 | - | 12232.5 | 11016.96 | 10685.57 | 8432.26 | 4656.767 | - | 6194.236 | 5316.608 | 4623.362 | 3237.974 | 1628.736 | - | 2511.956 | 2018.37 | 1549.22 | 957.1481706 | 459.7715 | -
MO CC | WF | In-service | Chemical | Evotherm | Sec1 #4 | 4.1 | 24422.88 | 24434.1 | 23348.83 | 22675.77 | 20669.31 | - | 21415.1 | 20971.92 | 20200.69 | 18579.7 | 16508.62 | - | 17342.63 | 16608.88 | 15609.98 | 14620.25 | 10769.25 | - | 13352.38 | 12546.31 | 11188.03 | 8687.546 | 6233.256 | - | 9029.714 | 7656.725 | 6716.094 | 4812.294099 | 2967.922 | - | 3628.531 | 2997.357 | 2500.464 | 1702.232 | 833.6247 | -
MO CC | WF | In-service | Chemical | Evotherm | Sec2 #2 | 3.9 | 23795.11 | 23315.62 | 22501.58 | 22501.76 | 19390.86 | - | 21211.49 | 19969.77 | 19300.47 | 18272.07163 | 15770.27132 | - | 17292.22 | 16397.81 | 15891.96 | 14167.61 | 11260.24 | - | 13402.08 | 12653.39 | 12203.58 | 9929.567 | 6920.626 | - | 9435.138 | 8184.096 | 6764.682 | 5075.543 | 3000.521 | - | 4097.27 | 3256.776 | 2651.232 | 1909.913 | 810.3003 | -
MO CC | WF | In-service | Chemical | Evotherm | Average | 3.833333 | 25859.26 | 25508.85 | 24787.58 | 24385.26 | 21969.23 | - | 22070.11 | 21293.25 | 20674.58 | 19333.3 | 16645.45 | - | 17427.04 | 16669.12 | 15870.4 | 14232.53 | 10659.58 | - | 12995.65 | 12072.22 | 11359.06 | 9016.457 | 5936.883 | - | 8219.696 | 7052.476 | 6034.713 | 4375.27 | 2532.393 | - | 3412.586 | 2757.501 | 2233.639 | 1523.098 | 701.2322 | -
MD 925 | WF | In-service | HMA | HMA | Sec1 #4 | 4.1 | 26413.16 | 25529 | 24281.59 | 23899.33 | 20691.19 | - | 22993.06 | 22257.8 | 21230.1 | 19287.72 | 16183.58 | - | 16130.59 | 15530.93 | 14666.12 | 12717.12712 | 8949.635 | - | 7958.32 | 7400.672 | 6767.807 | 5481.332 | 3266.224 | - | 5678.139 | 4778.84 | 4296.176 | 3205.057 | 1749.629 | - | 2528.493 | 2140.051 | 1612.28 | 1071.282 | 449.57 | -
MD 925 | WF | In-service | HMA | HMA | Sec2 #2 | 5.2 | 25406.44 | 24738.91 | 24279.49 | 23415.27 | 20471.27 | - | 21451.78 | 20640.76 | 20185.4 | 19403.42 | 15825.33 | - | 14717.84 | 13833.18 | 12972.64 | 10634.83814 | 7534.085 | - | 7022.88 | 6269.068 | 5755.449 | 4542.875 | 2672.013 | - | 4376.269 | 3616.2 | 3183.119308 | 2410.641568 | 1226.046 | - | 2339.086 | 1796.21 | 1479.234238 | 1012.613018 | 462.9847 | -
MD 925 | WF | In-service | HMA | HMA | Sec3 #4 | 5.8 | 30039.48 | 27374.75 | 27107.27 | 25601.83 | 23206.09 | - | 23655.66 | 24584.74 | 23592.21 | 21500.09 | 19149.6 | - | 16236.47 | 15985.62 | 15594.21 | 14039.9 | 10217.98 | - | 11031.29 | 11220.49 | 10864.78 | 9073.423 | 5240.102 | - | 4727.5 | 4128.708 | 4009.534 | 2962.884 | 1602.557 | - | 3859.294 | 2691.7 | 2191.965 | 1190.825 | 674.5638 | -
MD 925 | WF | In-service | HMA | HMA | Average | 5.033333 | 27286.36 | 25880.89 | 25222.78 | 24305.48 | 21456.18 | - | 22700.17 | 22494.43 | 21669.23 | 20063.74 | 17052.84 | - | 15694.97 | 15116.58 | 14410.99 | 12463.95 | 8900.566 | - | 8670.83 | 8296.743 | 7796.014 | 6365.877 | 3726.113 | - | 4927.303 | 4174.583 | 3829.61 | 2859.527 | 1526.077 | - | 2908.958 | 2209.32 | 1761.16 | 1091.573 | 529.0395 | -
MD 925 | WF | In-service | Wax | Sasobit | Sec1 #2 | 5.3 | 20728.11 | 20525.48 | 20394.8 | 19681.27 | 17464.78 | - | 18173.72 | 16955.24 | 16885.57 | 15543.53 | 13804.77 | - | 11951.55 | 10971.7 | 10155.83168 | 8872.118 | 6512.791 | - | 5921.737 | 5293.61 | 4950.899717 | 3804.092 | 2364.874 | - | 4313.85 | 3847.584 | 3204.02 | 2503.17 | 1617.257814 | - | 2306.038 | 1751.746 | 1397.559 | 959.5588232 | 480.3948 | -
MD 925 | WF | In-service | Wax | Sasobit | Sec2 #5 | 5.4 | 24514.44 | 23813.92 | 23079.33 | 21741.57 | 18772.52 | - | 22215.43 | 20569.4 | 20324.66 | 18683.28 | 14767.54 | - | 13577.65 | 12798.34 | 12039.18 | 10181.56 | 7248.731 | - | 8214.575 | 7451.159 | 7113.835 | 6091.75386 | 3902.544 | - | 5970.535 | 5205.019 | 4679.775349 | 4008.345 | 2456.336 | - | 3758.019 | 3457.16 | 2285.270163 | 1411.273478 | 640.0906 | -
MD 925 | WF | In-service | Wax | Sasobit | Sec3 #2 | 6.1 | 24052.62 | 22749.48 | 20712.07 | 19661.85 | 16790.56 | - | 21996.38 | 19494.9 | 19278.23 | 19117.85 | 16482.06369 | - | 16098.83 | 15299.1 | 15107.5 | 12383.86 | 8793.892413 | - | 8744.98 | 8361.78 | 7409.862 | 5975.09 | 4186.852812 | - | 6515.836 | 5527.32 | 5111.126 | 4063.122 | 1898.381 | - | 2953.354 | 2301.246 | 1984.83 | 1481.502 | 722.6125 | -
MD 925 | WF | In-service | Wax | Sasobit | Average | 5.6 | 23098.39 | 22362.96 | 21395.4 | 20361.56 | 17675.95 | - | 20795.18 | 19006.51 | 18829.49 | 17781.55 | 15018.12 | - | 13876.01 | 13023.05 | 12434.17 | 10479.18 | 7518.471 | - | 7627.097 | 7035.516 | 6491.532 | 5290.312 | 3484.757 | - | 5600.074 | 4859.974 | 4331.64 | 3524.879 | 1990.658 | - | 3005.804 | 2503.384 | 1889.22 | 1284.111 | 614.3659 | -
WA I-90 | DF | In-service | HMA | HMA | Sec1 #1 | 2.6 | 30515.86 | 28014.45 | 27597.79 | 27020.12 | 22747.55 | - | 25193.98 | 24891.86 | 23247.49 | 21325.23 | 18066.99 | - | 21474.14 | 19597.33 | 18635.89 | 15395.77 | 11737.24 | - | 14226.78 | 12589.84 | 11572.19 | 8870.435 | 5343.954 | - | 8454.838 | 6680.208 | 5626.463 | 4147.313 | 2099.096 | - | 3089.004 | 2516.963 | 2077.074 | 1387.993 | 731.5295 | -
WA I-90 | DF | In-service | HMA | HMA | Sec2 #1 | 2.7 | 31213.41 | 30283.85 | 29465.07 | 28833.63 | 25508.04 | - | 25795.97 | 23989.7 | 24804.57 | 22272.61 | 17948.11 | - | 20165.76 | 18726.25 | 17220.21 | 15538.05 | 11371.97 | - | 14700.68 | 13482.92 | 11705.85 | 9183.283 | 5687.793 | - | 9427.021 | 7624.537 | 6458.827 | 4571.742 | 2505.774 | - | 3159.351 | 3079.818 | 2505.385 | 1752.457 | 1051.725 | -
WA I-90 | DF | In-service | HMA | HMA | Sec3 #2 | 2.2 | 29970.16 | 29562.54 | 29237.46 | 27293.15 | 24932.32 | - | 25124.48 | 24294.99 | 23805.18 | 21411.35 | 18825.05 | - | 20377.94 | 18934.27 | 18491.17 | 15965.87 | 11466.66 | - | 14368.9 | 12769.47 | 11554.7 | 9415.102 | 5799.595 | - | 8144.16 | 7045.52 | 6107.955 | 4747.492 | 2354.834 | - | 3633.978 | 3136.761 | 2358.592 | 1534.512 | 961.7758 | -
WA I-90 | DF | In-service | HMA | HMA | Average | 2.5 | 30566.48 | 29286.95 | 28766.78 | 27715.63 | 24395.97 | - | 25371.48 | 24392.19 | 23952.41 | 21669.73 | 18280.05 | - | 20672.61 | 19085.95 | 18115.76 | 15633.23 | 11525.29 | - | 14432.12 | 12947.41 | 11610.91 | 9156.273 | 5610.447 | - | 8675.34 | 7116.755 | 6064.415 | 4488.849 | 2319.901 | - | 3294.111 | 2911.181 | 2313.684 | 1558.321 | 915.0102 | -
WA I-90 | DF | In-service | Wax | Sasobit | Sec1 #3 | 3.4 | 28904.81 | 28398.07 | 26790.62 | 26537.61 | 22498.49 | - | 24276.39 | 23356.31 | 22361.05 | 20531.82 | 17009.89 | - | 19807.83 | 18529.54 | 18237.21 | 15593.93 | 11417.11 | - | 15344.28 | 12984.86 | 11057.53 | 9343.755 | 6323.605 | - | 9893.867 | 9020.742 | 7428.89 | 5331.082 | 3103.885 | - | 2894.127 | 2314.03 | 1905.181 | 1195.848 | 628.3698 | -
WA I-90 | DF | In-service | Wax | Sasobit | Sec2 #2 | 3 | 30792.98 | 30138.03 | 29927.72 | 29199.34 | 27340.7 | - | 27006.82 | 25545.24 | 25693.13 | 25151.53 | 20249.34 | - | 22500.03 | 21825.26 | 20501.96 | 18259.81 | 13702.88 | - | 17005.98 | 14769.55 | 13596.54 | 11357.93 | 7543.966 | - | 10533.48 | 8824.746 | 7465.304 | 5580.739 | 2741.671 | - | 4111.837 | 3364.638 | 2879.846 | 1900.802 | 1017.561 | -
WA I-90 | DF | In-service | Wax | Sasobit | Sec3 #1 | 2.9 | 33358.31 | 32716.31 | 30510.86 | 30354 | 27651.62 | - | 26852.27 | 26621.86 | 25250.85 | 23373.94 | 20827.37 | - | 24326.84 | 22748.09 | 20463.01 | 17371.19 | 15047.95 | - | 16809.63 | 13808.9 | 11408.54 | 8772.069 | 5183.523 | - | 10851.87 | 9119.544 | 6988.797 | 5660.194 | 2664.559 | - | 4106.308 | 3365.573 | 2646.858 | 1589.114 | 763.0692 | -
WA I-90 | DF | In-service | Wax | Sasobit | Average | 3.1 | 31018.7 | 30417.47 | 29076.4 | 28696.98 | 25830.27 | - | 26045.16 | 25174.47 | 24435.01 | 23019.09 | 19362.2 | - | 22211.57 | 21034.29 | 19734.06 | 17074.98 | 13389.31 | - | 16386.63 | 13854.44 | 12020.87 | 9824.583 | 6350.365 | - | 10426.41 | 8988.344 | 7294.33 | 5524.005 | 2836.705 | - | 3704.091 | 3014.747 | 2477.295 | 1561.921 | 803.0001 | -
OH SR 541 | WF | In-service | HMA | HMA | Sec1 #1 | 4.9 | 20854.99 | 20497.6 | 19863.14 | 19527.08 | 17673.47 | - | 17922.37 | 17051.58 | 16548.3 | 15869.46 | 14389.04 | - | 14572.6 | 14129.51 | 13303.92 | 12263.78 | 10467.36 | - | 10208.77 | 9592.039 | 8716.463 | 7593.001 | 5299.619 | - | 7236.956 | 6130.152 | 5508.558 | 4201.013 | 2571.12 | - | 4223.923 | 3542.171 | 3094.938 | 2240.553 | 1139.21 | -
OH SR 541 | WF | In-service | HMA | HMA | Sec2 #1 | 3.5 | 21482.2 | 20309.67 | 20135.66 | 19167.58 | 16843.14 | - | 18501.25 | 17580.15 | 17730.39 | 16450.08 | 14102.7 | - | 13854.68 | 12551.76 | 12344.5 | 10867.21 | 8381.327 | - | 10691.95 | 9957.698 | 9436.321 | 7863.649 | 5609.831 | - | 7259.44 | 6499.622 | 5736.406 | 4542.852 | 2840.577 | - | 3521.279 | 2948.059 | 2486.581 | 1710.561 | 913.6731 | -
OH SR 541 | WF | In-service | HMA | HMA | Sec3 #2 | 6.3 | 19910.04 | 19610.49 | 19586.39 | 19439.56 | 17430.92 | - | 17281.51 | 16678.02 | 16665.9 | 15271.45 | 13959.55 | - | 14125.21 | 13317.73 | 13030.34 | 11886.58 | 9623.871 | - | 11995.34 | 10649.86 | 9967.018 | 9698.704 | 6988.813 | - | 8308.816 | 6601.585 | 6073.752 | 4418.786 | 2798.722 | - | 3258.175 | 2938.714 | 2328.116 | 1726.009 | 1048.163 | -
OH SR 541 | WF | In-service | HMA | HMA | Average | 4.9 | 20749.07 | 20139.25 | 19861.73 | 19378.07 | 17315.84 | - | 17901.71 | 17103.25 | 16981.53 | 15863.66 | 14150.43 | - | 14184.16 | 13333 | 12892.92 | 11672.52 | 9490.851 | - | 10965.35 | 10066.53 | 9373.267 | 8385.118 | 5966.088 | - | 7601.738 | 6410.453 | 5772.906 | 4387.551 | 2736.806 | - | 3667.792 | 3142.981 | 2636.545 | 1892.374 | 1033.682 | -
OH SR 541 | WF | In-service | Wax | Sasobit | Sec1 #1 | 6.7 | 17003.14 | 16740.15 | 16370.62 | 15121.07 | 13144.25 | - | 12741.12 | 12012.99 | 12285.94 | 12261.1 | 10369.08 | - | 11251.75 | 10476.21 | 10018.58 | 9241.35 | 6904.528 | - | 8341.94 | 7636.825 | 7227.296 | 6488.188 | 5122.339 | - | 7511.618 | 6892.254 | 6040.326 | 4855.337 | 3457.636 | - | 2961.383 | 2364.183 | 2286.398 | 1769.947 | 1027.286 | -
OH SR 541 | WF | In-service | Wax | Sasobit | Sec2 #3 | 6.1 | 16178.33 | 16187.76 | 16024.87 | 14820.8 | 13811.17 | - | 13540.48 | 13581.84 | 12889.53 | 12248.57 | 10626.66 | - | 10355.28 | 9995.767 | 9592.803 | 8697.994 | 7077.591 | - | 9207.755 | 8111.4 | 7921.11 | 6860.506 | 5186.265 | - | 7140.308 | 6343.887 | 6169.032 | 4953.059 | 3538.349 | - | 2927.756 | 2656.115 | 2370.981 | 1669.998 | 993.7611 | -
OH SR 541 | WF | In-service | Wax | Sasobit | Sec3 #2 | 6.1 | 19811.77 | 19706.87 | 19891.2 | 18837.9 | 17315.8 | - | 17200.34 | 16664.38 | 16244.76 | 15486.42 | 13604.73 | - | 13737.37 | 12866.48 | 12419 | 11206.74 | 8880.53 | - | 9900.711 | 9305.448 | 8976.545 | 7828.807 | 5699.543 | - | 7596.113 | 6588.547 | 6548.885 | 5088.36 | 3474.082 | - | 3657.315 | 2954.556 | 2583.806 | 1937.036 | 985.6089 | -
OH SR 541 | WF | In-service | Wax | Sasobit | Average | 6.3 | 17664.42 | 17544.92 | 17428.89 | 16259.93 | 14757.07 | - | 14493.98 | 14086.4 | 13806.74 | 13332.03 | 11533.49 | - | 11781.47 | 11112.82 | 10676.8 | 9715.362 | 7620.883 | - | 9150.136 | 8351.224 | 8041.651 | 7059.167 | 5336.049 | - | 7416.013 | 6608.229 | 6252.748 | 4965.586 | 3490.022 | - | 3182.151 | 2658.285 | 2413.728 | 1792.327 | 1002.219 | -
OH SR 541 | WF | In-service | Chemical | Evotherm | Sec1 #3 | 4.3 | 22054.69 | 21225.48 | 21200.98 | 18529.12 | 17685.39 | - | 15983.46 | 15357.03 | 15301.05 | 14136.28 | 13874.54 | - | 11277.5 | 10978.96 | 10592.07 | 8525.177 | 6782.81 | - | 7999.032 | 7292.475 | 6951.803 | 5537.923 | 4343.045 | - | 6694.338 | 5952.04 | 5254.782 | 5038.878 | 3232.51 | - | 3336.268 | 3214.333 | 2703.41 | 1569.419 | 907.3414 | -
OH SR 541 | WF | In-service | Chemical | Evotherm | Sec2 #3 | 6.7 | 20341.04164 | 19322.08229 | 19425.35401 | 17122.41975 | 15862.82707 | - | 15604.33409 | 15477.056 | 14138.47599 | 13145.54302 | 12501.11957 | - | 12146.2396 | 10721.12964 | 9744.393724 | 9425.044528 | 6221.631737 | - | 7745.368379 | 7144.01556 | 6268.745276 | 5978.115343 | 3938.498007 | - | 7698.970112 | 6042.818045 | 5814.670241 | 5133.47556 | 3532.529198 | - | 3039.807996 | 2637.059204 | 2014.907974 | 1790.83809 | 855.2800208 | -
OH SR 541 | WF | In-service | Chemical | Evotherm | Sec3 #2 | 6.7 | 19508.86 | 19463.65 | 18692.6 | 18581.79 | 17853.74 | - | 15747.92 | 15515.87 | 15504.5 | 15168.88 | 13519.78 | - | 11098.75 | 11029.49 | 10823.81 | 9425.045 | 6707.699 | - | 7346.149 | 7149.759 | 6857.307 | 6152.242 | 3996.401 | - | 7301.463 | 6925.94 | 6204.034 | 5296.029 | 3667.714 | - | 2188.795 | 2039.197 | 1532.11 | 1161.002 | 836.3774 | -
OH SR 541 | WF | In-service | Chemical | Evotherm | Average | 5.9 | 20634.86 | 20003.73 | 19772.98 | 18077.77 | 17133.99 | - | 15778.57 | 15449.99 | 14981.34 | 14150.24 | 13298.48 | - | 11507.49 | 10909.86 | 10386.76 | 9125.089 | 6570.713 | - | 7696.85 | 7195.416 | 6692.619 | 5889.427 | 4092.648 | - | 7231.59 | 6306.933 | 5757.829 | 5156.128 | 3477.584 | - | 2854.957 | 2630.196 | 2083.476 | 1507.086 | 866.3329 | -
OH SR 541 | WF | In-service | Water-containing | Aspha-min | Sec1 #1 | 6.5 | 17440.68 | 17426.3 | 16872.38 | 16481.14 | 14489.91 | - | 14699.98 | 14358.34 | 13920.15 | 13401.47 | 11384.32 | - | 10140.81 | 9829.608 | 9074.659 | 8822.772 | 6390.864 | - | 8339.443 | 7521.313 | 7201.684 | 6855.106 | 4828.356 | - | 4799.771 | 4059.61 | 3612.346 | 3112.642 | 1786.729 | - | 2559.061 | 2092.448 | 1814.367 | 1608.562 | 934.3612 | -
OH SR 541 | WF | In-service | Water-containing | Aspha-min | Sec2 #3 | 6.4 | 18831.67 | 18241.61 | 17221.51 | 16353.06 | 14525.27 | - | 14898.28 | 14120.59 | 13421.96 | 12838 | 10310.63 | - | 10374.78 | 9831.203 | 8936.223 | 7144.453 | 5686.195 | - | 8348.768 | 7342.347 | 6885.057 | 5213.141 | 4750.095 | - | 4932.375 | 4010.261 | 3767.259 | 3177.087 | 2257.133 | - | 2638.833 | 1954.698 | 1707.709 | 1328.589 | 827.4237 | -
OH SR 541 | WF | In-service | Water-containing | Aspha-min | Sec3 #2 | 6.5 | 18405.8 | 17731.65 | 17584.85 | 16413.83 | 14961.26 | - | 15510.06 | 14784.71 | 14233.4 | 13162.28 | 11142.81 | - | 9758.937 | 9225.642 | 9021.5 | 7352.806 | 5412.558 | - | 6859.67 | 6220.113 | 6073.011 | 4926.108 | 3342.986 | - | 4580.918 | 4183.141 | 3779.465 | 3221.349 | 1745.944 | - | 2811.789 | 2245.892 | 1899.562 | 1423.737 | 726.9294 | -
OH SR 541 | WF | In-service | Water-containing | Aspha-min | Average | 6.466667 | 18226.05 | 17799.85 | 17226.25 | 16416.01 | 14658.81 | - | 15036.11 | 14421.21 | 13858.5 | 13133.92 | 10945.92 | - | 10091.51 | 9628.818 | 9010.794 | 7773.344 | 5829.872 | - | 7849.294 | 7027.925 | 6719.917 | 5664.785 | 4307.146 | - | 4771.022 | 4084.337 | 3719.69 | 3170.36 | 1929.935 | - | 2669.894 | 2097.679 | 1807.213 | 1453.629 | 829.5714 | -
WA SR12 | DF | In-service | HMA | HMA | Sec1 #2 | 1.8 | 22866.8 | 23369.26 | 23197.13 | 22124.47 | 19093.83 | - | 20982.28 | 20252.73 | 19042.81 | 16779.92 | 15974.74 | - | 16581.45 | 15491.64 | 14290.39 | 12203.87 | 9763.325 | - | 11752.14 | 9445.807 | 8865.229 | 7579.759 | 4469.384 | - | 7463.522 | 6210.506 | 5002.93 | 3255.228 | 2227.349 | - | 2275.004 | 1641.354 | 1322.227 | 878.0502 | 400.5717 | -
WA SR12 | DF | In-service | HMA | HMA | Sec2 #1 | 2 | 22798 | 22685.62 | 22389.89 | 21610.71 | 19388.14 | - | 20066.67 | 19515.49 | 18734.98 | 17208.86 | 14181.14 | - | 16095.71 | 15174.92 | 14093.65 | 12410.6 | 8408.922 | - | 11718.93 | 9949.647 | 9101.006 | 6796.321 | 3727.31 | - | 7393.669 | 6236.626 | 4963.861 | 3321.47 | 1470.261 | - | 2263.977 | 1678.854 | 1244.137 | 735.922 | 365.2947 | -
WA SR12 | DF | In-service | HMA | HMA | Sec3 #1 | 2.1 | 22511.42 | 21177.8 | 21707.62 | 20829.14 | 18823.61 | - | 18133.5 | 17220.35 | 17630.79 | 16095.47 | 12863.24 | - | 15985.7 | 15227.28 | 13963.77 | 11977 | 7912.206 | - | 11710.3 | 10582.69 | 10101.83 | 7313.491 | 4129.88 | - | 8604.457 | 7402.252 | 6376.678 | 4669.966 | 1910.854 | - | 3277.784 | 3005.623 | 2182.273 | 1309.384 | 551.9909 | -
WA SR12 | DF | In-service | HMA | HMA | Average | 1.966667 | 22725.41 | 22410.89 | 22431.55 | 21521.44 | 19101.86 | - | 19727.48 | 18996.19 | 18469.53 | 16694.75 | 14339.71 | - | 16220.95 | 15297.95 | 14115.94 | 12197.16 | 8694.818 | - | 11727.13 | 9992.716 | 9356.023 | 7229.857 | 4108.858 | - | 7820.549 | 6616.461 | 5447.823 | 3748.888 | 1869.488 | - | 2605.588 | 2108.61 | 1582.879 | 974.452 | 439.2858 | -
WA SR12 | DF | In-service | Water-based | Aquablack | Sec1 #1 | 2.2 | 23369.26 | 23197.13 | 22866.8 | 22124.47 | 19093.83 | 14052.88 | 21806.29 | 22579.97 | 22379.03 | 21327.56 | 15974.74 | 10621.97 | 18889.19 | 17343.33 | 16304.22 | 14451.37 | 9291.442 | 6437.109 | 11496.03 | 10603.8 | 9841.293 | 8515.086 | 5161.724 | 2328.103 | 7943.406 | 6405.509 | 5854.241 | 4106.728 | 1869.687 | 839.248 | 2843.15 | 2421.38 | 1878.151 | 1219.668 | 630.628 | 409.7039
WA SR12 | DF | In-service | Water-based | Aquablack | Sec2 #2 | 3.8 | 21581.95 | 21324.46 | 21436.92 | 19934.93 | 18547.88 | 15174.64 | 19484.41 | 18673.9 | 17976.03 | 17115.88 | 14197.31 | 10805.98 | 16167.14 | 15429.6 | 14746.53 | 12370.16 | 9195.135 | 5993.695 | 11224.1 | 9939.329 | 9279.033 | 7653.204 | 4567.79 | 2239.092 | 7020.578 | 5725.129 | 5119.636 | 3449.626 | 1703.77 | 898.9993 | 2689.311 | 2168.638 | 1731.061 | 1044.481 | 479.3149 | 251.2255
WA SR12 | DF | In-service | Water-based | Aquablack | Sec3 #2 | 2.3 | 22188.4 | 22485.05 | 20818.03 | 19437.18 | 16992.3 | 13549.39 | 19638.58 | 18679.3 | 17499.13 | 16239.55 | 13696.84 | 9904.748 | 15460.77 | 14986.67 | 14020.55 | 11503.18 | 8606.874 | 5067.959 | 13577.19 | 11751.64 | 10514.07 | 8439.863 | 4912.463 | 2142.136 | 7181.14 | 5691.772 | 5094.891 | 3538.011 | 1588.419 | 618.314 | 2725.558 | 2160.704 | 1767.326 | 974.5617 | 416.9171 | 194.1083
WA SR12 | DF | In-service | Water-based | Aquablack | Average | 2.766667 | 22379.87 | 22335.55 | 21707.25 | 20498.86 | 18211.34 | 14258.97 | 20309.76 | 19977.72 | 19284.73 | 18227.66 | 14622.96 | 10444.23 | 16839.03 | 15919.87 | 15023.77 | 12774.9 | 9031.15 | 5832.921 | 12099.1 | 10764.92 | 9878.13 | 8202.718 | 4880.659 | 2236.444 | 7381.708 | 5940.803 | 5356.256 | 3698.122 | 1720.625 | 785.5205 | 2752.673 | 2250.241 | 1792.18 | 1079.57 | 508.9533 | 285.0125
VA I-66 | WF | In-service | HMA | HMA | Sec1 #1 | 4.9 | 25694 | 25043.76 | 23967.75 | 22770.58 | 20670.7 | 16749.71 | 23585.29 | 21504.94 | 20720.57 | 19403.79 | 16123.41 | 11947.17 | 16649.27 | 16137.57 | 15198.83 | 12779.03 | 9742.219 | 6380.026 | 13630.44 | 12140.4 | 10438.81 | 8760.312 | 5509.982 | 2840.909 | 6893.36 | 5940.111 | 4796.495 | 3491.054 | 1853.9 | 793.8709 | 2954.978 | 2496.545 | 1945.024 | 1152.68 | 480.8034 | 252.357
VA I-66 | WF | In-service | HMA | HMA | Sec2 #3 | 4 | 26653.27 | 26352.17 | 26000.11 | 25954.93 | 22994.18 | 19501.58 | 23289 | 22990.47 | 22543.08 | 21293.12 | 18346.65 | 12925.29 | 19020.03 | 17896.96 | 17114.19 | 14992.13 | 11271.7 | 7525.617 | 15121.91 | 13885.85 | 13065.11 | 10894.14 | 6976.639 | 3395.678 | 7861.433 | 6671.988 | 5925.832 | 3934.651 | 1944.977 | 842.8436 | 2638.426 | 2177.93 | 1594.475 | 1060.45 | 445.9356 | 198.2079
VA I-66 | WF | In-service | HMA | HMA | Sec3 #1 | 4.2 | 29040.33 | 27369.1 | 26902.23 | 26275.06 | 21999.73 | 18292.01 | 24185.02 | 24864.81 | 23287.88 | 21079.99 | 17235.83 | 12542.65 | 19550.33 | 18199.16 | 17291.54 | 14723.95 | 10953.22 | 6710.338 | 12429.2 | 11586.66 | 10643.13 | 8360.859 | 5366.227 | 2766.772 | 7542.208 | 6670.405 | 6077.779 | 4272.281 | 2269.362 | 1096.533 | 3438.51 | 2594.073 | 2313.987 | 1361.304 | 558.8113 | 286.6598
VA I-66 | WF | In-service | HMA | HMA | Average | 4.366667 | 27129.2 | 26255.01 | 25623.36 | 25000.19 | 21888.2 | 18181.1 | 23686.44 | 23120.08 | 22183.84 | 20592.3 | 17235.3 | 12471.7 | 18406.54 | 17411.23 | 16534.85 | 14165.04 | 10655.71 | 6871.994 | 13727.18 | 12537.64 | 11382.35 | 9338.438 | 5950.949 | 3001.12 | 7432.334 | 6427.502 | 5600.035 | 3899.329 | 2022.746 | 911.0825 | 3010.638 | 2422.849 | 1951.162 | 1191.478 | 495.1834 | 245.7416
VA I-66 | WF | In-service | Water-based | Astec DBG | Sec1 #3 | 5.1 | 31328.09 | 28908.07 | 27749.59 | 26518.67 | 23121.63 | 17985.22 | 25549.12 | 23786.99 | 22208.6 | 22011.53 | 17949.44 | 14508.88 | 21140.83 | 18599.88 | 18157.15 | 16375.93 | 13123.03 | 8658.654 | 15330.29 | 13746.35 | 12300.45 | 9194.914 | 6413.991 | 3482.21 | 6838.044 | 5702.644 | 5212.397 | 3634.679 | 1873.615 | 729.0161 | 3494.291 | 2866.05 | 2230.186 | 1189.921 | 530.4704 | 208.0981
VA I-66 | WF | In-service | Water-based | Astec DBG | Sec2 #6 | 5.4 | 29239.2 | 27339.51 | 26747.76 | 24626.93 | 22937.67 | 16337.17 | 25068.61 | 23182.74 | 22249.22 | 19746.85 | 17699.1 | 11908.86 | 18520.31 | 16920.29 | 16146.22 | 14190.75 | 10396.09 | 6550.733 | 11819.78 | 10762.03 | 9551.505 | 8055.653 | 5583.052 | 2935.253 | 7210.509 | 6345.789 | 5744.108 | 3837.363 | 1890.349 | 742.4864 | 3464.684 | 2608.691 | 1968.86 | 1212.304 | 571.2127 | 278.4685
VA I-66 | WF | In-service | Water-based | Astec DBG | Sec3 #2 | 5.3 | 29451.51 | 28780.88 | 26838.61 | 26052.88 | 24938.67 | 18739.87 | 26600.08 | 23899.42 | 23140.8 | 22352.24 | 17715.84 | 11226.51 | 18608.38 | 16420.2 | 14357.76 | 13490.16 | 10186.64 | 7812.503 | 11384.91 | 10644.21 | 9724.027 | 8742.015 | 5942.388 | 2517.401 | 7788.57 | 6381.199 | 5668.467 | 4944.883 | 2344.764 | 1194.198 | 2659.858 | 2529.023 | 2031.679 | 1260.198 | 541.5861 | 224.2292
VA I-66 | WF | In-service | Water-based | Astec DBG | Average | 5.266667 | 30006.27 | 28342.82 | 27111.98 | 25732.83 | 23665.99 | 17687.42 | 25739.27 | 23623.05 | 22532.87 | 21370.21 | 17788.13 | 12548.08 | 19423.18 | 17313.46 | 16220.37 | 14685.61 | 11235.25 | 7673.964 | 12844.99 | 11717.53 | 10525.33 | 8664.194 | 5979.81 | 2978.288 | 7279.041 | 6143.211 | 5541.657 | 4138.975 | 2036.243 | 888.5666 | 3206.278 | 2667.921 | 2076.908 | 1220.808 | 547.7564 | 236.9319
PA SR2012 | WF | In-service | HMA | HMA | Sec1 #3 | 7.4 | 27179.19 | 26754.05 | 26284.46358 | 25533.24 | 23479.63 | 19730.42 | 25145.11 | 23145.99 | 23364.89 | 22171.57 | 18447.74 | 14221.04 | 20660.99 | 18909.95 | 18505.32 | 16638.06 | 12428.27 | 7506.927 | 14273.51 | 12898.9 | 11930.44 | 8829.128106 | 5961.854 | 2691.317 | 8960.917 | 8053.864 | 6559.849 | 4538.799 | 2382.614 | 942.4878566 | 2954.549 | 2384.52 | 2031.955 | 1357.237 | 612.6774 | 261.7982804
PA SR2012 | WF | In-service | HMA | HMA | Sec2 #3 | 6.5 | 32318.34 | 32248.61 | 31738.55 | 27214.95 | 21785.7 | 17558.06 | 26256.17 | 25857.32 | 25495.52 | 23773.18 | 19759.92 | 14020.19 | 22664.55 | 22188.63 | 20929.03 | 18582.26 | 13437.04 | 8000.839 | 15343.57 | 13759.87 | 12077.72 | 10027.4273 | 6272.999 | 2887.644 | 8838.872 | 7345.627 | 6595.565 | 4512.887 | 2232.375 | 912.8746 | 2950.413 | 2217.278 | 1775.413021 | 1200.729 | 454.3433 | 165.9893
PA SR2012 | WF | In-service | HMA | HMA | Sec3 #3 | 7.4 | 27069.98 | 27009.44 | 26843 | 26773 | 24854.98 | 21673.08 | 24799.09 | 24600.84 | 24568.24 | 23386.77 | 21283.66 | 18631.29 | 20673.8 | 20070.69 | 19801.76 | 18462.88 | 16137.88 | 8730.761 | 14426.53 | 13800.26 | 13237.2 | 12062.54 | 6440.979 | 2226.093 | 8684.962 | 7220.839 | 6319.959 | 4527.696 | 2379.7 | 1018.661 | 2954.124 | 2470.207 | 2184.845 | 1231.009 | 464.8154 | 130.0236
PA SR2012 | WF | In-service | HMA | HMA | Average | 7.1 | 28855.83 | 28670.7 | 28288.67 | 26507.06 | 23373.44 | 19653.85 | 25400.12 | 24534.72 | 24476.22 | 23110.51 | 19830.44 | 15624.17 | 21333.11 | 20389.76 | 19745.37 | 17894.4 | 14001.07 | 8079.509 | 14681.2 | 13486.34 | 12415.12 | 10306.36 | 6225.277 | 2601.685 | 8828.25 | 7540.11 | 6491.791 | 4526.461 | 2331.563 | 958.0079 | 2953.029 | 2357.335 | 1997.404 | 1262.991 | 510.612 | 185.9371
PA SR2012 | WF | In-service | Water-based | Gencor | Sec1 #2 | 5 | 21715.06 | 21299.19 | 19957.45545 | 19482.3 | 17506.02 | 13836.38 | 18629.83 | 17758.21 | 17711.85 | 16318.61 | 13423.88568 | 9394.001 | 13283.17 | 12378.59 | 11961.51 | 10466.08 | 7316.196 | 4430.112 | 10682.42 | 9358.649 | 8372.832791 | 6947.821719 | 4278.813 | 1989.581 | 7519.617 | 6895.45 | 5331.646 | 4157.988 | 2222.150077 | 1022.717 | 2945.529 | 2565.176 | 2042.927 | 1388.694 | 577.1324617 | 412.6781
PA SR2012 | WF | In-service | Water-based | Gencor | Sec2 #2 | 5.1 | 29674.31 | 27517.6 | 25306.4794 | 24583.66 | 22090.93 | 18673.38 | 21268.05 | 20647.19 | 18707.59 | 15735.35 | 12285.55 | 8748.117 | 14194.51 | 12347.9 | 11653.92 | 9529.341 | 7094.028 | 4277.299 | 10879.87 | 8344.602 | 7494.869 | 7166.39 | 4458.86 | 1717.773 | 7917.573 | 6665.556 | 5091.61 | 4208.782 | 2576.73 | 838.8622 | 3857.639 | 3647.966 | 2650.426 | 1879.157 | 775.3933 | 340.8198
PA SR2012 | WF | In-service | Water-based | Gencor | Sec3 #3 | 4.7 | 25745.82 | 23521.64 | 22433.83 | 21234.76 | 20058.62 | 18563.37 | 21503.65 | 20271.7 | 18273.78 | 15820.43 | 12434.71 | 8759.905 | 14805.46 | 13282.39 | 12493.67 | 10457.02 | 7734.132 | 4769.042 | 10607.82 | 9166.488 | 7868.437 | 6029.103 | 4382.219 | 2222.014 | 7309.281 | 5735.171 | 4899.48 | 3447.095968 | 1834.796 | 735.3132 | 3220.527 | 2749.7 | 2220.949 | 1469.777501 | 697.0708 | 399.7936
PA SR2012 | WF | In-service | Water-based | Gencor | Average | 4.933333 | 25711.73 | 24112.81 | 22565.92 | 21766.91 | 19885.19 | 17024.38 | 20467.18 | 19559.03 | 18231.08 | 15958.13 | 12714.71 | 8967.341 | 14094.38 | 12669.63 | 12036.37 | 10150.82 | 7381.452 | 4492.151 | 10723.37 | 8956.58 | 7912.046 | 6714.438 | 4373.297 | 1976.456 | 7582.157 | 6432.059 | 5107.578 | 3937.956 | 2211.225 | 865.6309 | 3341.232 | 2987.614 | 2304.767 | 1579.209 | 683.1989 | 384.4305
PA SR2012 | WF | In-service | Water-based | LEA | Sec1 #2 | 5.6 | 26930.73 | 26134.39 | 25021.56 | 25122.47 | 22556.3 | 18933.02 | 24769.4 | 24453.57 | 23794.3 | 22088.61 | 18291.73 | 14388.37 | 20935.12 | 20780.73 | 19966.81 | 18120.81 | 13521.9 | 8457.912 | 16952.5 | 14095.79 | 14107.81 | 10829.73 | 7428.503 | 2552.328 | 11973.41 | 9766.691 | 9042.55 | 6169.388 | 3214.12 | 1053.109 | 4727.227 | 3224.783 | 2469.115 | 1731.137 | 872.2429 | 480.3319
PA SR2012 | WF | In-service | Water-based | LEA | Sec2 #3 | 4.9 | 28241.41 | 28602.36 | 29041.41 | 26694.47 | 23280.85 | 18101.8 | 24587.62 | 23691.88 | 23464.48 | 21806.94 | 17933.46 | 12852.68 | 18947.68 | 18533.61 | 18046.02 | 15049.74 | 12989.72 | 8363.11 | 15844.96 | 14360.73 | 13618.64 | 11152.93 | 7083.123 | 2773.419 | 10093.31 | 9366.462 | 8842.98 | 5921.196 | 3775.704 | 1236.413 | 4105.073 | 3250.581 | 2420.873 | 1658.261 | 935.5853 | 488.6871
PA SR2012 | WF | In-service | Water-based | LEA | Sec3 #2 | 2.9 | 26944.09 | 24983.82 | 22772.2 | 25018.46 | 21229.21 | 17950.13 | 20272.15 | 19342.08 | 18634.12 | 17157.14 | 13644.75 | 10069.48 | 18661.44 | 17944.19 | 16894.96 | 15709.51 | 10914.66 | 7909.777 | 14940.12 | 14017.68 | 13275.46 | 11016.92 | 6830.548 | 2964.62 | 9192.326 | 8459.432 | 7536.911 | 5456.26 | 3174.669 | 1271.491 | 4151.239 | 3388.091 | 2470.136 | 1696.486 | 808.0933 | 470.5034
PA SR2012 | WF | In-service | Water-based | LEA | Average | 4.466667 | 27372.08 | 26573.52 | 25611.73 | 25611.8 | 22355.45 | 18328.32 | 23209.72 | 22495.85 | 21964.3 | 20350.9 | 16623.32 | 12436.85 | 19514.75 | 19086.17 | 18302.6 | 16293.35 | 12475.42 | 8243.6 | 15912.53 | 14158.07 | 13667.3 | 10999.86 | 7114.058 | 2763.455 | 10419.68 | 9197.529 | 8474.147 | 5848.948 | 3388.164 | 1187.004 | 4327.846 | 3287.818 | 2453.375 | 1695.295 | 871.9738 | 479.8408
MN 169 | WF | In-service | HMA | HMA | Sec1 #2 | 9.4 | 25078.51 | 24989.87 | 24455.46 | 23327.49 | 21115.01 | 15626.77 | 20971.68 | 19871.71 | 19735.53 | 17839.8 | 13734.38 | 9015.569 | 16184.72 | 16018.84 | 14596.02 | 12409.53 | 7546.024 | 3768.673 | 11601.81 | 10868.82 | 9661.53 | 7690.438 | 3660.033 | 1250.407 | 6171.627 | 5419.423 | 4338.617 | 3082.929 | 1147.029 | 284.9317 | 1891.93 | 1503.013 | 1124.358 | 697.373 | 259.2372 | 104.5771
MN 169 | WF | In-service | HMA | HMA | Sec2 #4 | 7.3 | 23087.43 | 22931.63 | 22888.45 | 21526.36 | 18643.6 | 14089.62 | 18247.59 | 18084.19 | 16866.89 | 15563.45 | 11727.7 | 8021.67 | 13715.13 | 13241.83 | 12273.16 | 9858.678 | 6515.48 | 3496.865 | 9855.918 | 9054.479 | 8390.048 | 6029.04 | 3131.76 | 1209.267 | 6018.94 | 5337.095 | 4849.179 | 3006.961 | 1548.593 | 402.871 | 1416.917 | 1180.254 | 894.8034 | 616.1104 | 260.4868 | 103.3756
MN 169 | WF | In-service | HMA | HMA | Sec3 #3 | 9.1 | 22007.41 | 21537.58 | 20676.65 | 19061.09 | 16326.02 | 12535.88 | 18402.93 | 17493.63 | 16199.72 | 15458.62 | 12390.78 | 8491.092 | 14371.66 | 13259.38 | 12619.82 | 10344.6 | 7191.052 | 3933.205 | 9803.333 | 8517.588 | 7478.818 | 5876.712 | 3016.058 | 1187.824 | 5570 | 4679 | 3732 | 3234 | 1261 | 461.0949 | 1629.156 | 1257.569 | 1013.145 | 739.0379 | 270.353 | 93.05692
MN 169 | WF | In-service | HMA | HMA | Average | 8.6 | 23391.12 | 23153.02 | 22673.52 | 21304.98 | 18694.88 | 14084.09 | 19207.4 | 18483.18 | 17600.71 | 16287.29 | 12617.62 | 8509.444 | 14757.17 | 14173.35 | 13163 | 10870.94 | 7084.185 | 3732.914 | 10420.35 | 9480.296 | 8510.132 | 6532.063 | 3269.284 | 1215.833 | 5920.189 | 5145.173 | 4306.599 | 3107.963 | 1318.874 | 382.9659 | 1646.001 | 1313.612 | 1010.769 | 684.1738 | 263.359 | 100.3365
MN 169 | WF | In-service | Chemical | Evotherm | Sec1 #2 | 8.7 | 23250.81 | 22520.34 | 20506.85 | 18713.75 | 15912.03 | 12588.95 | 19188.45 | 17143.47 | 17046.34 | 15259.92 | 12076.62 | 8167.795 | 13746.85 | 12238.75 | 11801.97 | 9923.483 | 6963.134 | 3599.053 | 8973.977 | 7501.91 | 6652.723 | 4671.872 | 2564.456 | 1039.361 | 6178.937 | 5252.895 | 4247.706 | 2879.901 | 1273.561 | 487.4734 | 2206.684 | 1671.5 | 1232.541 | 822.8563 | 411.4085 | 114.4914
MN 169 | WF | In-service | Chemical | Evotherm | Sec2 #3 | 8.2 | 23833.11 | 22014.54 | 20280.13 | 19367.42 | 16818.49 | 14640.48 | 19064.25 | 18005.12 | 16464.69 | 15575.55 | 13532.67 | 8706.921 | 13718.17 | 12072.02 | 11881.55 | 9189.845 | 7731.674 | 4453.302 | 9685.438 | 7947.764 | 6181.47 | 5612.287 | 2373.414 | 1725.32 | 4853.454 | 4436.845 | 3456.649 | 2808.483 | 933.0861 | 331.9509 | 3522.157 | 2793.016 | 2355.499 | 1342.977 | 531.4383 | 153.5278
MN 169 | WF | In-service | Chemical | Evotherm | Sec3 #1 | 8.4 | 22486.14 | 21814.85 | 21293.85 | 20726.05 | 17502.48 | 13274.55 | 18490.28 | 17092.34 | 16985.89 | 15049.9 | 12146 | 7913.872 | 14275.73 | 13152.17 | 12264.59 | 10342.55 | 6541.765 | 3535.85 | 10139.03 | 8726.364 | 7912.155 | 5866.832 | 3049.648 | 1382.782 | 5770.681 | 4719.611 | 3925.291 | 2683.546 | 1164.125 | 454.6067 | 2490.16 | 2499.465 | 1969.453 | 1180.645 | 478.4464 | 195.6778
MN 169 | WF | In-service | Chemical | Evotherm | Average | 8.433333 | 23190.02 | 22116.58 | 20693.61 | 19602.41 | 16744.33 | 13501.33 | 18914.33 | 17413.65 | 16832.31 | 15295.12 | 12585.1 | 8262.863 | 13913.59 | 12487.65 | 11982.7 | 9818.628 | 7078.858 | 3862.735 | 9599.481 | 8058.679 | 6915.449 | 5383.664 | 2662.506 | 1382.488 | 5601.024 | 4803.117 | 3876.549 | 2790.643 | 1123.591 | 424.677 | 2739.667 | 2321.327 | 1852.498 | 1115.493 | 473.7644 | 154.5657
TN SR 46-Danley | WNF | In-service | HMA | HMA | Sec1 #2 | 2.4 | 24762.27 | 24302.04 | 23350.65 | 23248.5 | 20672.41 | 17055.43 | 21924.24 | 21832.15 | 20712.39 | 20067.37 | 16897.11 | 12663.49 | 18442.85 | 17494.78 | 17373.35 | 16435.65 | 13065.43 | 8824.13 | 14180.39 | 14811.22 | 13518.8 | 12329.14 | 8622.484 | 4941.195 | 11099.61 | 10578.59 | 9539.963 | 7905.382 | 5301.278 | 2641.534 | 5285.765 | 4511.684 | 3848.957 | 3100.05 | 1669.417 | 787.0841
TN SR 46-Danley | WNF | In-service | HMA | HMA | Sec2 #1 | 4.3 | 25151.86 | 25131.82 | 24534.44 | 24280.45 | 20943.33 | 17206.2 | 22583.29 | 22183.8 | 21712.51 | 20063.73 | 17145.81 | 12900.37 | 18326.57 | 17291.7 | 16979.55 | 15447.42 | 12133.32 | 8269.936 | 12729.19 | 12706.08 | 11501.31 | 10482.53 | 7910.877 | 4544.612 | 10742.01 | 10132.02 | 8545.762 | 7225.449 | 4622.895 | 2419.874 | 6098.569 | 4966.278 | 4294.961 | 3110.735 | 1808.962 | 463.5525
TN SR 46-Danley | WNF | In-service | HMA | HMA | Sec3 #1 | 4.6 | 28639.04 | 28313.07 | 27202.87 | 26375.19 | 22937.15 | 18910.74 | 23853.78 | 23570.67 | 22925.21 | 20835.64 | 17229.74 | 14311.93 | 21992.55 | 20352.47 | 19155.06 | 16995 | 12664.96 | 8513.257 | 13076.84 | 12537.44 | 10970.15 | 9267.473 | 6402.517 | 3921.101 | 10143.94 | 8962.761 | 7355.712 | 5677.59 | 3268.887 | 1765.72 | 6570.345 | 5454.203 | 4126.723 | 2906.041 | 1638.144 | 587.4885
TN SR 46-Danley | WNF | In-service | HMA | HMA | Average | 3.766667 | 26184.39 | 25915.65 | 25029.32 | 24634.71 | 21517.63 | 17724.12 | 22787.1 | 22528.87 | 21783.37 | 20322.25 | 17090.89 | 13291.93 | 19587.33 | 18379.65 | 17835.98 | 16292.69 | 12621.24 | 8535.774 | 13328.81 | 13351.58 | 11996.75 | 10693.05 | 7645.293 | 4468.97 | 10661.85 | 9891.125 | 8480.479 | 6936.141 | 4397.687 | 2275.709 | 5984.893 | 4977.388 | 4090.213 | 3038.942 | 1705.507 | 612.7084
TN SR 46-Franklin | WNF | In-service | HMA | HMA | Sec1 #1 | 6.2 | 20381.46 | 20129.83 | 20072.8 | 19526.51 | 17947.3 | 15031.77 | 17762.87 | 17355.83 | 16876.55 | 16453.64 | 14050.33 | 11371.31 | 13337.9 | 12626.38 | 11933.56 | 11161.78 | 8630.45 | 5926.816 | 7567.05 | 7038.52 | 6384.527 | 5679.801 | 4182.698 | 2505.316 | 5812.416 | 5176.04 | 4686.428 | 3831.397 | 2626.949 | 1474.487 | 3185.902 | 2748.014 | 2176.614 | 1838.266 | 1225.785 | 774.8598
TN SR 46-Franklin | WNF | In-service | HMA | HMA | Sec2 #2 | 4.2 | 22497.49 | 21211.59 | 20365.24 | 19985.69 | 16836.08 | 15269.4 | 19744.62 | 18336.33 | 17858.05 | 15839.75 | 12785.27 | 10032.95 | 13948.81 | 12503.12 | 11567.37 | 10638.03 | 8250.802 | 6286.026 | 8401.318 | 7650.175 | 6623.241 | 5943.302 | 4405.694 | 2764.559 | 5845.671 | 4982.485 | 4549.782 | 3355.17 | 2557.347 | 1601.022 | 4487.744 | 3353.586 | 3111.056 | 2273.623 | 1411.298 | 808.0734
TN SR 46-Franklin | WNF | In-service | HMA | HMA | Sec3 #1 | 4.3 | 22992.94 | 21939.74 | 21450.91 | 20029.95 | 18658.69 | 15214.15 | 19018.95 | 18899.29 | 17341.49 | 15919.5 | 15284.31 | 10278.98 | 12095.2 | 11574.63 | 11056.14 | 9757.968 | 7138.085 | 4156.168 | 8720.419 | 7472.2 | 7291.885 | 5921.917 | 3983.357 | 2307.993 | 6825.248 | 5377.048 | 4832.186 | 3768.593 | 2230.465 | 1510.797 | 4622.475 | 4025.638 | 3043.852 | 2256.934 | 1579.767 | 809.222
TN SR 46-Franklin | WNF | In-service | HMA | HMA | Average | 4.9 | 21957.3 | 21093.72 | 20629.65 | 19847.38 | 17814.03 | 15171.78 | 18842.15 | 18197.15 | 17358.7 | 16070.96 | 14039.97 | 10561.08 | 13127.3 | 12234.71 | 11519.02 | 10519.26 | 8006.446 | 5456.337 | 8229.595 | 7386.965 | 6766.551 | 5848.34 | 4190.583 | 2525.956 | 6161.112 | 5178.524 | 4689.465 | 3651.72 | 2471.587 | 1528.769 | 4098.707 | 3375.746 | 2777.174 | 2122.941 | 1405.617 | 797.3851
TN SR 46-Franklin | WNF | In-service | Wax | Sasobit | Sec1 #2 | 7.9 | 21768.84 | 21047.24 | 19828.94 | 18865.39 | 17448.67884 | 15097.79 | 17278.85 | 16625.81 | 16489.74 | 15278.85 | 14024.99 | 11723.94 | 15270.58 | 14591.01 | 13883 | 13103.68 | 10580.17 | 7990.643 | 11294.92 | 10705.06 | 10041.57 | 9474.546 | 7724.361 | 4688.029 | 8346.839 | 7530.075 | 7411.177 | 6111.904 | 4753.575 | 2328.093 | 5400.77 | 4529.574 | 3904.43 | 3016.441 | 1951.693 | 1063.944
TN SR 46-Franklin | WNF | In-service | Wax | Sasobit | Sec2 #2 | 9.7 | 21132.61 | 19769.8 | 19581.69 | 18774.2 | 16892.27 | 14322.3 | 17198.71 | 17047.25 | 16982.16 | 16561.28 | 13639.29 | 10744.69 | 15345.34 | 14247.5 | 14186.32 | 12935.29 | 10201.86 | 7642.509 | 11792.66 | 10752.64 | 10477.88 | 8899.584 | 6567.714 | 4267.933 | 7907.003 | 7560.675 | 6775.321 | 5837.12 | 3914.813 | 2206.314 | 5240.499 | 4583.501 | 3845.473 | 2648.91 | 1621.491 | 728.9884
TN SR 46-Franklin | WNF | In-service | Wax | Sasobit | Sec3 #1 | 7.8 | 21273.91 | 19948.89 | 19464.92 | 18420.7 | 16401.74 | 14327.84 | 17917.93 | 16778.57 | 16691.37 | 15766.72 | 13876.47 | 10881.17 | 14371.43 | 13777.98 | 13209.56 | 12525.36 | 10372.96 | 8328.134 | 10407.73 | 9787.194 | 9724.282 | 8447.034 | 6238.746 | 4231.112 | 8344.571 | 7729.266 | 6896.701 | 6035.447 | 4278.913 | 2577.759 | 4269.21 | 3846.078 | 3420.731 | 2652.659 | 1678.165 | 901.6325
TN SR 46-Franklin | WNF | In-service | Wax | Sasobit | Average | 8.466667 | 21391.79 | 20255.31 | 19625.18 | 18686.77 | 16914.23 | 14582.64 | 17465.16 | 16817.21 | 16721.09 | 15868.95 | 13846.92 | 11116.6 | 14995.78 | 14205.5 | 13759.63 | 12854.77 | 10385 | 7987.095 | 11165.1 | 10414.96 | 10081.25 | 8940.388 | 6843.607 | 4395.691 | 8199.471 | 7606.672 | 7027.733 | 5994.824 | 4315.767 | 2370.722 | 4970.159 | 4319.718 | 3723.545 | 2772.67 | 1750.45 | 898.1884
TN SR 46-Franklin | WNF | In-service | Chemical | Evotherm | Sec1 #2 | 6.7 | 22413.43 | 20213.19 | 19905.53 | 19488.6 | 18254.51 | 13797.38 | 18092.84 | 17795.14 | 17477.02 | 16582.65 | 14540.63 | 10432.24 | 13129.97 | 12530.91 | 11741.25 | 11543.48 | 8917.375 | 6190.514 | 7675.166 | 7248.758 | 6613.462 | 6039.928 | 4412.632 | 2498.416 | 6017.372 | 5215.519 | 4921.934 | 3869.975 | 2379.137 | 1321.377 | 4964.713 | 4481.36 | 3600.792 | 2414.074 | 1387.19 | 716.5521
TN SR 46-Franklin | WNF | In-service | Chemical | Evotherm | Sec2 #6 | 7.7 | 21322.93 | 21062.66 | 19812.11 | 19206.49 | 18843.9 | 12457.11 | 18002.91 | 17517.12 | 17898.9 | 17300.76 | 14883.81 | 10440.36 | 11719.33 | 11265.16 | 10975.56 | 10200.57 | 8893.329 | 6754.832 | 7097.702 | 7746.997 | 7073.515 | 6494.094 | 5184.19 | 3401.242 | 6168.511 | 5689.208 | 5517.337 | 4361.068 | 3121.747 | 2049.444 | 4805.872 | 4231.553 | 3683.419 | 2678.031 | 1474.33 | 729.0764
TN SR 46-Franklin | WNF | In-service | Chemical | Evotherm | Sec3 #1 | 7 | 21994.53 | 21250.98 | 20250.98 | 19647.51 | 18517.38 | 12365.22 | 18420.42 | 17873.6 | 17573.34 | 16928.16 | 15124.39 | 10865.18 | 13784.43 | 13423.95 | 12546.23 | 12379.75 | 9896.372 | 7030.481 | 10499.9 | 9850.108 | 9516.826 | 8307.928 | 6321.978 | 3768.951 | 9636.159 | 8596.235 | 8650.237 | 6758.246 | 4254.762 | 2386.083 | 5467.913 | 5229.686 | 4548.016 | 3209.651 | 1629.513 | 800.021
TN SR 46-Franklin | WNF | In-service | Chemical | Evotherm | Average | 7.133333 | 21910.3 | 20842.28 | 19989.54 | 19447.53 | 18538.6 | 12873.24 | 18172.05 | 17728.62 | 17649.76 | 16937.19 | 14849.61 | 10579.26 | 12877.91 | 12406.67 | 11754.35 | 11374.6 | 9235.692 | 6658.609 | 8424.256 | 8281.954 | 7734.601 | 6947.317 | 5306.267 | 3222.869 | 7274.014 | 6500.321 | 6363.169 | 4996.429 | 3251.882 | 1918.968 | 5079.499 | 4647.533 | 3944.076 | 2767.252 | 1497.011 | 748.5498
TN SR 46-Franklin | WNF | In-service | Water-containing | Advera | Sec1 #1 | 6.6 | 21241.11 | 20925.78 | 19215.79 | 18954.04 | 17500.69 | 14801.96 | 18915.46 | 16865.56 | 16119.49 | 15863.63 | 14053.99 | 11782.23 | 15494.29 | 13247.44 | 12236.39 | 11189.84 | 10136.62 | 6864.332 | 11520.59 | 10760.69 | 9335.775 | 8828.978 | 6648.651 | 4159.263 | 7955.218 | 7178.195 | 6429.92 | 5273.791 | 2904.164 | 1736.493 | 5172.044 | 4329.663 | 3996.238 | 2738.119 | 1373.355 | 633.8204
TN SR 46-Franklin | WNF | In-service | Water-containing | Advera | Sec2 #2 | 4.8 | 22575.72 | 21784.8 | 22015.25 | 21707.21 | 19088.55 | 16752.37 | 19829.78 | 19718.11 | 18961.31 | 17650.27 | 15950.69 | 12303.08 | 14599.78 | 13754.25 | 13557.93 | 11859.72 | 10206.46 | 6819.73 | 11439.84 | 10813.83 | 9813.898 | 8989.788 | 6215.393 | 3786.251 | 7782.179 | 7304.444 | 6605.607 | 5476.3 | 3775.179 | 1774.801 | 4070.092 | 3888.16 | 3140.709 | 2253.489 | 1091.672 | 550.8002
TN SR 46-Franklin | WNF | In-service | Water-containing | Advera | Sec3 #1 | 6.9 | 22243.06 | 21949.94 | 20869.92 | 18686.07 | 17675.51 | 14429.71 | 19816.13 | 18800.27 | 17932.36 | 16949.18 | 15268.45 | 11357.93 | 15507.4 | 15567.73 | 14968.36 | 14321.72 | 12121.87 | 8333.302 | 10176.06 | 9187.628 | 8861.891 | 7431.853 | 6295.453 | 3902.118 | 6977.665 | 6372.369 | 5991.843 | 4535.689 | 3428.84 | 2035.83 | 3530.284 | 3062.407 | 2920.88 | 2402.012 | 1659.071 | 706.3081
TN SR 46-Franklin | WNF | In-service | Water-containing | Advera | Average | 6.1 | 22019.96 | 21553.51 | 20700.32 | 19782.44 | 18088.25 | 15328.02 | 19520.45 | 18461.31 | 17671.05 | 16821.03 | 15091.04 | 11814.41 | 15200.49 | 14189.81 | 13587.56 | 12457.09 | 10821.65 | 7339.121 | 11045.5 | 10254.05 | 9337.188 | 8416.873 | 6386.499 | 3949.21 | 7571.687 | 6951.669 | 6342.457 | 5095.26 | 3369.394 | 1849.041 | 4257.473 | 3760.077 | 3352.609 | 2464.54 | 1374.699 | 630.3096
TN SR 46-Danley | WNF | In-service | Water-based | Astec DBG | Sec1 #3 | 7.4 | 20992.15 | 20036.9 | 19555.58 | 17351.88 | 16056.07 | 14289.66 | 18307.94 | 17919.4 | 16062.21 | 15555.94 | 12380.21 | 9612.59 | 14037.71 | 13253.65 | 12488.91 | 11247.15 | 8191.119 | 6265.658 | 11399.28 | 10349.28 | 9046.246 | 8698.886 | 5833.633 | 3011.529 | 6893.399 | 6034.189 | 5313.513 | 4529.429 | 2684.673 | 1216.035 | 3105.006 | 2804.71 | 2108.963 | 1696.437 | 990.9528 | 455.4215
TN SR 46-Danley | WNF | In-service | Water-based | Astec DBG | Sec2 #2 | 4.9 | 21060.23 | 21003.61 | 20299.28 | 19420.32 | 17448.3 | 14771.99 | 18262.21 | 17627.5 | 17043.61 | 16451.3 | 14096.47 | 10835.22 | 14751.1 | 13648.83 | 13167.98 | 12569.11 | 9871.766 | 6665.95 | 11564.51 | 10035.47 | 9611.277 | 8007.115 | 5637.501 | 3403.101 | 7342.275 | 6908.592 | 5959.774 | 4672.688 | 2636.071 | 2025.633 | 3148.788 | 2723.774 | 2185.707 | 1601.88 | 771.7687 | 398.4938
TN SR 46-Danley | WNF | In-service | Water-based | Astec DBG | Sec3 #1 | 7.8 | 21262.17 | 20954.85 | 19862.11 | 18312.81 | 16479.5 | 12605.76 | 17553.52 | 17137.28 | 16433.93 | 15340.71 | 13735.78 | 9565.049 | 14781.64 | 13192.8 | 12753.83 | 11583.82 | 9318.964 | 6171.486 | 11982.42 | 10944.62 | 9410.639 | 7755.339 | 5545.028 | 3657.487 | 7717.052 | 6394.69 | 5738.03 | 4557.968 | 2659.591 | 2043.833 | 3872.472 | 3171.761 | 2577.31 | 1795.637 | 902.6412 | 406.0104
TN SR 46-Danley | WNF | In-service | Water-based | Astec DBG | Average | 6.7 | 21104.85 | 20665.12 | 19905.66 | 18361.67 | 16661.29 | 13889.14 | 18041.22 | 17561.39 | 16513.25 | 15782.65 | 13404.15 | 10004.29 | 14523.48 | 13365.09 | 12803.57 | 11800.03 | 9127.283 | 6367.698 | 11648.74 | 10443.12 | 9356.054 | 8153.78 | 5672.054 | 3357.372 | 7317.575 | 6445.823 | 5670.439 | 4586.695 | 2660.112 | 1761.833 | 3375.422 | 2900.082 | 2290.66 | 1697.985 | 888.4542 | 419.9753
CO IH70 | DF | In-service | HMA | HMA | Sec1 #1 | 2.7 | 25257.29 | 24846.5 | 24760.34 | 22340.48 | 18782.96 | 13901.19 | 20506.49 | 19343.14 | 18349.56 | 16010.62 | 11841.44 | 7259.567 | 14112.32 | 12300.77 | 11420.74 | 8910.225 | 4997.766 | 2214.241 | 8073.055 | 6838.082 | 5927.81 | 4104.64 | 1885.242 | 795.2111 | 4392.788 | 3239.125 | 2715.783 | 1707.348 | 861.1466 | 382.2408 | 1250.452 | 826.0658 | 596.0943 | 444.1214 | 272.3804 | 146.9513
CO IH70 | DF | In-service | HMA | HMA | Sec2 #2 | 2.3 | 24221.73 | 22093.62 | 21378.76 | 20090.32 | 17327.89 | 13484.98 | 20427.02 | 14795.34 | 13947.31 | 12559.99 | 9763.198 | 6674.858 | 11664.31 | 11671.16 | 10482.56 | 8386.479 | 5483.011 | 2936.986 | 6752.296 | 6338.334 | 5141.344 | 3918.678 | 1765.149 | 817 | 4482.715 | 3432.54 | 2653.446 | 1520.427 | 746.4699 | 346.2459 | 2253.631 | 1629.411 | 1231.153 | 769.7789 | 260.9309 | 141.538
CO IH70 | DF | In-service | HMA | HMA | Sec3 #3 | 3.6 | 25165.43 | 22560.25 | 21322.84 | 18861.75 | 16144.71 | 11632.33 | 21760.59 | 20437.99 | 19726.13 | 16424.68 | 11786.76 | 6843.445 | 15597.77 | 13642.74 | 12128.68 | 9415.675 | 4856.031 | 2025.029 | 7984.812 | 6707.236 | 5766.85 | 3933.277 | 1743.472 | 708.6201 | 3568.815 | 2625.86 | 2225.839 | 1517.491 | 625.32 | 274.6663 | 1323.1 | 950.6611 | 707.8107 | 485.9597 | 260.9309 | 146.9513
CO IH70 | DF | In-service | HMA | HMA | Average | 2.866667 | 24881.48 | 23166.79 | 22487.31 | 20430.85 | 17418.52 | 13006.17 | 20898.03 | 18192.15 | 17341 | 14998.43 | 11130.47 | 6925.956 | 13791.47 | 12538.22 | 11344 | 8904.126 | 5112.269 | 2392.085 | 7603.388 | 6627.884 | 5612.001 | 3985.531 | 1797.955 | 773.6104 | 4148.106 | 3099.175 | 2531.689 | 1581.756 | 744.3121 | 334.3843 | 1609.061 | 1135.379 | 845.0194 | 566.62 | 264.7474 | 145.1468
CO IH70 | DF | In-service | Wax | Sasobit | Sec1 #1 | 4.8 | 20131.94 | 19209.41 | 18483.01 | 17815.15 | 15336.59 | 11109.92 | 16496.98 | 15908.53 | 14345.75 | 13029.02 | 10079.98 | 6737.7 | 10301.97 | 9549.56 | 8846.752 | 6542.682 | 4203.477 | 1976.816 | 6540.308 | 5540.072 | 4909.292 | 3269.128 | 1596.968 | 670.1867586 | 3098.625 | 2633.816 | 2112.895 | 1259.243 | 637.6425 | 306.6388 | 966.1349 | 717.7439 | 556.0377 | 385.2807 | 212.6162 | 88.05985
CO IH70 | DF | In-service | Wax | Sasobit | Sec2 #2 | 3.8 | 18980.17 | 17960.71 | 17714.12 | 15859.12 | 13544.93 | 10363.02 | 15612.86 | 14775.97 | 13654.16 | 12156.2 | 9350.122 | 6062.628 | 10396.74 | 9592.009 | 8666.951 | 6712.959 | 4457.852 | 2159.834 | 5981.075 | 5160.625 | 4441.644 | 3119.713 | 1521.683 | 590.3892 | 2758.385 | 2280.307 | 1729.518 | 1091.469 | 445.19 | 202.1003 | 789.2442 | 573.6929 | 437.7408 | 240.6804 | 144.3059 | 82.40263
CO IH70 | DF | In-service | Wax | Sasobit | Sec3 #3 | 3.7 | 22938.29 | 22482.16 | 19663.92 | 19314.41 | 14798.72 | 9640.863 | 16423.37 | 14471.47 | 12629.11 | 10439.16 | 7814.985 | 4945.262 | 11885.76 | 10050.01 | 9188.689 | 7545.363 | 4324.651 | 1903.878488 | 5222.069 | 4634.91 | 3834.684 | 2500.547 | 1123.411 | 591.1898 | 3432.581 | 2561.73 | 2003.227 | 1121.768 | 423.4366 | 287.155 | 969.4639 | 702.6105 | 495.6323 | 288.5449 | 202.1137 | 80.37003
CO IH70 | DF | In-service | Wax | Sasobit | Average | 4.1 | 20683.47 | 19884.09 | 18620.35 | 17662.89 | 14560.08 | 10371.27 | 16177.73 | 15051.99 | 13543 | 11874.79 | 9081.696 | 5915.196 | 10861.49 | 9730.525 | 8900.797 | 6933.668 | 4328.66 | 2013.51 | 5914.484 | 5111.869 | 4395.207 | 2963.129 | 1414.021 | 617.2553 | 3096.531 | 2491.951 | 1948.546 | 1157.494 | 502.0897 | 265.2981 | 908.281 | 664.6824 | 496.4703 | 304.8353 | 186.3453 | 83.61084
CO IH70 | DF | In-service | Chemical | Evotherm | Sec1 #1 | 3.9 | 25557.41 | 24954.73 | 24158.07 | 23019.11 | 17837.37 | 12295.35 | 19966.42 | 19610.34 | 19374.48 | 16664.99 | 12215.99 | 7097.146 | 14064.54 | 12616.76 | 11746.91 | 9136.876 | 5143.964 | 2180.602 | 8408.546 | 7067.106 | 6172.585 | 4277.571 | 1898.104 | 755.9735 | 3893.897 | 3034.292 | 2422.879 | 1592.543 | 711.973 | 347.9974 | 1039.819 | 663.6608 | 483.8313 | 302.2315 | 197.9286 | 158.2496
CO IH70 | DF | In-service | Chemical | Evotherm | Sec2 #1 | 4 | 20653.13 | 19717.02 | 18304.12 | 17219.5 | 15344.02 | 14576.93 | 17117.03 | 16378.86 | 15249.94 | 13832.56 | 10829.24 | 8228.276 | 16183.54 | 14486.36 | 13367.13 | 9730.305 | 4626.792 | 2601.412 | 10408.55 | 9067.106 | 8172.585 | 6277.571 | 2898.104 | 1255.973 | 4607.503 | 3673.525 | 2907.76 | 1857.359 | 826.0028 | 521.0078 | 1239.819 | 863.6608 | 733.8313 | 502.2315 | 247.9286 | 173.5177
CO IH70 | DF | In-service | Chemical | Evotherm | Sec3 #6 | 3 | 24806.07 | 24989.91 | 24444.29 | 21469.63 | 18040.71 | 15344.02 | 18130.46 | 17087.41 | 16022.18 | 14130.04 | 10180.93 | 6677.821 | 15170.53 | 13010.67 | 12695.75 | 9537.342 | 5919.109 | 2803.529 | 11310.11 | 10106.3 | 8531.831 | 6178.276 | 3000.445 | 1217.678 | 5773.965 | 4625.756 | 3875.98 | 2569.794 | 1260.445 | 505.4508 | 1392.58 | 1156.794 | 872.0393 | 562.4766 | 319.102 | 155.4111
CO IH70 | DF | In-service | Chemical | Evotherm | Average | 3.633333 | 23672.2 | 23220.55 | 22302.16 | 20569.41 | 17074.03 | 14072.1 | 18404.64 | 17692.2 | 16882.2 | 14875.87 | 11075.39 | 7334.414 | 15139.54 | 13371.26 | 12603.26 | 9468.174 | 5229.955 | 2528.514 | 10042.4 | 8746.837 | 7625.667 | 5577.806 | 2598.885 | 1076.542 | 4758.455 | 3777.857 | 3068.873 | 2006.565 | 932.8071 | 458.152 | 1224.073 | 894.7051 | 696.5673 | 455.6465 | 254.9864 | 162.3928
CO IH70 | DF | In-service | Water-containing | Advera | Sec1 #2 | 3.7 | 24935.59 | 24680.81 | 21460.39 | 20860.67 | 16512.24 | 11866.15 | 20466.68 | 18031.51 | 16965.1 | 14979.65 | 10833.43 | 6386.492 | 14248.2 | 12689.68 | 10984.68 | 8560.678 | 5185.089 | 2179.978 | 7062.168 | 6461.788 | 4562.987 | 3152.514 | 1418.881 | 483.9258 | 3711.22 | 2756.863 | 2071.96 | 1310.641 | 460.6739 | 125.9273 | 917.1429 | 622.4978 | 376.0135 | 173.8177 | 99.75074 | 50.15216
CO IH70 | DF | In-service | Water-containing | Advera | Sec2 #1 | 3.7 | 25477.4 | 25031.4 | 22517.79 | 20045.28 | 16219.72 | 10893.19 | 20005.04 | 21569.24 | 19932.12 | 15674.11 | 11139.74 | 6387.569 | 12621.95 | 10997.34 | 9789.577828 | 7235.403 | 4083.834 | 1738.408 | 6789.605 | 5426.625 | 4609.092 | 3013.41 | 1315.853 | 457.6461 | 3301.693 | 2762.086 | 1945.064 | 1154.878 | 438.7302 | 173.2382 | 882.8948 | 636.5069 | 450.6389 | 243.4607 | 118.1535 | 71.3542
CO IH70 | DF | In-service | Water-containing | Advera | Sec3 #2 | 3.5 | 23898.57 | 22174.5 | 22371.38 | 20868.03 | 17150.05 | 12154.41 | 18277.89 | 17145.62 | 16042.57 | 14136.58 | 10488.48 | 6373.01 | 13003.63 | 12035.42 | 10753.89 | 8073.622 | 4600.41 | 1964.09 | 7092.703 | 6002.448 | 5081.403 | 3403.231 | 1464.846 | 551.3038 | 3504.281 | 2871.915 | 2028.086 | 1242.564 | 456.3531 | 214.7784 | 828.7439 | 617.042 | 446.8313 | 224.2404 | 127.3815 | 83.76784
CO IH70 | DF | In-service | Water-containing | Advera | Average | 3.633333 | 24770.52 | 23962.24 | 22116.52 | 20591.33 | 16627.34 | 11637.92 | 19583.2 | 18915.46 | 17646.6 | 14930.11 | 10820.55 | 6382.357 | 13291.26 | 11907.48 | 10509.38 | 7956.568 | 4623.111 | 1960.825 | 6981.492 | 5963.62 | 4751.161 | 3189.718 | 1399.86 | 497.6252 | 3505.731 | 2796.955 | 2015.037 | 1236.028 | 451.9191 | 171.3146 | 876.2605 | 625.3489 | 424.4946 | 213.8396 | 115.0953 | 68.42473
SC 178 | WNF | In-service | HMA | HMA | Sec1 #3 | 6.2 | 31469.6 | 30479.91 | 29995.98 | 28935.2 | 26978.14 | 22264.9 | 26882.58 | 26093.6 | 24871.05 | 24400.22 | 21429.37 | 15985.98 | 24242.52 | 23512.32 | 21971.83 | 19983.61 | 16453.51 | 11774.27 | 18966.92 | 16794.03 | 16043.08 | 13319.64 | 9576.946 | 6153.319 | 12580.43 | 10339.45 | 9618.068 | 7466.659 | 5029.872 | 2486.8 | 5231.216 | 5069.126 | 4199.491 | 2701.941 | 1472.93 | 617.5617
SC 178 | WNF | In-service | HMA | HMA | Sec2 #2 | 7.7 | 28540.89 | 28393.84 | 27481.74 | 27911.89 | 25085.79 | 20733.56 | 26372.33 | 24505.46 | 24382.7 | 22854.49 | 20369.47 | 14453.22 | 22416.76 | 21100.81 | 20566.67 | 18896.93 | 15200.09 | 11086.39 | 16462.11 | 15512.48 | 14432.67 | 12593.85 | 9369.534 | 5658.467 | 10982 | 10368.79 | 9173.135 | 7377.628 | 4866.818 | 2734.117 | 6051.482 | 5520.218 | 4160.995 | 2905.504 | 1277.922 | 520.7217
SC 178 | WNF | In-service | HMA | HMA | Sec3 #1 | 8.5 | 29675.27 | 28745.03 | 28571.77 | 27271.42 | 25362.98 | 20010.02 | 23838.65 | 23186.54 | 22542.76 | 21916.85 | 19175.87 | 14630.03 | 22833.13 | 21551.59 | 19772.54 | 19000.26 | 15719.55 | 11123.07 | 18986.93 | 17648.75 | 16488.21 | 14205.63 | 10776.51 | 6030.314 | 13838.43 | 11868.99 | 10736.29 | 8545.022 | 5301.962 | 2478.314 | 4522.159 | 4076.983 | 3922.744 | 2644.31 | 1401.697 | 627.1381
SC 178 | WNF | In-service | HMA | HMA | Average | 7.466667 | 29895.25 | 29206.26 | 28683.16 | 28039.51 | 25808.97 | 21002.83 | 25697.85 | 24595.2 | 23932.17 | 23057.19 | 20324.9 | 15023.08 | 23164.14 | 22054.91 | 20770.35 | 19293.6 | 15791.05 | 11327.91 | 18138.66 | 16651.75 | 15654.66 | 13373.04 | 9907.662 | 5947.366 | 12466.95 | 10859.08 | 9842.498 | 7796.437 | 5066.217 | 2566.41 | 5268.286 | 4888.776 | 4094.41 | 2750.585 | 1384.183 | 588.4738
SC 178 | WNF | In-service | Chemical | Evotherm | Sec1 #2 | 5.3 | 29636.43 | 29621.66 | 29319.56 | 28726.15 | 26328.58 | 20484.41 | 26112.51 | 25786.85 | 25650.08 | 24259.81 | 21220.5 | 15627.58 | 22439.89 | 20738.62 | 19896.57 | 17785.16 | 14617.13 | 10609.42 | 16227.57 | 15510.19 | 14013.58 | 11763.41 | 8494.467 | 5198.465 | 12675.8 | 12024.13 | 10572.17 | 8098.062 | 5168.743 | 2687.032 | 6419.96 | 6222.473 | 5595.524 | 3844.341 | 1666.359 | 556.5054
SC 178 | WNF | In-service | Chemical | Evotherm | Sec2 #5 | 5.9 | 31845.88 | 30946.87 | 30636.42 | 30414.4 | 27143.1 | 21785.05 | 29985.86 | 29890.31 | 29655.27 | 27919.81 | 24083.14 | 17507.82 | 23329.92 | 21814.18 | 21171.38 | 19213.07 | 14607.13 | 9602.399 | 16673.92 | 15484.54 | 14605.3 | 11876.62 | 9188.744 | 5349.307 | 12163.13 | 11166.3 | 9699.59 | 8141.558 | 5414.671 | 2442.343 | 5169.272 | 4686.809 | 3613.224 | 2836.608 | 1349.728 | 681.9061
SC 178 | WNF | In-service | Chemical | Evotherm | Sec3 #1 | 7.1 | 31790.04 | 30798.18 | 30490.48 | 29618.06 | 28084.26 | 23303.2 | 27391.74 | 26436.27 | 25602.53 | 23744.55 | 20130.5 | 15994.37 | 25902.56 | 25097.06 | 23398.88 | 21940.25 | 18205.31 | 12234.04 | 17815.46 | 17892.17 | 15909.87 | 13373.35 | 9981.055 | 6021.306 | 14479.11 | 12380.11 | 11145.13 | 9148.857 | 5618.747746 | 3187.94 | 4910.852 | 4505.621 | 4076.297 | 2783.523 | 1485.419 | 581.611
SC 178 | WNF | In-service | Chemical | Evotherm | Average | 6.1 | 31090.78 | 30455.57 | 30148.82 | 29586.2 | 27185.31 | 21857.55 | 27830.03 | 27371.14 | 26969.29 | 25308.06 | 21811.38 | 16376.59 | 23890.79 | 22549.95 | 21488.95 | 19646.16 | 15809.86 | 10815.29 | 16905.65 | 16295.63 | 14842.92 | 12337.79 | 9221.422 | 5523.026 | 13106.01 | 11856.85 | 10472.3 | 8462.826 | 5400.72 | 2772.438 | 5500.028 | 5138.301 | 4428.348 | 3154.824 | 1500.502 | 606.6742
TX SH251 | DNF | In-service | HMA | HMA | Sec1 #2 | 4.2 | 27397.1 | 25408.14 | 25308.04 | 24341.84 | 24153.41 | 17146.09 | 26060.02 | 23473.99 | 23314.39 | 21888.25 | 20393.41 | 13433.01 | 22936.83 | 20997.67 | 19918.6 | 18761.64 | 17227.18 | 14737.19 | 17356.55 | 14192.6 | 13276.6 | 12848.48 | 10239.84 | 7062.4 | 16326.11 | 12468.79 | 12153.28 | 10385.45 | 7182.437 | 4009.012 | 8546.248 | 6775.298 | 6521.373 | 4416.006 | 2302.058 | 1003.234
TX SH251 | DNF | In-service | HMA | HMA | Sec2 #5 | 3.9 | 26556.98 | 25081.49 | 24544.81 | 24180.45 | 22324.75 | 16523.84 | 24737.3 | 23871.33 | 23361.73 | 23014.86 | 18606.82 | 14324.16 | 23621.25 | 20561.62 | 20107.98 | 18540.64 | 15507.96 | 10382.5 | 16294.12 | 14057.73 | 12947.29 | 12222.34 | 9352.494 | 6224.485 | 15182.1 | 14179.08 | 11374.03 | 9999.28 | 6192.033 | 2958.178 | 8665.407 | 6667.802 | 6022.985 | 4289.661 | 2012.508 | 972.4206
TX SH251 | DNF | In-service | HMA | HMA | Sec3 #2 | 4.2 | 26901.07 | 23849.84 | 22558.74 | 21973.92 | 21114.7 | 17948.13 | 25798.44 | 23426.62 | 23594.57 | 22498.68 | 20611.77 | 16464.71 | 21841.51 | 19383.55 | 19035.47 | 17973.75 | 15657.18 | 15443.57 | 18754.06 | 16717.27 | 15330.86 | 13709.85 | 10958.67 | 6577.572 | 14196.17 | 11774.5 | 10421.37 | 9093.73 | 7248.638 | 4312.829 | 7734.997 | 6122.789 | 5294.724 | 4389.289 | 2113.452 | 1052.046
TX SH251 | DNF | In-service | HMA | HMA | Average | 4.1 | 26951.72 | 24779.82 | 24137.2 | 23498.74 | 22530.96 | 17206.02 | 25531.92 | 23590.65 | 23423.56 | 22467.26 | 19870.66 | 14740.63 | 22799.86 | 20314.28 | 19687.35 | 18425.35 | 16130.77 | 13521.09 | 17468.24 | 14989.2 | 13851.58 | 12926.89 | 10183.67 | 6621.486 | 15234.79 | 12807.46 | 11316.22 | 9826.152 | 6874.37 | 3760.006 | 8315.551 | 6521.963 | 5946.361 | 4364.985 | 2142.673 | 1009.234
TX SH251 | DNF | In-service | Chemical | Evotherm | Sec1 #3 | 3.8 | 26561.29 | 25998.19 | 25271.58 | 25199.07 | 23589.68 | 20105.86 | 25428.58 | 24726.54 | 24471.75 | 22494.4 | 21633.16 | 17170.29 | 23340.88 | 22002.9 | 19416.31 | 18065.79 | 15504.96 | 11055.48 | 16229.9 | 16919.86 | 13845.53 | 12638.2 | 10641.86 | 6191.988 | 11286.87 | 8993.938 | 7926.778 | 6820.855 | 5313.307 | 2294.651 | 6001.197 | 5045.72 | 4025.841 | 2820.398 | 1572.184 | 658.1544
TX SH251 | DNF | In-service | Chemical | Evotherm | Sec2 #2 | 5.4 | 25370.13 | 24852.21 | 24562.13 | 23505.96 | 20585.06 | 18934.2 | 21839.27 | 21435.76 | 21076.66 | 19671.31 | 17542.6 | 15248.82 | 19948.15 | 18748.32 | 18555.63 | 17272.12 | 14491.93 | 11495.38 | 15209.47 | 14697.32 | 13574.35 | 11898.81 | 8921.614 | 6275.76 | 11660.04 | 10442.05 | 9665.541 | 7903.776 | 5277.683 | 2780.641 | 6675.182 | 6033.122 | 4933.572 | 4088.654 | 2365.857 | 1082.541
TX SH251 | DNF | In-service | Chemical | Evotherm | Sec3 #1 | 3.2 | 25806.81 | 23899.31 | 23225.58 | 23052.33 | 20112.85 | 17760.26 | 24747.82 | 23748.01 | 22970.47 | 21870.37 | 18495.9 | 16183.38 | 20572.53 | 19831.44 | 18808.53 | 17722.2 | 14064.16 | 11632.5 | 16209.31 | 14550.33 | 13483.1 | 12023.28 | 8615.21 | 5576.603 | 10507.82 | 9123.422 | 7989.448 | 6136.303 | 3951.423 | 2139.445 | 4969.198 | 5001.982 | 4296.667 | 3257.652 | 1829.767 | 966.4045
TX SH251 | DNF | In-service | Chemical | Evotherm | Average | 4.133333 | 25912.74 | 24916.57 | 24353.1 | 23919.12 | 21429.2 | 18933.44 | 24005.22 | 23303.44 | 22839.63 | 21345.36 | 19223.89 | 16200.83 | 21287.19 | 20194.22 | 18926.82 | 17686.7 | 14687.02 | 11394.45 | 15882.89 | 15389.17 | 13634.33 | 12186.76 | 9392.893 | 6014.784 | 11151.57 | 9519.804 | 8527.256 | 6953.645 | 4847.471 | 2404.913 | 5881.859 | 5360.275 | 4418.693 | 3388.901 | 1922.603 | 902.3665
NE US14a | DF | In-service | HMA | HMA | Sec1 #2 | 7.3 | 23403.92 | 23243.19 | 23140.24 | 21947.43 | 19244.01 | 16764.86 | 19194.24 | 19175.68 | 18833.88 | 17558.43 | 13534.24 | 9006.824 | 14275.22 | 13340.89 | 12881.58 | 11356.63 | 8825.053 | 4950.87 | 8749.46 | 7565.197 | 7394.805 | 6672.345 | 3781.394 | 2734.972 | 4386.784 | 3993.433 | 3252.32 | 2273.849 | 1182.185 | 592.4222 | 1910.487 | 1646.145 | 1281.022 | 804.9091 | 385.7044 | 198.4785
NE US14a | DF | In-service | HMA | HMA | Sec2 #5 | 8.1 | 22393.52 | 21510.83 | 21192.29 | 21616.73 | 17241.26 | 13633.53 | 19072.79 | 17888.37 | 16985.7 | 15598.71 | 12943.52 | 8657.333 | 15198.19 | 13895.48 | 13544.3 | 11706.47 | 8588.959 | 5391.79 | 9267.409 | 8122.981 | 7098.082 | 6320.744 | 3700.103 | 2090.534 | 4383.95 | 3649.9 | 3053.735 | 2270.209 | 1106.589 | 423.1959 | 1971.228 | 1683.866 | 1238.851 | 901.7298 | 455.8861 | 270.7056
NE US14a | DF | In-service | HMA | HMA | Sec3 #6 | 7.4 | 22432.71 | 21067.28 | 18744.19 | 18507.06 | 15582.1 | 11659.87 | 17173.25 | 15908.3 | 14297.59 | 13063.02 | 10751.38 | 8025.796 | 14742.37 | 14262.66 | 13679.26 | 11693.26 | 8016.001 | 4424.961 | 9698.63 | 7723.569 | 7442.438 | 5304.786 | 7749.001 | 3589.957 | 4072.424 | 3681.712 | 3137.573 | 2237.913 | 1356.673 | 686.1555 | 1844.768 | 1925.949 | 1463.134 | 796.5818 | 450.6228 | 308.7863
NE US14a | DF | In-service | HMA | HMA | Average | 7.6 | 22743.39 | 21940.43 | 21025.57 | 20690.41 | 17355.79 | 14019.42 | 18480.09 | 17657.45 | 16705.72 | 15406.72 | 12409.71 | 8563.318 | 14738.59 | 13833.01 | 13368.38 | 11585.45 | 8476.671 | 4922.54 | 9238.5 | 7803.916 | 7311.775 | 6099.291 | 5076.832 | 2805.154 | 4281.053 | 3775.015 | 3147.876 | 2260.657 | 1215.149 | 567.2579 | 1908.828 | 1751.987 | 1327.669 | 834.4069 | 430.7377 | 259.3235
NE US14a | DF | In-service | Water-containing | Advera | Sec1 #2 | 7.5 | 21026.69 | 19523.88 | 18749.16 | 17358.86 | 15324.64 | 13556.39 | 17499.57 | 16384.49 | 15695.06 | 13461.33 | 10765.12 | 7466.236 | 11040.9 | 10284.72 | 8901.876 | 7676.867 | 5544.695 | 3637.277 | 9205.391 | 7806.141 | 6847.309 | 5293.334 | 2880.7 | 1262.966 | 4346.969 | 3691.798 | 2950.594 | 1970.854 | 964.7855 | 322.0766 | 2089.234 | 1747.373 | 1455.328 | 937.0433 | 381.5314 | 139.4628
NE US14a | DF | In-service | Water-containing | Advera | Sec2 #5 | 9 | 23344.89 | 22427.48 | 21692.89 | 18577.92 | 16925.78 | 13382.8 | 17171.96 | 17175.68 | 15934.11 | 14920.08 | 12178.69 | 8145.602 | 15227.25 | 13889.52 | 13226.98 | 10635 | 7939.938 | 4509.275 | 10425.25 | 8122.303 | 7250.81 | 5074.744 | 2936.174 | 1233.687 | 5012.68 | 3674.039 | 2850.246 | 2103.163 | 1122.681 | 416.9878 | 1985.576 | 1550.266 | 1223.208 | 860.0437 | 438.361 | 247.4419
NE US14a | DF | In-service | Water-containing | Advera | Sec3 #2 | 8.2 | 23026.01 | 23129.54 | 21312.07 | 20191.06 | 17282.99 | 13819.85 | 18083.3 | 18420.58 | 17441.77 | 15446.37 | 11922.11 | 7278.246 | 15435.74 | 13465.5 | 12982.45 | 11055.04 | 7404.767 | 4244.956 | 9966.49 | 8796.293 | 8295.587 | 7249.086 | 4372.289 | 1169.831 | 4065.51 | 3407.191 | 2848.505 | 2253.084 | 1259.73 | 756.3031 | 2349.292 | 1621.126 | 1140.915 | 902.1953 | 444.4201 | 228.2137
NE US14a | DF | In-service | Water-containing | Advera | Average | 8.233333 | 22465.86 | 21693.63 | 20584.71 | 18709.28 | 16511.13 | 13586.35 | 17584.94 | 17326.91 | 16356.98 | 14609.26 | 11621.98 | 7630.028 | 13901.3 | 12546.58 | 11703.77 | 9788.97 | 6963.133 | 4130.503 | 9865.711 | 8241.579 | 7464.569 | 5872.388 | 3396.388 | 1222.161 | 4475.053 | 3591.009 | 2883.115 | 2109.033 | 1115.732 | 498.4558 | 2141.367 | 1639.588 | 1273.15 | 899.7608 | 421.4375 | 205.0395
NE US14b | DF | In-service | HMA | HMA | Sec1 #3 | 9.3 | 23799.65 | 22253.48 | 20003.79 | 21226.34 | 17338.56 | 12466.46 | 18504.95 | 17876.71 | 16417.56 | 15519.3 | 12864.34 | 8255.032 | 16302.68 | 13930.23 | 11963.03 | 10386.59 | 7984.985 | 4831.94 | 9667.934 | 7626.245 | 6361.898 | 4984.455 | 3531.494 | 1786.536 | 5984.333 | 5424.842 | 4431.109 | 3371.242 | 1871.623 | 1059.766 | 2818.045 | 2425.984 | 1956.251 | 1298.743 | 717.2678 | 509.2261
NE US14b | DF | In-service | HMA | HMA | Sec2 #6 | 9.8 | 23531.12 | 23434.83 | 22681.88 | 19182.34 | 16499.93 | 12497.3 | 20082.31 | 17511.06 | 19208.35 | 15862.04 | 13537.83 | 8583.694 | 14520.71 | 12719.79 | 11516.79 | 10519.2 | 7747.781 | 5555.245 | 9685.123 | 8962.373 | 7824.238 | 6146.646 | 4209.573 | 2136.002 | 4619.118 | 4147.448 | 3552.729 | 2452.218 | 1353.393 | 1035.175 | 2952.512 | 2433.576 | 2089.314 | 1534.193 | 847.5624 | 451.2908
NE US14b | DF | In-service | HMA | HMA | Sec3 #2 | 9.1 | 21589.95 | 21034.3 | 20477.82 | 19173.48 | 17794.47 | 13596.5 | 17772.26 | 17213.66 | 16827.84 | 15550.78 | 13506.33 | 9953.947 | 14583.98 | 13540.81 | 12963.64 | 11258.57 | 9112.396 | 6127.971 | 10466.47 | 9382.298 | 8836.443 | 6973.547 | 4100.785 | 2285.899 | 5021.812 | 4349.501 | 4097.184 | 3154.799 | 1967.766 | 1146.412 | 2703.268 | 2291.625 | 1934.28 | 1571.079 | 725.7351 | 491.2561
NE US14b | DF | In-service | HMA | HMA | Average | 9.4 | 22973.57 | 22240.87 | 21054.5 | 19860.72 | 17210.99 | 12853.42 | 18786.51 | 17533.81 | 17484.58 | 15644.04 | 13302.83 | 8930.891 | 15135.79 | 13396.95 | 12147.82 | 10721.45 | 8281.721 | 5505.052 | 9939.844 | 8656.972 | 7674.193 | 6034.883 | 3947.284 | 2069.479 | 5208.421 | 4640.597 | 4027.007 | 2992.753 | 1730.927 | 1080.451 | 2824.608 | 2383.728 | 1993.282 | 1468.005 | 763.5217 | 483.9243
NE US14b | DF | In-service | Chemical | Evotherm | Sec1 #3 | 8 | 21773.29 | 21441.41 | 21377.01 | 20605.38 | 17880.16 | 12860.02 | 17202.8 | 16380.89 | 16034.94 | 14075.66 | 11173.4 | 8087.295 | 14334.34 | 13413.32 | 12627.04 | 10972.92 | 8042.796 | 5136.572 | 9825.055 | 8519.946 | 7276.342 | 6267.196 | 3994.347 | 2105.281 | 6047.206 | 4774.832 | 4168.617 | 3033.054 | 1438.864 | 462.2304 | 2774.774 | 2327.789 | 1807.46 | 1211.594 | 585.9268 | 275.5326
NE US14b | DF | In-service | Chemical | Evotherm | Sec2 #5 | 7.8 | 20495.3 | 20091.16 | 19844.53 | 18113.99 | 16014.88 | 12542.22 | 18423.81 | 17064.13 | 16689.04 | 14465.56 | 11767.06 | 8639.935 | 13724.64 | 12763.69 | 11711.32 | 8968.485 | 7906.179 | 4824.352 | 9333.998 | 8157.352 | 6759.749 | 5477.836 | 3585.235 | 2090.951 | 4595.061 | 3767.341 | 3266.391 | 2530.815 | 1471.719 | 626.0107 | 2257.373 | 1998.134 | 1490.519 | 1015.613 | 509.9228 | 225.8363
NE US14b | DF | In-service | Chemical | Evotherm | Sec3 #2 | 7 | 21776.43 | 20764.84 | 19722.32 | 18536.39 | 16096.46 | 11353.82 | 19171.93 | 18717.13 | 16308.45 | 15046.24 | 10879.79 | 7971.135 | 16094.8 | 13248.75 | 13115.77 | 10540.81 | 7847.457 | 4288.146 | 9969.37 | 7738.159 | 6556.559 | 4792.205 | 3527.894 | 1485.858 | 4649.552 | 3518.412 | 2901.679 | 2291.916 | 1252.835 | 716.0064 | 2885.646 | 2383.973 | 1989.984176 | 1273.707 | 678.3576 | 326.9115
NE US14b | DF | In-service | Chemical | Evotherm | Average | 7.6 | 21348.34 | 20765.8 | 20314.62 | 19085.26 | 16663.83 | 12252.02 | 18266.18 | 17387.38 | 16344.14 | 14529.15 | 11273.42 | 8232.789 | 14717.93 | 13141.92 | 12484.71 | 10160.74 | 7932.144 | 4749.69 | 9709.474 | 8138.485 | 6864.217 | 5512.412 | 3702.492 | 1894.03 | 5097.273 | 4020.195 | 3445.562 | 2618.595 | 1387.806 | 601.4158 | 2639.264 | 2236.632 | 1762.654 | 1166.971 | 591.4024 | 276.0935
TX FM324 | WNF | In-service | HMA | HMA | Sec1 #1 | 6.2 | 24368.4 | 24220.3 | 23823 | 23321.9 | 21244.4 | 17067.5 | 22226.5 | 21479.1 | 21203 | 19992.6 | 18933.4 | 16062.4 | 20186.8 | 19637 | 18834.4 | 17044.6 | 14181.3 | 9886.3 | 15608.2 | 14198.5 | 13196.8 | 11823.4 | 8084.6 | 7937.4 | 10367.4 | 9376.8 | 7938.8 | 7348.4 | 4102.1 | 2194.4 | 6873.7 | 5197.1 | 4431.5 | 3167.8 | 1618.6 | 1084.8
TX FM324 | WNF | In-service | HMA | HMA | Sec2 #3 | 7.9 | 23741.48 | 23478.98 | 23310.02 | 23181.35 | 21357.04 | 18502.14 | 21377.52 | 21748.53 | 21635.55 | 20916.25 | 18894.8 | 15146.97 | 19881.66 | 18646.49 | 18811.31 | 17659.56 | 15209.6 | 11138.9 | 16075.44 | 15597.41 | 13655.65 | 11605.14 | 9182.207 | 6294.244 | 10188.43 | 9990.564 | 8095.229 | 7753.373 | 4479.126 | 2606.122 | 6913.079 | 6038.126 | 4883.426 | 3437.07 | 1867.595 | 1076.411
TX FM324 | WNF | In-service | HMA | HMA | Sec3 #1 | 5.6 | 24399.36 | 23250.7 | 23341.09 | 23571.12 | 21346.32 | 20007.09 | 22594.5 | 22059.98 | 21569.79 | 20805.83 | 19113.79 | 15152.37 | 19287.41 | 18223.94 | 17841.82 | 16589.47 | 14070.12 | 10489.45 | 15370.61 | 14599.86 | 14299.3 | 12498.85 | 9243.023 | 5842.853 | 10505.22 | 9322.225 | 8480.752 | 6894.82 | 4732.459 | 2373.642 | 7774.699 | 6584.473 | 5660.104 | 4133.004 | 1731.966 | 1066.377
TX FM324 | WNF | In-service | HMA | HMA | Average | 6.566667 | 24169.74 | 23649.99 | 23491.37 | 23358.12 | 21315.92 | 18525.58 | 22066.18 | 21762.54 | 21469.45 | 20571.56 | 18980.66 | 15453.91 | 19785.29 | 18835.81 | 18495.84 | 17097.88 | 14487.01 | 10504.88 | 15684.75 | 14798.59 | 13717.25 | 11975.8 | 8836.61 | 6691.499 | 10353.68 | 9563.196 | 8171.594 | 7332.198 | 4437.895 | 2391.388 | 7187.159 | 5939.9 | 4991.677 | 3579.291 | 1739.387 | 1075.863
TX FM324 | WNF | In-service | Wax | Sasobit | Sec1 #3 | 7 | 24611.61 | 24448.31 | 23785.66 | 23887.88 | 22226.9 | 19237.69 | 22145.25 | 21228.16 | 20910.22 | 20196.22 | 17999.78 | 14667.46 | 18136.93 | 17026.72 | 17057.54 | 15472.96 | 13197.45 | 9907.931 | 13103.84 | 12385.93 | 11293.45 | 9913.205 | 7366.276 | 4547.71 | 10828.91 | 9672.319 | 8649.646 | 6690.179 | 4586.227 | 2603.509 | 7244.187 | 5985.736 | 5462.007 | 3850.595 | 1972.335 | 920.9806
TX FM324 | WNF | In-service | Wax | Sasobit | Sec2 #4 | 8.1 | 24935.13834 | 24254.99529 | 24884.64533 | 24873.56575 | 22621.90382 | 20141.12936 | 21277.95929 | 20882.62847 | 21348.91064 | 20778.99532 | 18613.93573 | 14299.13199 | 20350.46832 | 19583.28093 | 19316.52526 | 17914.46604 | 15061.09179 | 10830.22415 | 15565.98575 | 14502.54414 | 13536.66675 | 12706.4511 | 9192.452694 | 4958.988011 | 10571.76558 | 9554.421648 | 9193.738483 | 7828.597594 | 5700.802607 | 2541.116195 | 7080.174469 | 6773.607645 | 5785.956504 | 4091.321737 | 2167.706045 | 1001.970572
TX FM324 | WNF | In-service | Wax | Sasobit | Sec3 #3 | 7.8 | 25089.91 | 24712.57 | 23250.43 | 22487.16 | 21163.66 | 20064.71 | 22009.49 | 21482.79 | 21052.16 | 20793.33 | 17918.24 | 13795.19 | 17839.39 | 17610.07 | 16931.31 | 15899.96 | 13765.3 | 9596.08 | 15205.94 | 14285.66 | 13183.53 | 12275.66 | 9261.867 | 4646.596 | 11718.89 | 10183.08 | 9527.5 | 6888.915 | 4688.653 | 2105.192 | 6994.046 | 5417.668 | 4830.721 | 3360.363 | 1846.023 | 987.4875
TX FM324 | WNF | In-service | Wax | Sasobit | Average | 7.633333 | 24878.89 | 24471.96 | 23973.58 | 23749.54 | 22004.16 | 19814.51 | 21810.9 | 21197.86 | 21103.77 | 20589.51 | 18177.32 | 14253.93 | 18775.59 | 18073.35 | 17768.46 | 16429.13 | 14007.95 | 10111.41 | 14625.26 | 13724.71 | 12671.22 | 11631.77 | 8606.865 | 4717.765 | 11039.86 | 9803.273 | 9123.628 | 7135.897 | 4991.894 | 2416.606 | 7106.136 | 6059.004 | 5359.562 | 3767.427 | 1995.355 | 970.1462
TX FM324 | WNF | In-service | Chemical | Evotherm | Sec1 #3 | 6.7 | 23498.81 | 23727.42 | 22770.14 | 22723.5 | 20911.78 | 18113.86 | 21990.09 | 20933.91 | 20741.56 | 20003.5 | 17897.84 | 14798.66 | 18964.56 | 18042.09 | 17881.58 | 16078.11 | 13410.08 | 10170.4 | 14699.47 | 13733.15 | 13423.12 | 12248.71 | 9395.842 | 6304.577 | 11185.24 | 10649.74 | 9497.421 | 7727.084 | 5009.8 | 2646.753 | 5760.136 | 4952.617 | 4193.017 | 3180.966 | 1634.353 | 664.1275
TX FM324 | WNF | In-service | Chemical | Evotherm | Sec2 #4 | 7.4 | 26895.61 | 25681.55 | 24819.74 | 24189.51 | 22439.41 | 18368.39 | 24741.05 | 24461.13 | 24537.16 | 22442.81 | 19470.74 | 14011.97 | 19713.45 | 19361.79 | 18303.22 | 16231.72 | 13003.76 | 9382.499 | 13440.81 | 11393 | 10923.4 | 9521.887 | 7777.895 | 4540.214 | 10863.17 | 9783.636 | 8209.952 | 7107.392 | 5088.372 | 2780.363 | 4383.641 | 4032.433 | 3417.13 | 2524.641 | 1433.043 | 762.3578
TX FM324 | WNF | In-service | Chemical | Evotherm | Sec3 #1 | 6.2 | 27869.66 | 27152.65 | 27024.24 | 26206.78 | 24070.63 | 19501.83 | 25050.81 | 24752.23 | 24664.4 | 23706.92 | 20807.21 | 16033.1 | 21900.03 | 21063.79 | 20297.83 | 19454.71 | 15893.86 | 11106.58 | 17596.98 | 16659.69 | 16625.81 | 13811.9 | 10195.88 | 6642.327 | 14536.24 | 12720.57 | 11745.8 | 9451.356 | 5930.786 | 2588.792 | 6848.971 | 5629.61 | 4742.375 | 3255.778 | 1641.041 | 617.643
TX FM324 | WNF | In-service | Chemical | Evotherm | Average | 6.766667 | 26088.03 | 25520.54 | 24871.37 | 24373.26 | 22473.94 | 18661.36 | 23927.32 | 23382.42 | 23314.37 | 22051.08 | 19391.93 | 14947.91 | 20192.68 | 19489.22 | 18827.54 | 17254.85 | 14102.57 | 10219.83 | 15245.75 | 13928.61 | 13657.45 | 11860.83 | 9123.205 | 5829.039 | 12194.89 | 11051.32 | 9817.726 | 8095.277 | 5342.986 | 2671.969 | 5664.25 | 4871.553 | 4117.507 | 2987.128 | 1569.479 | 681.3761
TX FM324 | WNF | In-service | Water-containing | Advera | Sec1 #1 | 8.6 | 19627.86 | 18941.03 | 18369.89 | 18198.19 | 17141.48 | 13975.57 | 18770.7 | 18473.75 | 17546.58 | 16728.36 | 14850.18 | 11869.45 | 17549.98 | 16277.51 | 15933.26 | 14466.21 | 12380.48 | 8791.581 | 14858.28 | 14159.7 | 13569.09 | 12004.49 | 8535.251 | 5796.564 | 10936.72 | 9542.676 | 8828.502 | 7079.778 | 4854.866 | 2696.93 | 5455.349 | 4565.34 | 4137.436 | 3080.771 | 1519.593 | 692.9655
TX FM324 | WNF | In-service | Water-containing | Advera | Sec2 #3 | 8.8 | 21453.19 | 20930.42 | 20859.6 | 20201.02 | 19096.78 | 16034.79 | 19300.91 | 18890.7 | 18380.68 | 17528.85 | 15805.07 | 13360.84 | 15849.02 | 15020.04 | 14267.05 | 13637.53 | 11054 | 8487.933 | 10720.03 | 10270 | 9483.079 | 7974.322 | 6078.26 | 3885.963 | 8325.94 | 7175.927 | 6517.477 | 5103.613 | 3510.192 | 1957.152 | 4581.31 | 3847.311 | 3257.329 | 2306.291 | 1120.905 | 446.8371
TX FM324 | WNF | In-service | Water-containing | Advera | Sec3 #1 | 9.1 | 20007.89 | 19716.15 | 19058.94 | 18802.95 | 17668.03 | 16300.02 | 19383 | 18478.16 | 17902.69 | 17334.22 | 15795.9 | 13094.94 | 14949.84 | 13674.1 | 13486.95 | 13316.44 | 11051.6 | 8339.773 | 11567.42 | 11419.56 | 10394.26 | 9264.627 | 6796.273 | 4482.201 | 8027.082 | 7133.831 | 6271.911 | 5653.79 | 3684.687 | 1850.327 | 4770.331 | 4448.693 | 3780.495 | 2196.262 | 1245.404 | 540.0051
TX FM324 | WNF | In-service | Water-containing | Advera | Average | 8.833333 | 20362.98 | 19862.53 | 19429.48 | 19067.39 | 17968.76 | 15436.79 | 19151.54 | 18614.21 | 17943.32 | 17197.14 | 15483.72 | 12775.08 | 16116.28 | 14990.55 | 14562.42 | 13806.73 | 11495.36 | 8539.762 | 12381.91 | 11949.75 | 11148.81 | 9747.813 | 7136.595 | 4721.576 | 9096.581 | 7950.811 | 7205.963 | 5945.727 | 4016.582 | 2168.136 | 4935.664 | 4287.115 | 3725.087 | 2527.775 | 1295.301 | 559.9359
TX FM324 | WNF | In-service | Chemical | Rediset | Sec1 #3 | 8.2 | 22624.57 | 22492.05 | 22216.22 | 21964.24 | 20542.79 | 17707.15 | 20880.66 | 20099.06 | 19930.72 | 18796.95 | 17478.08 | 14429 | 18975.57 | 17844.75 | 17315.09 | 16666.29 | 14379.39 | 10752.5 | 15733.9 | 14532.97 | 13996.71 | 12835.29 | 10270.43 | 6840.667 | 13227.15 | 11681.99 | 11060.58 | 9025.127 | 6910.068 | 4026.176 | 7055.85 | 6073.272 | 5204.878 | 4206.364 | 2472.221 | 1121.168
TX FM324 | WNF | In-service | Chemical | Rediset | Sec2 #4 | 10.1 | 22932.94 | 22890.73 | 22214.78 | 21759.13 | 20153.52 | 18749.24 | 19167.05 | 18555.61 | 18971.68 | 18314.56 | 16466.55 | 13606.43 | 18352.32 | 17583.54 | 17094.28 | 16113.47 | 14320.85 | 10558.4 | 12272.84 | 11711.76 | 10786.76 | 9936.445 | 7965.279 | 4963.399 | 11743.02 | 11597.97 | 10488.88 | 8107.483 | 6270.301 | 3708.826 | 6188.458 | 5830.642 | 4665.812 | 3725.081 | 2240.275 | 840.4421
TX FM324 | WNF | In-service | Chemical | Rediset | Sec3 #2 | 7.6 | 20165.98 | 19393.03 | 18752.76 | 17894.92 | 16299.26 | 12670.81 | 18219.94 | 17261.26 | 17162.16 | 16246.07 | 15449.72 | 12789.81 | 17065.4 | 16786.22 | 15739.68 | 14333.92 | 12933.03 | 9393.193 | 12207.24 | 10963.75 | 11344.86 | 8960.276 | 7149.972 | 4590.511 | 11216.91 | 10741.89 | 10260.14 | 8144.287 | 5513.085 | 3273.741 | 7797.404 | 6519.017 | 5692.165 | 4219.259 | 2293.744 | 1189.042
TX FM324 | WNF | In-service | Chemical | Rediset | Average | 8.633333 | 21907.83 | 21591.94 | 21061.26 | 20539.43 | 18998.52 | 16375.73 | 19422.55 | 18638.64 | 18688.19 | 17785.86 | 16464.78 | 13608.41 | 18131.1 | 17404.84 | 16716.35 | 15704.56 | 13877.76 | 10234.69 | 13404.66 | 12402.83 | 12042.78 | 10577.34 | 8461.894 | 5464.859 | 12062.36 | 11340.61 | 10603.2 | 8425.632 | 6231.151 | 3669.581 | 7013.904 | 6140.977 | 5187.619 | 4050.235 | 2335.413 | 1050.217
LA 3121-15%RAP | WNF | In-service | HMA | HMA | Sec1 #1 | 5.859777 | 24668.14 | 23709.59 | 23626.75 | 23008.43 | 21242.29 | 19684.91 | 22857.07 | 21407.51 | 20704.18 | 18599.45 | 15591.63 | 9942.337 | 17835.5 | 16217.52 | 15752.47 | 13774.6 | 9917.285 | 5585.722 | 12645.11 | 11142.78 | 10260.92 | 8080.655 | 5096.794 | 2617.459 | 9121.428 | 7916.862 | 6826.823 | 4686.411 | 2265.56 | 1582.588 | 5824.121 | 4761.525 | 4279.593 | 2323.107 | 730.7645 | 231.5149
LA 3121-15%RAP | WNF | In-service | HMA | HMA | Sec2 #3 | 6.07052 | 25774.45 | 25340.98 | 23664.06 | 23472.1 | 22350.05 | 17455.88 | 22665.5 | 21576.33 | 21261.43 | 19681.01 | 16779.66 | 12213.91 | 16307.51 | 15965.6 | 16074.39 | 15990.13 | 11731.16 | 7812.328 | 12931.01 | 9958.828 | 8753.536 | 7090.174 | 5450.318 | 2372.996 | 7722.851 | 6293.076 | 5581.449 | 3839.408 | 2121.294 | 1205.672 | 3553.301 | 2925.624 | 2382.783 | 1477.806 | 629.9424 | 240.7422
LA 3121-15%RAP | WNF | In-service | HMA | HMA | Sec3 #3 | 6.511767 | 23799.99 | 23457.87 | 23218.03 | 20175.02 | 18409.52 | 14898.32 | 21105.59 | 21424.34 | 19893.13 | 18181.67 | 16073.38 | 13124.76 | 18220.75 | 17150.84 | 15783.24 | 14807.91 | 11163.27 | 7690.717 | 12337.3 | 11277.31 | 10797.7 | 8908.759 | 6568.856 | 3694.102 | 9563.031 | 8177.952 | 7230.035 | 5556.838 | 3436.618 | 1972.905 | 4244.062 | 3893.913 | 2829.837 | 2087.345 | 931.9527 | 500.5092
LA 3121-15%RAP | WNF | In-service | HMA | HMA | Average | 6.147355 | 24747.53 | 24169.48 | 23502.95 | 22218.52 | 20667.29 | 17346.37 | 22209.39 | 21469.4 | 20619.58 | 18820.71 | 16148.22 | 11760.34 | 17454.59 | 16444.65 | 15870.03 | 14857.54 | 10937.24 | 7029.589 | 12637.81 | 10792.97 | 9937.386 | 8026.529 | 5705.323 | 2894.853 | 8802.437 | 7462.63 | 6546.102 | 4694.219 | 2607.824 | 1587.055 | 4540.495 | 3860.354 | 3164.071 | 1962.753 | 764.2199 | 324.2554
LA 3121-15%RAP | WNF | In-service | Chemical | Evotherm | Sec1 #2 | 5.442933 | 23204.91 | 22772.07 | 22134.52 | 20549.29 | 19236.12 | 14504.28 | 20236.78 | 19470.13 | 19021.98 | 16765.56 | 14736.65 | 10667 | 16902.75 | 15951.31 | 15014.06 | 12965.76 | 10604.49 | 6897.342 | 12721.92 | 11343.47 | 10071.94 | 8226.583 | 5818.876 | 3431.335 | 9476.181 | 8263.532 | 6902.293 | 5682.66 | 3133.386 | 1528.964 | 3746.054 | 3271.244 | 2649.316 | 1739.542 | 857.0182 | 372.2805
LA 3121-15%RAP | WNF | In-service | Chemical | Evotherm | Sec2 #2 | 4.33758 | 24415.5 | 22565.27 | 20852.35 | 20820.95 | 18080.44 | 14149.78 | 22866.26 | 20418.7 | 19670.08 | 17066.03 | 13819.5 | 9861.936 | 15651.19 | 13506.73 | 12686.26 | 10964.93 | 8308.389 | 5368.487 | 12361.56 | 10632.88 | 9700.668 | 8150.538 | 5223.266 | 2645.455 | 10027.96 | 7970.374 | 6839.196 | 4324.526 | 2101.314 | 1446.567 | 4072 | 3375 | 2486 | 1535 | 614 | 252
LA 3121-15%RAP | WNF | In-service | Chemical | Evotherm | Sec3 #3 | 6.392035 | 24562.43 | 23150.22 | 22928.15 | 22664.97 | 20796.65 | 15110.77 | 20765.78 | 19738.13 | 18394.05 | 17360.3 | 15502.41 | 11456.41 | 16343.22 | 16207.48 | 16434.77 | 14478.01 | 10640.65 | 7866.866 | 11935.12 | 11150.32 | 9900.161 | 8719.89 | 6381.159 | 3699.293 | 10199.77 | 8605.863 | 7628.892 | 6146.222 | 3477.873 | 1774.253 | 3961.565 | 3755.812 | 3059.862 | 2005.922 | 933.0364 | 400.0633
LA 3121-15%RAP | WNF | In-service | Chemical | Evotherm | Average | 5.390849 | 24060.95 | 22829.18 | 21971.67 | 21345.07 | 19371.07 | 14588.28 | 21289.61 | 19875.65 | 19028.7 | 17063.96 | 14686.19 | 10661.78 | 16299.05 | 15221.84 | 14711.7 | 12802.9 | 9851.179 | 6710.898 | 12339.53 | 11042.22 | 9890.923 | 8365.671 | 5807.767 | 3258.694 | 9901.303 | 8279.923 | 7123.46 | 5384.469 | 2904.191 | 1583.262 | 3926.54 | 3467.352 | 2731.726 | 1760.155 | 801.3516 | 341.4479
LA 3121-30%RAP | WNF | In-service | Chemical | Evotherm | Sec1 #2 | 5.503659 | 30006.94 | 29870.89 | 30416.72 | 28049.78 | 22543.07 | 16081.8 | 27150.32 | 23371.01 | 24966.43 | 22114.26 | 18956.53 | 12890.91 | 19350.75 | 17564.18 | 17305.56 | 15058.48 | 12024.71 | 7638.687 | 14171.86 | 12433.51 | 11737.85 | 9483.034 | 6163.465 | 3024.824 | 7644.739 | 6359.586 | 5431.494 | 3684.326 | 2003.261 | 933.5318 | 3093.629 | 2572.662 | 2088.706 | 1253.264 | 515.9934 | 238.3382
LA 3121-30%RAP | WNF | In-service | Chemical | Evotherm | Sec2 #5 | 5.115647 | 25752.5 | 24328.83 | 23866.16 | 22897.67 | 20003.66 | 14961.97 | 22747.99 | 20430.73 | 20192.34 | 18764.24 | 14991.25 | 10682.43 | 19315.95 | 16982.58 | 16793.38 | 14120.83 | 10562.6 | 7045.447 | 12746.82 | 11551.43 | 9928.547 | 7714.678 | 4607.077 | 2299.27 | 7300.41 | 6152.433 | 5356.108 | 3672.638 | 1785.33 | 665.123 | 2295.539 | 1769.462 | 1371.111 | 811.0085 | 347.171 | 177.5612
LA 3121-30%RAP | WNF | In-service | Chemical | Evotherm | Sec3 #6 | 3.908532 | 29157.92 | 28182.86 | 27183.06 | 25366.62 | 22905.11 | 19448 | 26323.92 | 26568.5 | 28354.01 | 24028.92 | 20040.98 | 13217.67 | 22541.52 | 22546.64 | 20506.16 | 15584.38 | 10250.84 | 5554.468 | 16678.69 | 15366.92 | 14642.78 | 12222.26 | 6793.909 | 3435.502 | 8474.787 | 7589.658 | 6448.49 | 4819.246 | 2460.271 | 1097.06 | 4494.667 | 3799.52 | 2920.293 | 2111.587 | 1114.701 | 550.1206
LA 3121-30%RAP | WNF | In-service | Chemical | Evotherm | Average | 4.842613 | 28305.79 | 27460.86 | 27155.31 | 25438.02 | 21817.28 | 16830.59 | 25407.41 | 23456.74 | 24504.26 | 21635.8 | 17996.25 | 12263.67 | 20402.74 | 19031.13 | 18201.7 | 14921.23 | 10946.05 | 6746.201 | 14532.46 | 13117.28 | 12103.06 | 9806.656 | 5854.817 | 2919.865 | 7806.645 | 6700.559 | 5745.364 | 4058.736 | 2082.954 | 898.5717 | 3294.612 | 2713.881 | 2126.703 | 1391.953 | 659.2885 | 322.0067
LA 116 | WNF | In-service | HMA | HMA | Sec1 #1 | 3.4 | 30561.94 | 28942.49 | 25843.61 | 26846.89 | 22206.66 | 16712.59 | 25997.81 | 25211.53 | 24279.28 | 21134.55 | 17060.4 | 12867.3 | 20449.18 | 20610.64 | 17514.03 | 17016.38 | 13984.48 | 11621.69 | 16452.79 | 14270.8 | 13490.11 | 13767.49 | 14596.91 | 5584.011 | 11594.26 | 10058.75 | 9010.208 | 7555.661 | 5276.475 | 1927.888 | 9179.313 | 7990.192 | 7155.733 | 4592.518 | 2415.004 | 986.83
LA 116 | WNF | In-service | HMA | HMA | Sec2 #2 | 6.1 | 29010.01 | 26941.08 | 26180.6 | 24738.52 | 21753.85 | 18036.24 | 24257.27 | 22746.85 | 21040.71 | 18961.6 | 16395.64 | 12237.2 | 20455.28 | 18817.01 | 17681.93 | 16296.61 | 13156.05 | 9270.826 | 14550.04 | 13603.98 | 12489.16 | 10723.89 | 8498.091 | 5350.982 | 11687.57 | 9550.312 | 8644.982 | 7720.613 | 5231.312 | 1993.049 | 7829.354 | 6983.927 | 5106.366 | 3734.512 | 1677.454 | 654.1945
LA 116 | WNF | In-service | HMA | HMA | Sec3 #3 | 6.6 | 27261.41 | 25661.27 | 23760.52 | 22743.07 | 20610.27 | 17409.26 | 24164.09 | 22617.54 | 19808.77 | 18208.17 | 16037.66 | 12548.33 | 19932.41 | 18814.64 | 16782.47 | 15736.06 | 12655.78 | 8642.372 | 14671.37 | 12348.07 | 11126.99 | 9578.594 | 8246.987 | 4720.968 | 11506.91 | 9386.138 | 8540.185 | 7264.979 | 4770.271 | 2361.146 | 7878.922 | 6000.96 | 4791.329 | 3682.992 | 1934.324 | 745.952
LA 116 | WNF | In-service | HMA | HMA | Average | 5.366667 | 28944.45 | 27181.61 | 25261.58 | 24776.16 | 21523.59 | 17386.03 | 24806.39 | 23525.31 | 21709.59 | 19434.77 | 16497.9 | 12550.94 | 20278.96 | 19414.1 | 17326.14 | 16349.68 | 13265.44 | 9844.964 | 15224.74 | 13407.62 | 12368.75 | 11356.66 | 10447.33 | 5218.654 | 11596.25 | 9665.067 | 8731.792 | 7513.751 | 5092.686 | 2094.028 | 8295.863 | 6991.693 | 5684.476 | 4003.34 | 2008.927 | 795.6588
LA 116 | WNF | In-service | Water-based | Foam | Sec1 #2 | 7.4 | 26005.07 | 25277.62 | 24966.8 | 24920.84 | 23009.31 | 19216.65 | 23619.01 | 22932.62 | 23215.46 | 21667.16 | 18843.1 | 15298.62 | 20197.61 | 19487.1 | 19009.08 | 17320.42 | 14491.62 | 11102.84 | 15511.04 | 13845.02 | 12715.03 | 11338.54 | 9001.764 | 6204.771 | 10322.71 | 8803.136 | 7914.415 | 6352.331 | 4050.28 | 2110.759 | 5347.466 | 5049.494 | 4195.404 | 2956.287 | 1585.081 | 672.571
LA 116 | WNF | In-service | Water-based | Foam | Sec2 #1 | 6.1 | 29648.42 | 27818.98 | 27075.15 | 27413.05 | 24513.2 | 20150.49 | 28001.25 | 25971.98 | 24491.72 | 23177.28 | 22140.7 | 16036 | 19511.33 | 17758.3 | 17417.49 | 15868.04 | 13129.77 | 10187.4 | 16889.24 | 16158.34 | 14466.52 | 12229.15 | 9691.401 | 5856.056 | 12220.24 | 10529.49 | 8629.068 | 7764.644 | 5093.441 | 2706.402 | 6102.05 | 5491.845 | 4724.314 | 2237.867 | 1239.547 | 632.8996
LA 116 | WNF | In-service | Water-based | Foam | Sec3 #2 | 6 | 29521.05 | 28134.29 | 28431.36 | 26028.36 | 24487.64 | 21040.72 | 27901.11 | 24837.71 | 24216.61 | 22201.25 | 19756.91 | 15342.73 | 19041.56 | 17383.37 | 16827.28 | 15816.19 | 13562.24 | 10217.22 | 15921.62 | 13596.08 | 13686.88 | 11297.07 | 8682.922 | 5496.625 | 12411.89 | 10547.81 | 8740.45 | 7146.402 | 4711.516 | 2556.159 | 5769.444 | 5627.131 | 4250.612 | 3104.157 | 1462.934 | 585.8506
LA 116 | WNF | In-service | Water-based | Foam | Average | 6.5 | 28391.51 | 27076.96 | 26824.44 | 26120.75 | 24003.38 | 20135.95 | 26507.12 | 24580.77 | 23974.6 | 22348.56 | 20246.9 | 15559.11 | 19583.5 | 18209.59 | 17751.28 | 16334.88 | 13727.88 | 10502.48 | 16107.3 | 14533.15 | 13622.81 | 11621.59 | 9125.362 | 5852.484 | 11651.61 | 9960.146 | 8427.978 | 7087.792 | 4618.412 | 2457.773 | 5739.653 | 5389.49 | 4390.11 | 2766.104 | 1429.187 | 630.4404
LA 3191 | WNF | In-service | HMA | HMA | Sec1 #1 | 4.1 | 36201.21 | 33944.26 | 32903.36 | 31707.96 | 28880.07 | 22673.66217 | 31378.44 | 29649.64 | 28227.18 | 24322.63 | 20806.07 | 15929.48 | 27065.89 | 21725.55 | 22442.56 | 19227.09 | 15811.22 | 10283.42 | 16237.92 | 13811.28 | 12138.99 | 10734.19 | 8472.479 | 5316.582 | 11068.23 | 10146.03 | 8614.792 | 6777.824 | 4794.437 | 2485.533 | 4134.115 | 3576.515 | 3060.018 | 1933.203 | 886.7455 | 345.253
LA 3191 | WNF | In-service | HMA | HMA | Sec2 #3 | 5.9 | 33263.01 | 33127.11 | 31163.94 | 30722 | 27502.81 | 22206.27 | 30404.26 | 28510.42 | 28185.89 | 27348.73 | 20626.62 | 15326.46 | 25771.53 | 25078.67 | 22333.77 | 20543.88 | 17430.71 | 12627.27 | 19000.51 | 20656.8 | 16252.38 | 14312.72 | 11411.14 | 6427.119 | 8842.739 | 7637.727 | 6532.117 | 5685.134 | 3412.938 | 1550.564 | 5104.082 | 4569.382 | 3738.134 | 2370.81 | 1119.947 | 453.5398
LA 3191 | WNF | In-service | HMA | HMA | Sec3 #3 | 4.5 | 34749.1 | 30520.41 | 29424.88 | 28410.72 | 25810.2 | 20065.04 | 30901.57 | 26969.88 | 24855 | 24892.32 | 20969.47 | 16446.79 | 26067.5 | 24517.53 | 22504.63 | 20497.44 | 17367.3 | 12569.9 | 19973.31 | 17827.62 | 16869.93 | 14577.2 | 10684.48 | 6363.21 | 11147.51 | 9058.667 | 7743.338 | 6310.454 | 4586.466 | 2314.03 | 4469.842 | 3831.805 | 2958.54 | 1962.423 | 881.9434 | 399.1645
LA 3191 | WNF | In-service | HMA | HMA | Average | 4.833333 | 34737.77 | 32530.59 | 31164.06 | 30280.23 | 27397.69 | 21648.32 | 30894.76 | 28376.65 | 27089.36 | 25521.22 | 20800.72 | 15900.91 | 26301.64 | 23773.91 | 22426.99 | 20089.47 | 16869.74 | 11826.86 | 18403.91 | 17431.9 | 15087.1 | 13208.04 | 10189.37 | 6035.637 | 10352.83 | 8947.475 | 7630.083 | 6257.804 | 4264.614 | 2116.709 | 4569.346 | 3992.567 | 3252.231 | 2088.812 | 962.8785 | 399.3191
LA 3191 | WNF | In-service | Water-based | Foam | Sec1 #2 | 1.8 | 32422.09 | 31246.12 | 30553.12 | 30438 | 27918.11 | 20298.43 | 31306.61 | 28641.95 | 27534.03 | 25991.3 | 22474.41 | 15732.79 | 22777.57 | 21048.26 | 20254.43 | 18798.07 | 15715.07 | 10470.62 | 16518.58 | 13039.78 | 12249.56 | 10920.54 | 8017.16 | 5560.903 | 11401.5 | 10167.07 | 8807.005 | 6527.748 | 3644.157 | 1477.242 | 6506.688 | 5614.428 | 4431.686 | 2781.68 | 1357.067 | 845.3715
LA 3191 | WNF | In-service | Water-based | Foam | Sec2 #3 | 3.2 | 36053.77 | 34178.16 | 31351.23 | 29725.15773 | 26941.57 | 20445.67 | 34278.54 | 31226.12 | 29064.36 | 27668.69 | 24639.17 | 17822.58 | 23764.37 | 22772.12 | 21888.65 | 18620.27 | 15670.27 | 10092.92 | 15450.65 | 14175.3 | 13202.4 | 11429.75 | 8862.413 | 4995.1 | 10962.01 | 9267.139 | 8246.216 | 6327.682 | 4436.109 | 2114.521 | 5627.703 | 5122.777 | 4780.305 | 2928.204 | 1349.546 | 728.2858
LA 3191 | WNF | In-service | Water-based | Foam | Sec3 #3 | 4.1 | 35372.77 | 33774.93 | 31297.81 | 31593.79 | 27381.65 | 21566.96 | 29595.63 | 27759.84 | 27892.98 | 24781.72 | 20528.64 | 14362.22 | 24238.96 | 22518.18 | 21427.01 | 18786.61 | 15416.33 | 9834.729 | 15769.11 | 14575.87 | 13158.4 | 10764.9 | 7609.127 | 6476.677 | 9060.265 | 7979.447 | 7531.434 | 5731.892 | 3896.608 | 2638.389 | 4403.98 | 3622.279 | 3657.397 | 2556.94 | 1504.799 | 882.6076
LA 3191 | WNF | In-service | Water-based | Foam | Average | 3.033333 | 34616.21 | 33066.4 | 31067.38 | 30585.65 | 27413.77 | 20770.36 | 31726.93 | 29209.3 | 28163.79 | 26147.24 | 22547.41 | 15972.53 | 23593.63 | 22112.85 | 21190.03 | 18734.99 | 15600.56 | 10132.76 | 15912.78 | 13930.32 | 12870.12 | 11038.4 | 8162.9 | 5677.56 | 10474.59 | 9137.886 | 8194.885 | 6195.774 | 3992.291 | 2076.717 | 5512.79 | 4786.494 | 4289.796 | 2755.608 | 1403.804 | 818.755
NV | DF | In-service | HMA | HMA | Sec1 #3 | 2.1 | 23478.07 | 23027.72 | 22697.12 | 21449.5 | 18211.51 | 13773.76 | 19720.57 | 18730.56 | 17973.03 | 15925.31 | 12667.17 | 8293.52 | 15787.27 | 14435.5 | 13157.26 | 10505.17 | 6765.651 | 3727.913 | 8823.256 | 7121.516 | 6395.356 | 5713.83 | 2795.734 | 1072.082 | 5186.46 | 4020.858 | 3206.322 | 2001.785 | 1001.801 | 557.9306 | 2143.906 | 1652.278 | 1264.67 | 732.839 | 382.6776 | 252.406
NV | DF | In-service | HMA | HMA | Sec2 #5 | 2.5 | 24903.63 | 24587.55 | 23416.95 | 22524.43 | 19199.77 | 14333.51 | 21138.58 | 19305.37 | 18820.52 | 16250.48 | 12393.97 | 8926.879 | 15285.34 | 14222.09 | 13183.98 | 10777.36 | 7558.51 | 4334.542 | 10271.98 | 9226.648 | 7778.173 | 5767.643 | 3414.015 | 1890.052 | 5916.555 | 4728.018 | 3681.14 | 2397.267 | 1319.884 | 739.4416 | 2021.753 | 1593.319 | 1189.282 | 724.3843 | 413.2456 | 329.5626
NV | DF | In-service | HMA | HMA | Sec3 #2 | 1.4 | 22268.63 | 21372.74 | 21320.7 | 20077.71 | 16422.6 | 12479.29 | 21757.02 | 20097.42 | 19589.89 | 17527.38 | 14399.23 | 8857.398 | 17897.88 | 16164.35 | 15138.19 | 11773.84 | 7685.685 | 3932.066 | 11371.12 | 9465.35 | 8409.674 | 6389.465 | 3371.58 | 1415.737 | 5851.065 | 4654.392 | 3854.238 | 2319.834 | 1067.007 | 473.3875 | 1625.061 | 1171.701 | 849.3896 | 475.7095 | 244.5092 | 184.0771
NV | DF | In-service | HMA | HMA | Average | 2 | 23550.11 | 22996 | 22478.26 | 21350.55 | 17944.62 | 13528.86 | 20872.06 | 19377.78 | 18794.48 | 16567.72 | 13153.45 | 8692.599 | 16323.5 | 14940.65 | 13826.48 | 11018.79 | 7336.615 | 3998.174 | 10155.45 | 8604.505 | 7527.734 | 5956.979 | 3193.776 | 1459.29 | 5651.36 | 4467.756 | 3580.567 | 2239.629 | 1129.564 | 590.2532 | 1930.24 | 1472.433 | 1101.114 | 644.3109 | 346.8108 | 255.3486
NV | DF | In-service | Water-based | Foam | Sec1 #3 | 4.4 | 19799.72 | 18924.49 | 18911.25 | 17338.39 | 14597.89 | 11543.47 | 17736.75 | 16776.61 | 15542.39 | 14486.37 | 11268.16 | 7809.158 | 13313.74 | 12688 | 11974.78 | 10066.97 | 6678.126 | 3893.868476 | 8992.064 | 8113.308 | 6939.995 | 4899.802 | 2787.431 | 1592.824281 | 3679.982 | 2932.035 | 2326.654 | 1593.519 | 821.3852 | 506.7448 | 1775.225 | 1271.571 | 921.8519 | 562.7264 | 252.4578 | 136.7929
NV | DF | In-service | Water-based | Foam | Sec2 #3 | 2.9 | 20274.05 | 19649.85 | 20123.91 | 18855.71 | 16311.66 | 12674.22 | 17649.73 | 16549.3 | 16373.48 | 14377.97 | 11655.58 | 8171.128 | 13871.23 | 12701.74 | 12277.21 | 10429.9 | 7328.587 | 4356.036 | 9700.992 | 8281.928 | 7763.275 | 5765.253 | 3514.447 | 1857.761 | 6183.333 | 5003.898 | 4098.068 | 2886.067 | 1441.09 | 571.2225 | 1869.077 | 1387.353 | 1090.949 | 675.4927 | 398.5301 | 278.5678
NV | DF | In-service | Water-based | Foam | Sec3 #3 | 2.8 | 18536.99 | 17826.19 | 17625.81 | 16493.05 | 14440.67 | 11483.02 | 16484.83 | 15301.94 | 14420.74 | 13104.45 | 10828.89 | 7887.909 | 14003.37 | 13321.69 | 12322.88 | 9958.403 | 7133.5 | 4120.904 | 10120.35 | 8500.194 | 7355.924 | 2849.334 | 3427.936 | 1737.655 | 5815.707 | 4839.547 | 4140.84 | 2849.334 | 1554.232 | 789.2513 | 1793.418 | 1503.22 | 1162.368 | 700.3231 | 360.1741 | 210.9263
NV | DF | In-service | Water-based | Foam | Average | 3.366667 | 19536.92 | 18800.17 | 18886.99 | 17562.38 | 15116.74 | 11900.24 | 17290.44 | 16209.28 | 15445.54 | 13989.6 | 11250.88 | 7956.065 | 13729.44 | 12903.81 | 12191.62 | 10151.76 | 7046.738 | 4123.603 | 9604.468 | 8298.477 | 7353.065 | 4504.796 | 3243.272 | 1729.414 | 5226.34 | 4258.493 | 3521.854 | 2442.973 | 1272.236 | 622.4062 | 1812.573 | 1387.381 | 1058.39 | 646.1807 | 337.054 | 208.7623
IL 147 | WF | In-service | HMA | HMA | Sec1 #3 | 7.5 | 29440.84 | 29413.7 | 27790.82 | 27658.1 | 25891.01 | 20658.62 | 28204.44 | 26913.22 | 27029.67 | 23134.02 | 21475.35 | 17178.67 | 25923.96 | 22150.48 | 22182.32 | 18286.46 | 15633.55 | 10986.82 | 15671.59 | 13402.38 | 12722.45 | 11602.04 | 7849.02 | 4394.456 | 6479.666 | 5601.514 | 4729.407 | 3717.123 | 2057.004 | 935.4745 | 2338.767 | 1850.774 | 1608.653 | 882.0705 | 288.3764 | 103.5398
IL 147 | WF | In-service | HMA | HMA | Sec2 #1 | 5.7 | 30153 | 29425.15 | 28738.56 | 26983.45 | 25158.14 | 21624.46 | 28910.36 | 25840.14 | 23850.62 | 23123.7 | 20938.85 | 17266.03 | 23458.17 | 22874.28 | 21054.69 | 18564.25 | 15740.67 | 10298.94 | 20694.1 | 18262.48 | 16744.09 | 13596.25 | 10731.5 | 5290.753 | 9047.234 | 8565.253 | 6854.622 | 5356.015 | 3087.894 | 978.9252 | 2780.812 | 2363.683 | 1938.542 | 1054.813 | 333.1728 | 105.8942
IL 147 | WF | In-service | HMA | HMA | Sec3 #2 | 6.7 | 30283.37 | 28976.44 | 28523.84 | 27433.83 | 27063.99 | 22699.01 | 25681.25 | 24464.91 | 23741.55 | 23865.13 | 21889.4 | 16610.88 | 23719.99 | 24061.39 | 22407.21 | 22605.28 | 17796.66 | 12034.43 | 21016.31 | 18017.86 | 16579.73 | 15371.63 | 10964.38 | 5534.759 | 10049.85 | 7958.117 | 6781.549 | 5003.272 | 2819.055 | 1326.565 | 2671.62 | 2372.531 | 1716.655 | 1073.414 | 555.041 | 155.302
IL 147 | WF | In-service | HMA | HMA | Average | 6.633333 | 29959.07 | 29271.76 | 28351.08 | 27358.46 | 26037.71 | 21660.7 | 27598.68 | 25739.42 | 24873.95 | 23374.29 | 21434.53 | 17018.53 | 24367.37 | 23028.71 | 21881.41 | 19818.66 | 16390.29 | 11106.73 | 19127.34 | 16560.91 | 15348.76 | 13523.3 | 9848.301 | 5073.323 | 8525.585 | 7374.961 | 6121.859 | 4692.136 | 2654.651 | 1080.321 | 2597.066 | 2195.663 | 1754.617 | 1003.433 | 392.1967 | 121.5787
IL 147 | WF | In-service | Water-based | Astec DBG | Sec1 #1 | 8.7 | 30425.81 | 30410.18 | 30335.88 | 29097.95 | 28771.12 | 24069.75 | 24406.82 | 24548.31 | 25004.99 | 26338.57 | 21086.75 | 15452.94 | 22800.78 | 21640.56 | 20889.41 | 19140.19 | 14489.41 | 8518.159 | 17717.65 | 16470.16 | 15678.93 | 13863.34 | 8311.576 | 3915.902 | 8116.609 | 6749.406 | 6178.948 | 4731.967 | 2512.09 | 959.7345 | 2473.288 | 2233.268 | 1671.739 | 941.9345 | 352.2956 | 105.8738
IL 147 | WF | In-service | Water-based | Astec DBG | Sec2 #4 | 7.3 | 31194.96 | 29785.6 | 29710.91 | 29519.23 | 27539.47 | 20413.51 | 28594.77 | 27397.46 | 26763.41 | 26582.79 | 22673.87 | 17067.79 | 25256.62 | 24798.03 | 24752.57 | 23997.7 | 16876.49 | 10916.23 | 19388.14 | 17984.33 | 16248.37 | 15182.56 | 9074.052 | 4768.675 | 6629.849 | 5753.056 | 4939.479 | 3645.335 | 1981.456 | 811.8309 | 2116.227 | 1784.534 | 1331.218 | 737.4263 | 282.7965 | 116.5592
IL 147 | WF | In-service | Water-based | Astec DBG | Sec3 #3 | 9 | 29635.5 | 28404.94 | 28167.11 | 27671.01 | 25521.33 | 20001.1 | 25868.46 | 24697.66 | 24668.17 | 23557.55 | 20617.77 | 16088.43 | 22692.19 | 21448.22 | 20111.64 | 18832.27 | 15151.3 | 9831.841 | 19834.26 | 17587.9 | 16806.48 | 13326.81 | 8700.003 | 4575.099 | 7703.632 | 6674.414 | 6045.564 | 4325.419 | 2310.351 | 1043.526 | 2397.831 | 2053.249 | 1606.708 | 829.1734 | 324.5021 | 99.48033
IL 147 | WF | In-service | Water-based | Astec DBG | Average | 8.333333 | 30418.76 | 29533.57 | 29404.63 | 28762.73 | 27277.31 | 21494.78 | 26290.02 | 25547.81 | 25478.85 | 25492.97 | 21459.46 | 16203.05 | 23583.2 | 22628.94 | 21917.87 | 20656.72 | 15505.73 | 9755.41 | 18980.02 | 17347.46 | 16244.6 | 14124.24 | 8695.211 | 4419.892 | 7483.364 | 6392.292 | 5721.33 | 4234.24 | 2267.965 | 938.3639 | 2329.115 | 2023.684 | 1536.555 | 836.1781 | 319.8647 | 107.3044
PA SR 2006 | WF | In-service | HMA | HMA | Sec1 #2 | 5.3 | 22879.08 | 21878.22 | 21359.38 | 20831.59 | 19408.07 | 16443.5 | 21690.91 | 20514.93 | 20112.11 | 19541.67 | 16534.01 | 12329.66 | 17551.01 | 16787.64 | 15985.53 | 14537.55 | 12131.43 | 8143.637 | 13796.39 | 12415.17 | 10829.03 | 9613.704 | 6511.485 | 3612.59 | 9023.014 | 7534.901 | 6395.223 | 4629.613 | 2501.554 | 1078.004 | 2610.778 | 2329.594 | 1755.992 | 1071.376 | 462.5485 | 209.6778
PA SR 2006 | WF | In-service | HMA | HMA | Sec2 #6 | 4.8 | 20844.16 | 20455.24 | 20149.04 | 19300.88 | 17694.18 | 14634.01 | 18443.5 | 18230.98 | 17127.57 | 16476.96 | 13928.23 | 11171.75 | 15632.97 | 14522.31 | 13950.71 | 13042.44 | 10068.45 | 7042.897 | 11524.33 | 10630.69 | 9201.353 | 7955.026 | 5728.91 | 3365.593 | 7446.399 | 6570.718 | 5740.972 | 4249.742 | 2493.801 | 1235.521 | 2512.823 | 2320.214 | 1899.68 | 1182.402 | 647.3837 | 301.2565
PA SR 2006 | WF | In-service | HMA | HMA | Sec3 #3 | 4.9 | 25146.5 | 25078.85 | 24494.22 | 24218.43 | 22435.85 | 18572.56 | 21946.43 | 21703.69 | 20556.02 | 19110.66 | 16894.15 | 12768.32 | 18186.92 | 17209.97 | 16413.34 | 15190.16 | 11200.45 | 6833.492 | 11812.52 | 10157.71 | 9185.997 | 7819.06 | 4395.819 | 1920.145 | 7909.09 | 6668.797 | 5480.972 | 3792.665 | 1858.24 | 728.5981 | 2616.806 | 2019.361 | 1558.046 | 776.2312 | 374.0989 | 229.7885
PA SR 2006 | WF | In-service | HMA | HMA | Average | 5 | 22956.58 | 22470.77 | 22000.88 | 21450.3 | 19846.04 | 16550.02 | 20693.61 | 20149.87 | 19265.24 | 18376.43 | 15785.46 | 12089.91 | 17123.63 | 16173.31 | 15449.86 | 14256.71 | 11133.44 | 7340.009 | 12377.75 | 11067.85 | 9738.794 | 8462.597 | 5545.405 | 2966.109 | 8126.167 | 6924.806 | 5872.389 | 4224.006 | 2284.532 | 1014.041 | 2580.136 | 2223.056 | 1737.906 | 1010.003 | 494.6771 | 246.9076
PA SR 2006 | WF | In-service | Wax | Sasobit | Sec1 #2 | 4.3 | 21591.98 | 20173.35 | 19465.89 | 18910.79 | 17165.77 | 14438.63 | 19445.29 | 17908.39 | 18227.33 | 16520.96 | 14353.92 | 10747.08 | 15718.9 | 14180.4 | 14270.93 | 11866.97 | 9330.069 | 6065.762 | 10932.98 | 9463.901 | 8461.058 | 7197.933 | 5250.176 | 2807.827 | 7137.315 | 6136.052 | 5724.975 | 4026.057 | 2644.491 | 1416.179 | 2959.293 | 2436.747 | 1928.906 | 1432.439 | 603.2847 | 246.0039
PA SR 2006 | WF | In-service | Wax | Sasobit | Sec2 #5 | 5.9 | 21802.61 | 21281.88 | 21610.64 | 21500.01 | 18732.03 | 15338.54 | 19678.12 | 19003.17 | 18839.28 | 18833.95 | 15770.07 | 11049.33 | 17847.24 | 16935.41 | 15568.02 | 14361.01 | 10678.5 | 7510.212 | 12333.91 | 11559.97 | 10749.53 | 9146.926 | 6050.545 | 3609.568 | 7876.2 | 6396.094 | 5805.911 | 4841.032 | 1867.145 | 1023.574 | 3476.709 | 3106.605 | 2411.641 | 1606.375 | 766.9336 | 399.1988
PA SR 2006 | WF | In-service | Wax | Sasobit | Sec3 #6 | 7.8 | 22812.14 | 22985.76 | 22614.3 | 22275.59 | 20476.7 | 14058.52 | 19114.35 | 18971.12 | 18466.69 | 17546.34 | 14965.5 | 11534.71 | 16369.07 | 15845.06 | 15720.61 | 14462.68 | 11192.24 | 7747.499 | 13670.13 | 12183.81 | 11665.66 | 10534.07 | 6725.902 | 3401.725 | 6673.258 | 5581.987 | 5039 | 3721.809 | 2005.531 | 1155.194 | 2270.576 | 1972.516 | 1621.257 | 1061.519 | 417.9724 | 144.1184
PA SR 2006 | WF | In-service | Wax | Sasobit | Average | 6 | 22068.91 | 21480.33 | 21230.28 | 20895.46 | 18791.5 | 14611.9 | 19412.59 | 18627.56 | 18511.1 | 17633.75 | 15029.83 | 11110.37 | 16645.07 | 15653.62 | 15186.52 | 13563.56 | 10400.27 | 7107.824 | 12312.34 | 11069.23 | 10292.08 | 8959.642 | 6008.874 | 3273.04 | 7228.924 | 6038.044 | 5523.295 | 4196.299 | 2172.389 | 1198.316 | 2902.193 | 2505.289 | 1987.268 | 1366.778 | 596.0636 | 263.107
PA SR 2006 | WF | In-service | Water-containing | Advera | Sec1 #1 | 6.9 | 26930.73 | 26134.39 | 25021.56 | 25122.47 | 22556.3 | 18933.02 | 24769.4 | 24453.57 | 23794.3 | 22088.61 | 18291.73 | 14388.37 | 20935.12 | 20780.73 | 19966.81 | 18120.81 | 13521.9 | 8457.912 | 16952.5 | 14095.79 | 14107.81 | 10829.73 | 7428.503 | 2552.328 | 11973.41 | 9766.691 | 9042.55 | 6169.388 | 3214.12 | 1053.109 | 4727.227 | 3224.783 | 2469.115 | 1731.137 | 872.2429 | 480.3319
PA SR 2006 | WF | In-service | Water-containing | Advera | Sec2 #1 | 7.1 | 22923.81 | 22693.51 | 22583.92 | 23124.72 | 20386.92 | 16860.44 | 20687.26 | 20629.85 | 20267.78 | 18928.06 | 17935.09 | 13200.09 | 18726.64 | 18805.22 | 17500.14 | 14643.97 | 12730.11 | 9361.933 | 14041.72 | 12756.96 | 11137.05 | 9988.987 | 6978.975 | 3732.378 | 7578.906 | 7172.222 | 5916.032 | 4060.7 | 2386.46 | 1047.143 | 2490.775 | 1977.096 | 1558.218 | 993.8293 | 400.215 | 147.0328
PA SR 2006 | WF | In-service | Water-containing | Advera | Sec3 #4 | 10.7 | 20128.72 | 20003.47 | 19719.9 | 19624.92 | 18222.08 | 15900.77 | 17427.5 | 17210.19 | 16952.99 | 16104.11 | 14031.46 | 10814.06 | 15190.94 | 15014.24 | 14339.4 | 13341.39 | 10805.03 | 7470.947 | 11066.49 | 10728.5 | 9756.364 | 8362.361 | 5428.009 | 2889.97 | 10960.43 | 10073.84 | 8590.55 | 6054.272 | 2521.936 | 1046.18 | 2798.831 | 2384.968 | 1743.552 | 1041.202 | 362.1428 | 109.4277
PA SR 2006 | WF | In-service | Water-containing | Advera | Average | 8.233333 | 23327.75 | 22943.79 | 22441.79 | 22624.04 | 20388.43 | 17231.41 | 20961.39 | 20764.54 | 20338.36 | 19040.26 | 16752.76 | 12800.84 | 18284.23 | 18200.06 | 17268.78 | 15368.72 | 12352.35 | 8430.264 | 14020.23 | 12527.08 | 11667.08 | 9727.025 | 6611.829 | 3058.225 | 10170.91 | 9004.25 | 7849.711 | 5428.12 | 2707.505 | 1048.811 | 3338.944 | 2528.949 | 1923.628 | 1255.389 | 544.8669 | 245.5975
CA HVS 3b | DNF | HVS | HMA | HMA | 4 | 7.8 | 23983.19 | 22402.69 | 23389.8 | 21674.24 | 19191.82 | 16492.06 | 22287.38 | 22491.27 | 20756.75 | 20423.42 | 17284.25 | 12880.16 | 17273.46 | 16187.36 | 15675.27 | 13971.96 | 11600.01 | 7938.484 | 14853.88 | 14214.44 | 14142.75 | 11760.5 | 9434.052 | 5887.534 | 9180.585 | 7074.142 | 5629.198 | 4794.621 | 3197.099 | 1608.489 | 4676.438 | 4397.241 | 3922.888 | 2837.663 | 1464.166 | 805.588
CA HVS 3b | DNF | HVS | HMA | HMA | 5 | 8.4 | 22870.01 | 21759.78 | 21981.61 | 20408.02 | 18618.43 | 15915.44 | 19703.83 | 19057.17 | 18474.57 | 17334.56 | 14877.42 | 11350.42 | 16019.02 | 15893.59 | 14590.78 | 13099.96 | 10470.98 | 7513.737 | 11330.68 | 10728.31 | 9901.372 | 8839.595 | 6393.71 | 4369.105 | 8189.666 | 7555.912 | 6875.786 | 5671.361 | 4283.748 | 2605.427 | 4513.088 | 3995.565 | 3655.38 | 2779.804 | 1753.562 | 846.911
CA HVS 3b | DNF | HVS | HMA | HMA | 7 | 8.9 | 22046.21 | 21885.61 | 20617.14 | 19666.84 | 17679.27 | 14295.7 | 18964.48 | 17575.04 | 17098.75 | 15507.55 | 13256.44 | 10282.55 | 15997.99 | 14511.32 | 14071.1 | 12751.1 | 10004.82 | 7266.41 | 12965.2 | 11645.7 | 10466.83 | 9133.614 | 6752.592 | 4525.39 | 10465.21 | 8470.035 | 6712.443 | 5889.592 | 3905.125 | 2051.354 | 4438.77 | 3539.277 | 3153.751 | 2308.631 | 1336.378 | 640.3581
CA HVS 3b | DNF | HVS | HMA | HMA | Average | 8.366667 | 22966.47 | 22016.03 | 21996.18 | 20583.04 | 18496.51 | 15567.74 | 20318.56 | 19707.83 | 18776.69 | 17755.18 | 15139.37 | 11504.38 | 16430.16 | 15530.75 | 14779.05 | 13274.34 | 10691.94 | 7572.877 | 13049.92 | 12196.15 | 11503.65 | 9911.236 | 7526.785 | 4927.343 | 9278.486 | 7700.03 | 6405.809 | 5451.858 | 3795.324 | 2088.423 | 4542.766 | 3977.361 | 3577.34 | 2642.033 | 1518.035 | 764.2857
CA HVS 3b | DNF | HVS | Water-containing | Advera | 4 | 8.6 | 20787.84 | 19472.92 | 19052.6 | 18557.33 | 15476.56 | 13474.29 | 16878.64 | 16127.12 | 16050.62 | 15086.55 | 12776.89 | 9864.341 | 14376.04 | 13355.68 | 12982.1 | 11782.75 | 9586.707 | 6816.617 | 10267.44 | 9914.376 | 9333.866 | 8196.061 | 5980.989 | 4094.82 | 7742.073 | 6867.773 | 6604.019 | 5526.087 | 3756.484 | 2116.261 | 3908.634 | 3015.973 | 2794.633 | 2187.129 | 1262.87 | 748.0587
CA HVS 3b | DNF | HVS | Water-containing | Advera | 5 | 8.4 | 22025.93 | 21091.27 | 21138.47 | 19917.88 | 17523.52 | 14808.07 | 19018.84 | 18483.34 | 17751.61 | 16984.7 | 14791.63 | 11927.09 | 16285.51 | 15559.76 | 15207.02 | 13971.59 | 11600.62 | 8936.2 | 12249.25 | 11255.63 | 10513.22 | 9978.595 | 7332.973 | 5011.738 | 6717.48 | 6431.093 | 5759.111 | 5099.742 | 3745.884 | 2458.188 | 4625.853 | 3810.003 | 3486.332 | 2713.443 | 1550.724 | 738.9158
CA HVS 3b | DNF | HVS | Water-containing | Advera | 9 | 8 | 20576.52 | 18624.75 | 18592.1 | 17750.49 | 15112.45 | 12409.31 | 17570.02 | 16180.35 | 15866.86 | 14409.24 | 12308.18 | 9560.93 | 13664.77 | 12930.96 | 12084.25 | 10594.81 | 9030.879 | 6677.375 | 10079.62 | 9090.267 | 8105.96 | 7273.38 | 5629.429 | 3585.559 | 6716.66 | 5886.431 | 4976.483 | 4097.08 | 2926.239 | 1797.978 | 3380.089 | 2998.585 | 2556.383 | 2012.441 | 1274.916 | 704.2106
CA HVS 3b | DNF | HVS | Water-containing | Advera | Average | 8.333333 | 21130.1 | 19729.64 | 19594.39 | 18741.9 | 16037.51 | 13563.89 | 17822.5 | 16930.27 | 16556.36 | 15493.5 | 13292.23 | 10450.79 | 14775.44 | 13948.8 | 13424.45 | 12116.38 | 10072.74 | 7476.731 | 10865.44 | 10086.76 | 9317.681 | 8482.678 | 6314.463 | 4230.706 | 7058.737 | 6395.099 | 5779.871 | 4907.636 | 3476.202 | 2124.142 | 3971.525 | 3274.853 | 2945.782 | 2304.338 | 1362.837 | 730.395
CA HVS 3b | DNF | HVS | Water-based | Astec DBG | 4 | 7.8 | 22752.91 | 22406.92 | 21790.69 | 20737.51 | 19398.42 | 16571.66 | 19415.43 | 19177.21 | 17106.17 | 17394.55 | 15131.89 | 11533.49 | 16164.45 | 14917.08 | 14136.5 | 12482.45 | 10139.28 | 7431.471 | 12207.57 | 10540.27 | 9420.726 | 8635.596 | 5945.221 | 3800.279 | 9794.871 | 8411.986 | 7359.241 | 5976.271 | 3926.335 | 2354.978 | 3561.627 | 3139.152 | 2769.904 | 2144.387 | 1318.833 | 547.3102
CA HVS 3b | DNF | HVS | Water-based | Astec DBG | 5 | 7.6 | 24977.42 | 21438.98 | 19843.73 | 19509.45 | 18166.34 | 13863.58 | 19551.62 | 18051.97 | 16687.09 | 15829.44 | 13951.11 | 9964.101 | 15628.5 | 13930.39 | 13442.24 | 12414.78 | 9801.311 | 6583.727 | 9951.601 | 8734.316 | 8184.817 | 6605.142 | 5166.313 | 3574.185 | 7211.075 | 6281.564 | 5215.764 | 4395.489 | 3148.798 | 1748.623 | 3231.434 | 2894.518 | 2432.515 | 1808.072 | 1126.901 | 506.3854
CA HVS 3b | DNF | HVS | Water-based | Astec DBG | 8 | 8.2 | 25658.38 | 21644.33 | 21746.91 | 19392.45 | 17785.28 | 13885.12 | 18640.68 | 17183.92 | 17361.29 | 16402.48 | 13257.54 | 9937.232 | 14640.98 | 13513.03 | 12523.37 | 11018.36 | 8760.332 | 6122.331 | 9734.315 | 7742.038 | 7384.912 | 6606.925 | 4732.651 | 2772.4 | 7187.988 | 6228.683 | 5703.987 | 4599.184 | 3032.186 | 1640.249 | 2763.355 | 2560.527 | 2063.161 | 1477.434 | 819.4108 | 471.1388
CA HVS 3b | DNF | HVS | Water-based | Astec DBG | Average | 7.866667 | 24462.9 | 21830.08 | 21127.11 | 19879.8 | 18450.01 | 14773.45 | 19202.58 | 18137.7 | 17051.52 | 16542.15 | 14113.51 | 10478.27 | 15477.97 | 14120.17 | 13367.37 | 11971.86 | 9566.975 | 6712.51 | 10631.16 | 9005.542 | 8330.152 | 7282.554 | 5281.395 | 3382.288 | 8064.645 | 6974.078 | 6092.997 | 4990.315 | 3369.106 | 1914.617 | 3185.472 | 2864.732 | 2421.86 | 1809.964 | 1088.381 | 508.2781
CA HVS 3b | DNF | HVS | Chemical | Rediset | 4 | 7.5 | 24007.44 | 23480.81 | 22910.55 | 21893.58 | 19256.56 | 16146.48 | 20769.7 | 19638.39 | 19399.55 | 18026.09 | 15179.55 | 11566.57 | 18177.36 | 17873.96 | 18416.94 | 16191.58 | 12727.57 | 8907.306 | 16825.54 | 14841.11 | 14026.52 | 12703.05 | 9154.088 | 6105.879 | 9768.737 | 9102.063 | 9187.549 | 8680.613 | 5943.136 | 2861.845038 | 5686.95 | 4162.058 | 3698.73 | 2503.062 | 1224.652 | 763.9765
CA HVS 3b | DNF | HVS | Chemical | Rediset | 6 | 8 | 23111.04 | 22729.99 | 22276.1 | 21529.29 | 19028.48 | 15425.87 | 19282.76 | 19670.52 | 18253.93 | 18014.84 | 15970.54 | 11164.84 | 17602.52 | 17390.92 | 17197.88 | 16067.6 | 12930.08 | 8676.521 | 14433.78 | 13986.13 | 12820.36 | 12817.84 | 10088.42 | 5539.221 | 9498.947 | 8479.401 | 8240.082 | 8068.378 | 5288.417 | 2956.863 | 5577.541 | 3948.676 | 3414.97 | 2463.462 | 1102.666 | 729.8873
CA HVS 3b | DNF | HVS | Chemical | Rediset | 7 | 8.1 | 24579.53 | 23761.44 | 23747.64 | 23406.04 | 20996.41 | 17681.44 | 21708.2 | 21542.73 | 21315.67 | 20799.12 | 18593.06 | 13006.93 | 16187.58 | 15398.66 | 14961.83 | 14035.77 | 11008.74 | 7297.059 | 13987.75 | 13157.93 | 11991.92 | 10635.95 | 7225.116 | 4794.26 | 9937.722 | 8588.681 | 7638.505 | 5892.268 | 4250.794 | 2604.232 | 3509.033 | 2861.313 | 2450.729 | 1891.462 | 1065.99 | 546.52
CA HVS 3b | DNF | HVS | Chemical | Rediset | Average | 7.866667 | 23899.34 | 23324.08 | 22978.1 | 22276.3 | 19760.48 | 16417.93 | 20586.89 | 20283.88 | 19656.38 | 18946.68 | 16581.05 | 11912.78 | 17322.48 | 16887.85 | 16858.88 | 15431.65 | 12222.13 | 8293.629 | 15082.35 | 13995.06 | 12946.26 | 12052.28 | 8822.542 | 5479.787 | 9735.135 | 8723.382 | 8355.379 | 7547.086 | 5160.782 | 2807.647 | 4924.508 | 3657.349 | 3188.143 | 2285.995 | 1131.103 | 680.1279
CA HVS 3b | DNF | HVS | Wax | Sasobit | 4 | 8 | 22645.68 | 21610.71 | 20453.29 | 19612.61 | 16359.28 | 11718.65 | 19315.89 | 19524.95 | 18369.44 | 16887.07 | 13691.33 | 9314.731 | 15799.36 | 14245.63 | 14096.35 | 11819.18 | 10085.8 | 6864.53 | 12237.65 | 10815.96 | 9299.052 | 7471.457 | 5573.548 | 3855.139 | 9192.482 | 7717.834 | 6820.469 | 5256.567 | 3699.015 | 2298.783 | 3539.15 | 3301.57 | 2543.26 | 1877.047 | 1049.905 | 502.9139
CA HVS 3b | DNF | HVS | Wax | Sasobit | 8 | 8.1 | 20323.21 | 19447.41 | 18295.25 | 17503.32 | 16362.72 | 13266.9 | 19063.14 | 17846.62 | 17723.09 | 16452.97 | 14106.85 | 10823.25 | 16728 | 15246.48 | 14830.25 | 13802.85 | 11358.53 | 8720.402 | 10639.38 | 9670.821 | 9556.146 | 8381.724 | 6862.231 | 4616.844 | 10541.15 | 7052.97 | 6269.608 | 5076.58 | 3324.215 | 1920.647 | 3998.305 | 3009.633 | 2467.651 | 1803.937 | 975.7915 | 509.9458
CA HVS 3b | DNF | HVS | Wax | Sasobit | 9 | 8.2 | 21423.16 | 20278.55 | 19673.64 | 17834.35 | 16854.77 | 13263.93 | 19351.18 | 18330.9 | 17658.74 | 17291.81 | 14946.05 | 10932.71 | 16779.37 | 15084.66 | 13749.35 | 13972.92 | 11452.73 | 7329.369 | 13750.77 | 12474.97 | 10882.93 | 10582.65 | 7339.791 | 4119.598 | 8099.638 | 6791.944 | 6001.253 | 4919.258 | 3224.677 | 1952.921 | 3228.937 | 2745.764 | 2469.118 | 1936.622 | 1258.931 | 843.353
CA HVS 3b | DNF | HVS | Wax | Sasobit | Average | 8.1 | 21464.02 | 20445.56 | 19474.06 | 18316.76 | 16525.59 | 12749.83 | 19243.41 | 18567.49 | 17917.09 | 16877.28 | 14248.08 | 10356.9 | 16435.58 | 14858.92 | 14225.32 | 13198.32 | 10965.69 | 7638.1 | 12209.27 | 10987.25 | 9912.711 | 8811.945 | 6591.857 | 4197.194 | 9277.755 | 7187.583 | 6363.777 | 5084.135 | 3415.969 | 2057.45 | 3588.797 | 3018.989 | 2493.343 | 1872.535 | 1094.876 | 618.7376
CA HVS 3a | DNF | HVS | HMA | HMA | 4 | 5.7 | 23441.87 | 22732.32 | 22662.26 | 21830.95 | 18631.02 | 16119.22 | 21272.82 | 20752.44 | 20113.27 | 19273.12 | 16878.09 | 12262.85 | 16780.86 | 15427.35 | 14696.7 | 13419.08 | 11399.57 | 7953.806 | 10934.31 | 10422.68 | 9671.676 | 8049.818 | 6186.929 | 4070.344 | 8107.014 | 8325.439 | 7726.001 | 5720.469 | 4445.074 | 2211.018 | 3785.125 | 3020.186 | 2419.865 | 1699.094 | 858.5493 | 487.9111
CA HVS 3a | DNF | HVS | HMA | HMA | 5 | 4.5 | 25495.65 | 22652.04 | 21079.26 | 21102.45 | 18432.89 | 14016.79 | 20375.78 | 18976.31 | 17342.73 | 15252.47 | 14464.87 | 11020.19 | 17452.58 | 16064.55 | 14978.93 | 14806.82 | 11920.51 | 8349.505 | 11195.17 | 10624.9 | 9593.27 | 8336.253 | 6591.774 | 3760.676 | 8951.699 | 8096.941 | 8024.113 | 5830.682 | 3971.169 | 2234.058 | 3163.949 | 2474.517 | 2017.562 | 1242.212 | 804.9332 | 309.4454
CA HVS 3a | DNF | HVS | HMA | HMA | 6 | 4.8 | 26654 | 25845.43 | 26681.68 | 25427.08 | 22805.61 | 17562.86 | 20025.19 | 19240.34 | 18877.59 | 18728.57 | 16381.16 | 12269.55 | 17760.29 | 17435.95 | 16384.97 | 15498.17 | 12556.64 | 8905.091 | 11116.07 | 10857.76 | 9955.78 | 8388.231 | 6434.355 | 3947.594 | 8940.914 | 7920.371 | 7347.016 | 5718.227 | 3962.37 | 2100.41 | 3317.418 | 2710.481 | 2461.681 | 1654.213 | 838.3322 | 452.1673
CA HVS 3a | DNF | HVS | HMA | HMA | Average | 5 | 25197.17 | 23743.26 | 23474.4 | 22786.83 | 19956.51 | 15899.62 | 20557.93 | 19656.36 | 18777.86 | 17751.39 | 15908.04 | 11850.86 | 17331.25 | 16309.28 | 15353.53 | 14574.69 | 11958.91 | 8402.801 | 11081.85 | 10635.11 | 9740.242 | 8258.101 | 6404.353 | 3926.204 | 8666.542 | 8114.25 | 7699.043 | 5756.459 | 4126.204 | 2181.829 | 3422.164 | 2735.061 | 2299.703 | 1531.84 | 833.9382 | 416.5079
CA HVS 3a | DNF | HVS | Water-based | Gencor | 5 | 4.5 | 24543.83 | 23712.32 | 21592.98 | 20918.64 | 18874.27 | 15110.62 | 22235.78 | 21242.25 | 20907.11 | 19540.68 | 16775.79 | 12380.54 | 18858.46 | 17295.7 | 16927.21 | 14481.22 | 11417.84 | 8177.921 | 11256.98 | 10232.48 | 9376.685 | 7836.77 | 5848.8 | 3284.587 | 9007.451 | 8500.23 | 7133.006 | 5596.235 | 3589.667 | 2030.279 | 3732.547 | 3302.821 | 3021.449 | 1956.226 | 813.7827 | 354.3456
CA HVS 3a | DNF | HVS | Water-based | Gencor | 6 | 4.4 | 24153.64 | 22354.29 | 21385.16 | 20037.91 | 18285.9 | 14445.83 | 22331.33 | 21351.35 | 20585.67 | 19752.29 | 16543.02 | 13271.66 | 19352.56 | 18414.17 | 17139.75 | 14767.82 | 10972.23 | 9387.296 | 12255.02 | 11090.13 | 9433.569 | 8449.262 | 6163.524 | 3046.288 | 8941.905 | 7539.005 | 6580.935 | 4698.264 | 3876.396 | 1629.541 | 4270.691 | 3927.822 | 2840.764 | 1651.438 | 875.1845 | 317.7356
CA HVS 3a | DNF | HVS | Water-based | Gencor | 9 | 4.4 | 25953.37 | 24926.15 | 23729.24 | 22386.22 | 18682.59 | 16901.49 | 23035.21 | 24590.78 | 22404.17 | 20038.69 | 17055.73 | 13636.35 | 20921.16 | 19069.63 | 17657.67 | 17044.92 | 13878.64 | 9919.067 | 15137.79 | 13507.65 | 13312.09 | 11158.2 | 8518.957 | 5315.482 | 9832.198 | 8588.59 | 8022.202 | 5537.007 | 3286.382 | 1380.705 | 3940.989 | 3154.563 | 2511.958 | 1549.628 | 630.653 | 316.7174
CA HVS 3a | DNF | HVS | Water-based | Gencor | Average | 4.433333 | 24883.61 | 23664.25 | 22235.79 | 21114.25 | 18614.25 | 15485.98 | 22534.11 | 22394.79 | 21298.98 | 19777.22 | 16791.51 | 13096.18 | 19710.73 | 18259.83 | 17241.54 | 15431.32 | 12089.57 | 9161.428 | 12883.26 | 11610.09 | 10707.45 | 9148.079 | 6843.76 | 3882.119 | 9260.518 | 8209.275 | 7245.381 | 5277.168 | 3584.149 | 1680.175 | 3981.409 | 3461.736 | 2791.39 | 1719.097 | 773.2067 | 329.5995
CA HVS 3a | DNF | HVS | Chemical | Evotherm | 4 | 5.1 | 25465.66 | 25100.2 | 23099.74 | 22708.84 | 20998.18 | 15846.69 | 21407.27 | 20832.36 | 20654.66 | 19121.86 | 17119.72 | 10014.66 | 19083.09 | 18664.03 | 16723.02 | 15245.54 | 13491.09 | 8721.291 | 13693.96 | 12013.77 | 11285.86 | 8672.027 | 6010.387 | 3777.84 | 8315.739 | 7817.453 | 6497.645 | 5394.511 | 3452.811 | 1715.377 | 2970.122 | 2151.325 | 1773.889 | 1103.981 | 582.5244 | 282.6935
CA HVS 3a | DNF | HVS | Chemical | Evotherm | 5 | 6 | 25933.64 | 25913.87 | 23569.85 | 21757.58 | 19780.86 | 15348.11 | 20622.42 | 20594.74 | 18753.34 | 16639.21 | 14716.04 | 11809.2 | 19315.84 | 17936.57 | 17396.61 | 17147.7 | 14564.54 | 10028.47 | 13983.1 | 12492.31 | 11762.76 | 10519.85 | 7734.994 | 4439.607 | 8455.316 | 7844.505 | 7273.842 | 5690.133 | 3929.077 | 1766.053 | 2535.745 | 2146.296 | 1778.114 | 1304.384 | 816.1773 | 250.5151
CA HVS 3a | DNF | HVS | Chemical | Evotherm | 8 | 6.1 | 24708.99 | 23374.77 | 20259.85 | 19038.65 | 18234.12 | 14526.99 | 20761.18 | 20293.93 | 19857.49 | 19462.47 | 17053.15 | 12871.04 | 19604.9 | 18866.19 | 18147.89 | 16398.6 | 13148 | 9427.384 | 14856.52 | 11963.13 | 12141.65 | 9921.401 | 7466.303 | 4379.57 | 8953.057 | 6914.839 | 6571.834 | 5798.739 | 2988.586 | 1629.323 | 3231.666 | 3074.75 | 2720.901 | 1923.377 | 864.6515 | 325.0424
CA HVS 3a | DNF | HVS | Chemical | Evotherm | Average | 5.733333 | 25369.43 | 24796.28 | 22309.81 | 21168.36 | 19671.05 | 15240.6 | 20930.29 | 20573.68 | 19755.16 | 18407.85 | 16296.3 | 11564.97 | 19334.61 | 18488.93 | 17422.51 | 16263.95 | 13734.54 | 9392.38 | 14177.86 | 12156.4 | 11730.09 | 9704.426 | 7070.562 | 4199.006 | 8574.704 | 7525.599 | 6781.107 | 5627.794 | 3456.825 | 1703.584 | 2912.511 | 2457.457 | 2090.968 | 1443.914 | 754.4511 | 286.0837
CA HVS 3a | DNF | HVS | Chemical | Cecabase | 4 | 4.9 | 25508.94 | 25028.47 | 23418 | 21331.74 | 19303.65 | 15747.19 | 22201 | 19247.46 | 18720.93 | 19269.48 | 16879.98 | 11387.52 | 19262.59 | 16903.35 | 15723.54 | 12845.1 | 11866.47 | 7638.858 | 16100.72 | 14650 | 13384.93 | 11209.8 | 8177.758 | 5424.122 | 8971.213 | 8221.514 | 6973.523 | 5576.389 | 4189.805 | 2646.449 | 3741.707 | 3227.262 | 2317.928 | 1693.112 | 946.5679 | 338.7959
CA HVS 3a | DNF | HVS | Chemical | Cecabase | 6 | 5.7 | 25091.26 | 24739.02 | 23360.91 | 22728.87 | 21187.47 | 16599.64 | 22935.79 | 22629.63 | 22485.57 | 20943.72 | 17756.99 | 13599.76 | 19264 | 19710.24 | 20048.3 | 16827.2 | 13482.76 | 9520.387 | 15527.41 | 14348.44 | 11655.53 | 9516.652 | 8607.539 | 4965.242 | 8892.753 | 7397.686 | 6517.481 | 5936.512 | 3515.47 | 2106.895 | 3209.469 | 2654.819 | 2249.269 | 1517.952 | 764.3969 | 366.9618
CA HVS 3a | DNF | HVS | Chemical | Cecabase | 8 | 4.7 | 25293.02 | 24905.2 | 24283.15 | 22697.46 | 21683.92 | 16234.75 | 21211.02 | 20228.53 | 19799.26 | 19812.95 | 17865.81 | 12275.04 | 19951.13 | 17622 | 18159.11 | 16328.03 | 13197.93 | 8488.337 | 15423.7 | 14157.83 | 12644.11 | 11131.35 | 7537.326 | 3493.136 | 9548.054 | 9232.689 | 7735.329 | 4995.512 | 2103.797 | 1402.88 | 3539.514 | 3189.536 | 3008.079 | 2023.35 | 826.7735 | 483.5259
CA HVS 3a | DNF | HVS | Chemical | Cecabase | Average | 5.1 | 25297.74 | 24890.9 | 23687.35 | 22252.69 | 20725.01 | 16193.86 | 22115.94 | 20701.87 | 20335.25 | 20008.71 | 17500.93 | 12420.77 | 19492.57 | 18078.53 | 17976.98 | 15333.44 | 12849.05 | 8549.194 | 15683.94 | 14385.42 | 12561.52 | 10619.27 | 8107.541 | 4627.5 | 9137.34 | 8283.963 | 7075.444 | 5502.805 | 3269.691 | 2052.075 | 3496.897 | 3023.872 | 2525.092 | 1744.805 | 845.9128 | 396.4278
TX SH71 | DNF | In-service | HMA | HMA | 1 | 6.7 | 21846.26 | 20864.71 | 20635.93 | 20617.31 | 19113.29 | 15651.47 | 20575.18 | 17622.89 | 18237.93 | 18903.36 | 16206.06 | 12538.84 | 19466.21 | 15785.57 | 14952.49 | 14402.38 | 11735.52 | 8670.038 | 15467.31 | 10933.62 | 10260.5 | 9329.157 | 7589.14 | 4466.184 | 12877.92 | 12243.05 | 9996.309 | 8416.709 | 5835.404 | 2812.791 | 5362.312 | 4861.205 | 3971.01 | 3164.352 | 2110.351 | 1225.959
TX SH71 | DNF | In-service | HMA | HMA | 3 | 6.2 | 23530.88 | 22146.39 | 21109.33 | 20448.76 | 19734.46 | 17143.26 | 20575.18 | 19825.59 | 19234.59 | 18748.97 | 16400.44 | 12498.3 | 17476.72 | 16901.47 | 15653.27 | 15439.96 | 13912.84 | 9899.275 | 12664.69 | 10480.17 | 9515.345 | 8814.832 | 7671.246 | 4545.481 | 11328.26 | 10599.91 | 9747.55 | 8242.982 | 6047.656 | 4369.728 | 5189.961 | 4378.901 | 3876.819 | 3077.628 | 2180.383 | 1230.278
TX SH71 | DNF | In-service | HMA | HMA | 5 | 6.9 | 21435.83 | 21031.25 | 20691.16 | 20031.53 | 18072.03 | 14845.67 | 18923.81 | 18212.1 | 17336.36 | 16929.74 | 14579.08 | 11791.24 | 17572.63 | 16032.05 | 15045.19 | 14377.87 | 11999.3 | 8336.707 | 12972.05 | 11474.98 | 10939.19 | 9522.834 | 8034.543 | 5517.922 | 11905.76 | 10889.62 | 9800.527 | 8198.509 | 6195.431 | 3688.306 | 4865.359 | 4581.182 | 3828.074 | 2830.126 | 1860.935 | 1131.422
TX SH71 | DNF | In-service | HMA | HMA | Average | 6.6 | 22270.99 | 21347.45 | 20812.14 | 20365.87 | 18973.26 | 15880.13 | 20024.72 | 18553.53 | 18269.63 | 18194.03 | 15728.52 | 12276.13 | 18171.85 | 16239.7 | 15216.98 | 14740.07 | 12549.22 | 8968.673 | 13701.35 | 10962.92 | 10238.35 | 9222.274 | 7764.977 | 4843.196 | 12037.31 | 11244.19 | 9848.129 | 8286.067 | 6026.163 | 3623.608 | 5139.211 | 4607.096 | 3891.968 | 3024.036 | 2050.556 | 1195.886
TX SH71 | DNF | In-service | Chemical | Evotherm | 1 | 7.7 | 22907.18 | 21852.26 | 19682.51 | 18864.16 | 17313.2 | 14229.26 | 20109.04 | 19760.89 | 18337.53 | 17450.09 | 16047.57 | 12155.99 | 18140.34 | 16934.49 | 15274.78 | 14231.43 | 12170.19 | 9804.501 | 14151.84 | 12274.08 | 10881.29 | 9549.967 | 7328.359 | 5232.72 | 12075.8 | 10838.84 | 9900.194 | 7888.68 | 5298.389 | 3172.358 | 5989.573 | 5907.546 | 5076.886 | 3689.886 | 2218.841 | 1248.802
TX SH71 | DNF | In-service | Chemical | Evotherm | 2 | 8 | 22269.75 | 21993.16 | 21524.31 | 20035.95 | 19382.57 | 16435.45 | 20047.75 | 19774.56 | 19012.7 | 18391.4 | 15705.07 | 13192.87 | 18013.18 | 17421.06 | 15155.91 | 14081.76 | 12464.76 | 8669.155 | 13647.39 | 12575.88 | 10830.44 | 9887.78 | 7929.928 | 5773.56 | 11337.65 | 8768.666 | 7952.474 | 7433.811 | 5168.406 | 3196.74 | 6882.167 | 5926.945 | 4527.871 | 3600.912 | 2229.873 | 1129.061
TX SH71 | DNF | In-service | Chemical | Evotherm | 5 | 7.4 | 22746.2 | 21423.47 | 21618.54 | 20135.56 | 19465.75 | 15200.05 | 20193.87 | 19643.54 | 19433.19 | 18317.29 | 16886.72 | 12574.8 | 17637.96 | 16965.34 | 16911.82 | 16124.62 | 13693.43 | 10301.25 | 13960.97 | 11595.03 | 10410.43 | 10108.75 | 7142.802 | 4934.5 | 11350.09 | 10316.6 | 9270.593 | 8227.506 | 5314.938 | 2702.33 | 4688.937 | 4238.314 | 3692.791 | 2577.202 | 1715.206 | 1063.643
TX SH71 | DNF | In-service | Chemical | Evotherm | Average | 7.7 | 22641.04 | 21756.3 | 20941.79 | 19678.56 | 18720.51 | 15288.25 | 20116.89 | 19726.33 | 18927.8 | 18052.92 | 16213.12 | 12641.22 | 17930.49 | 17106.96 | 15780.84 | 14812.6 | 12776.13 | 9591.635 | 13920.07 | 12148.33 | 10707.39 | 9848.833 | 7467.029 | 5313.593 | 11587.85 | 9974.7 | 9041.087 | 7849.999 | 5260.578 | 3023.809 | 5853.559 | 5357.602 | 4432.516 | 3289.333 | 2054.64 | 1147.168

## Mix Creep Compliance
Project | Climate Zone | Project Type | Mix Type | Mix Specific Type | Specimen ID | Air Void, % | -20C, 1s (1/Pa) | 20C, 10s (1/Pa) | 30C, 100s (1/Pa) | -10C, 100s (1/Pa) | 20C, 100s (1/Pa)
MO Hall St. | WF | In-service | HMA | HMA | Sec1 #1 | 4.6 | 3.205375e-11 | 4.733296e-10 | 4.94723e-09 | 7.335847e-11 | 1.21478e-09
MO Hall St. | WF | In-service | HMA | HMA | Sec2 #5 | 5.6 | 3.64068e-11 | 4.286484e-10 | 6.503542e-09 | 5.851381e-11 | 7.276053e-10
MO Hall St. | WF | In-service | HMA | HMA | Sec3 #1 | 4.2 | 3.137052e-11 | 4.349498e-10 | 6.873309e-09 | 8.084864e-11 | 6.080901e-10
MO Hall St. | WF | In-service | HMA | HMA | Average | 4.8 | 3.327702e-11 | 4.456426e-10 | 6.108027e-09 | 7.090697e-11 | 8.501585e-10
MO Hall St. | WF | In-service | Wax | Sasobit | Sec1 #2 | 4.9 | 3.627918e-11 | 4.371809e-10 | 5.50991e-09 | 4.623136e-11 | 1.053842e-09
MO Hall St. | WF | In-service | Wax | Sasobit | Sec2 #3 | 3.5 | 4.370304e-11 | 4.808889e-10 | 4.763572e-09 | 8.499527e-11 | 8.061368e-10
MO Hall St. | WF | In-service | Wax | Sasobit | Sec3 #6 | 4.5 | 3.068826e-11 | 4.197766e-10 | 4.495315e-09 | 9.325044e-11 | 9.915854e-10
MO Hall St. | WF | In-service | Wax | Sasobit | Average | 4.3 | 3.689016e-11 | 4.459488e-10 | 4.922932e-09 | 7.482569e-11 | 9.505215e-10
MO Hall St. | WF | In-service | Chemical | Evotherm | Sec3 #1 | 3.5 | 4.033482e-11 | 4.678706e-10 | 3.690231e-09 | 7.471738e-11 | 8.664596e-10
MO Hall St. | WF | In-service | Chemical | Evotherm | Sec2 #3 | 4 | 3.040159e-11 | 2.385231e-10 | 4.263309e-09 | 5.725331e-11 | 4.278804e-10
MO Hall St. | WF | In-service | Chemical | Evotherm | Sec1 #1 | 2.8 | 3.062809e-11 | 3.443832e-10 | 2.741088e-09 | 9.614138e-11 | 1.122346e-09
MO Hall St. | WF | In-service | Chemical | Evotherm | Average | 3.433333 | 3.378817e-11 | 3.50259e-10 | 3.564876e-09 | 7.603736e-11 | 8.055621e-10
MO Hall St. | WF | In-service | Water-containing | Aspha-min | Sec3 #2 | 3.2 | 3.776071e-11 | 5.364439e-10 | 2.091968e-09 | 7.550232e-11 | 1.170158e-09
MO Hall St. | WF | In-service | Water-containing | Aspha-min | Sec2 #2 | 3.1 | 3.328436e-11 | 5.239286e-10 | 2.382494e-09 | 7.171915e-11 | 1.038655e-09
MO Hall St. | WF | In-service | Water-containing | Aspha-min | Sec1 #3 | 3 | 3.855436e-11 | 6.849878e-10 | 2.189944e-09 | 7.663415e-11 | 1.105062e-09
MO Hall St. | WF | In-service | Water-containing | Aspha-min | Average | 3.1 | 3.815754e-11 | 5.817867e-10 | 2.221469e-09 | 7.461854e-11 | 1.104625e-09
MO CC | WF | In-service | HMA | HMA | Sec1 #2 | 4.8 | 2.642097e-11 | 9.040447e-10 | 6.274175e-09 | 9.940938e-11 | 1.642182e-09
MO CC | WF | In-service | HMA | HMA | Sec2 #2 | 4.6 | 3.631346e-11 | 5.597355e-10 | 6.885613e-09 | 7.370881e-11 | 1.279268e-09
MO CC | WF | In-service | HMA | HMA | Sec3 #3 | 3.9 | 3.513562e-11 | 4.943673e-10 | 7.45432e-09 | 8.561485e-11 | 9.414766e-10
MO CC | WF | In-service | HMA | HMA | Average | 4.433333 | 3.262335e-11 | 6.527159e-10 | 6.871369e-09 | 8.624434e-11 | 1.287642e-09
MO CC | WF | In-service | Chemical | Evotherm | Sec1 #2 | 3.5 | 4.332705e-11 | 7.4879e-10 | 6.91937e-09 | 9.757788e-11 | 1.561658e-09
MO CC | WF | In-service | Chemical | Evotherm | Sec1 #4 | 4.1 | 4.814117e-11 | 8.319889e-10 | 7.688189e-09 | 1.084199e-10 | 1.735175e-09
MO CC | WF | In-service | Chemical | Evotherm | Sec2 #2 | 3.9 | 4.095161e-11 | 5.564971e-10 | 4.744459e-09 | 8.444221e-11 | 1.195567e-09
MO CC | WF | In-service | Chemical | Evotherm | Average | 3.833333 | 4.413994e-11 | 7.124253e-10 | 6.450673e-09 | 9.681332e-11 | 1.497467e-09
MD 925 | WF | In-service | HMA | HMA | Sec1 #4 | 4.1 | 4.662951e-11 | 8.124e-10 | 7.147505e-09 | 1.081148e-10 | 1.826e-09
MD 925 | WF | In-service | HMA | HMA | Sec2 #2 | 5.2 | 4.40053e-11 | 9.48961e-10 | 7.230907e-09 | 1.052e-10 | 2.312616e-09
MD 925 | WF | In-service | HMA | HMA | Sec3 #4 | 5.8 | 3.507278e-11 | 5.850078e-10 | 7.524666e-09 | 8.729623e-11 | 1.761778e-09
MD 925 | WF | In-service | HMA | HMA | Average | 5.033333 | 4.190253e-11 | 7.821229e-10 | 7.301026e-09 | 1.002037e-10 | 1.966798e-09
MD 925 | WF | In-service | Wax | Sasobit | Sec1 #2 | 5.3 | 3.71429e-11 | 8.038887e-10 | 6.242643e-09 | 7.629386e-11 | 1.961486e-09
MD 925 | WF | In-service | Wax | Sasobit | Sec2 #5 | 5.4 | 4.83632e-11 | 8.881e-10 | 6.235978e-09 | 9.947699e-11 | 1.548e-09
MD 925 | WF | In-service | Wax | Sasobit | Sec3 #2 | 6.1 | 4.446452e-11 | 8.5e-10 | 6.969173e-09 | 9.62933e-11 | 1.59e-09
MD 925 | WF | In-service | Wax | Sasobit | Average | 5.6 | 4.332354e-11 | 8.473296e-10 | 6.482598e-09 | 9.068805e-11 | 1.699829e-09
WA I-90 | DF | In-service | HMA | HMA | Sec1 #1 | 2.6 | 4.61513e-11 | 5.259272e-10 | 2.015011e-09 | 8.953685e-11 | 8.758832e-10
WA I-90 | DF | In-service | HMA | HMA | Sec2 #1 | 2.7 | 4.062051e-11 | 5.566513e-10 | 1.936419e-09 | 8.744823e-11 | 9.478778e-10
WA I-90 | DF | In-service | HMA | HMA | Sec3 #2 | 2.2 | 4.124922e-11 | 5.423086e-10 | 2.019555e-09 | 8.738933e-11 | 9.47748e-10
WA I-90 | DF | In-service | HMA | HMA | Average | 2.5 | 4.267368e-11 | 5.41629e-10 | 1.990328e-09 | 8.81248e-11 | 9.238363e-10
WA I-90 | DF | In-service | Wax | Sasobit | Sec1 #3 | 3.4 | 3.695063e-11 | 3.576659e-10 | 3.261622e-09 | 6.409999e-11 | 8.688882e-10
WA I-90 | DF | In-service | Wax | Sasobit | Sec2 #2 | 3 | 3.735615e-11 | 4.230766e-10 | 3.208428e-09 | 8.311455e-11 | 8.650338e-10
WA I-90 | DF | In-service | Wax | Sasobit | Sec3 #1 | 2.9 | 4.41374e-11 | 3.274086e-10 | 4.353493e-09 | 8.602292e-11 | 8.614048e-10
WA I-90 | DF | In-service | Wax | Sasobit | Average | 3.1 | 3.948139e-11 | 3.693837e-10 | 3.607848e-09 | 7.774582e-11 | 8.651089e-10
OH SR 541 | WF | In-service | HMA | HMA | Sec1 #1 | 4.9 | 4.869132e-11 | 3.098773e-10 | 1.453481e-09 | 8.493625e-11 | 7.153732e-10
OH SR 541 | WF | In-service | HMA | HMA | Sec2 #1 | 3.5 | 4.161065e-11 | 2.493673e-10 | 3.937423e-09 | 7.515623e-11 | 5.475583e-10
OH SR 541 | WF | In-service | HMA | HMA | Sec3 #2 | 6.3 | 4.919155e-11 | 2.139766e-10 | 1.790605e-09 | 8.854057e-11 | 4.635985e-10
OH SR 541 | WF | In-service | HMA | HMA | Average | 4.9 | 4.649784e-11 | 2.577404e-10 | 2.393836e-09 | 8.287768e-11 | 5.7551e-10
OH SR 541 | WF | In-service | Wax | Sasobit | Sec1 #1 | 6.7 | 4.544975e-11 | 2.206373e-10 | 2.209053e-09 | 7.460522e-11 | 4.888705e-10
OH SR 541 | WF | In-service | Wax | Sasobit | Sec2 #3 | 6.1 | 6.079833e-11 | 2.674514e-10 | 1.78122e-09 | 1.054296e-10 | 4.518566e-10
OH SR 541 | WF | In-service | Wax | Sasobit | Sec3 #2 | 6.1 | 5.264476e-11 | 3.189841e-10 | 3.662228e-09 | 1.014184e-10 | 6.372396e-10
OH SR 541 | WF | In-service | Wax | Sasobit | Average | 6.3 | 5.296428e-11 | 2.690243e-10 | 2.550834e-09 | 9.381774e-11 | 5.259889e-10
OH SR 541 | WF | In-service | Chemical | Evotherm | Sec1 #3 | 4.3 | 3.585839e-11 | 3.666899e-10 | 3.415729e-09 | 8.019031e-11 | 8.452707e-10
OH SR 541 | WF | In-service | Chemical | Evotherm | Sec2 #3 | 6.7 | 4.205685e-11 | 3.164014e-10 | 2.24979e-09 | 6.475109e-11 | 9.649129e-10
OH SR 541 | WF | In-service | Chemical | Evotherm | Sec3 #2 | 6.7 | 3.858372e-11 | 3.904055e-10 | 2.442873e-09 | 6.475109e-11 | 9.432463e-10
OH SR 541 | WF | In-service | Chemical | Evotherm | Average | 5.9 | 3.883299e-11 | 3.578322e-10 | 2.702798e-09 | 6.989749e-11 | 9.1781e-10
OH SR 541 | WF | In-service | Water-containing | Aspha-min | Sec1 #1 | 6.5 | 4.859266e-11 | 4.583624e-10 | 3.247743e-09 | 1.037976e-10 | 1.056588e-09
OH SR 541 | WF | In-service | Water-containing | Aspha-min | Sec2 #3 | 6.4 | 4.678723e-11 | 3.041477e-10 | 2.484831e-09 | 7.430455e-11 | 6.863727e-10
OH SR 541 | WF | In-service | Water-containing | Aspha-min | Sec3 #2 | 6.5 | 4.644155e-11 | 3.79251e-10 | 2.442873e-09 | 9.069953e-11 | 9.432463e-10
OH SR 541 | WF | In-service | Water-containing | Aspha-min | Average | 6.466667 | 4.727381e-11 | 3.80587e-10 | 2.725149e-09 | 8.960055e-11 | 8.954025e-10
WA SR12 | DF | In-service | HMA | HMA | Sec1 #2 | 1.8 | 3.306859e-11 | 4.879935e-10 | 5.060316e-09 | 7.422947e-11 | 1.509609e-09
WA SR12 | DF | In-service | HMA | HMA | Sec2 #1 | 2 | 4.109025e-11 | 6.272165e-10 | 3.128252e-09 | 9.285992e-11 | 1.826618e-09
WA SR12 | DF | In-service | HMA | HMA | Sec3 #1 | 2.1 | 3.331655e-11 | 4.992261e-10 | 3.045798e-09 | 7.656386e-11 | 1.32031e-09
WA SR12 | DF | In-service | HMA | HMA | Average | 1.966667 | 3.582513e-11 | 5.381454e-10 | 3.744789e-09 | 8.121775e-11 | 1.552179e-09
WA SR12 | DF | In-service | Water-based | Aquablack | Sec1 #1 | 2.2 | 3.746473e-11 | 8.490623e-10 | 5.237339e-09 | 7.980467e-11 | 2.141222e-09
WA SR12 | DF | In-service | Water-based | Aquablack | Sec2 #2 | 3.8 | 3.68919e-11 | 1.041625e-09 | 4.989161e-09 | 8.739655e-11 | 2.395159e-09
WA SR12 | DF | In-service | Water-based | Aquablack | Sec3 #2 | 2.3 | 3.876772e-11 | 1.04199e-09 | 4.664357e-09 | 9.105043e-11 | 3.004869e-09
WA SR12 | DF | In-service | Water-based | Aquablack | Average | 2.766667 | 3.770812e-11 | 9.775592e-10 | 4.963619e-09 | 8.608388e-11 | 2.51375e-09
VA I-66 | WF | In-service | HMA | HMA | Sec1 #1 | 4.9 | 2.818889e-11 | 4.39e-10 | 4.077192e-09 | 7.164431e-11 | 7.562728e-10
VA I-66 | WF | In-service | HMA | HMA | Sec2 #3 | 4 | 2.811735e-11 | 2.108969e-10 | 4.979804e-09 | 9.741493e-11 | 7.562728e-10
VA I-66 | WF | In-service | HMA | HMA | Sec3 #1 | 4.2 | 4.249e-11 | 2.108969e-10 | 3.914568e-09 | 8.580519e-11 | 7.562728e-10
VA I-66 | WF | In-service | HMA | HMA | Average | 4.366667 | 3.293208e-11 | 2.869313e-10 | 4.323854e-09 | 8.495481e-11 | 7.562728e-10
VA I-66 | WF | In-service | Water-based | Astec DBG | Sec1 #3 | 5.1 | 4.129898e-11 | 1.775733e-10 | 4.569155e-09 | 7.920667e-11 | 9.034662e-10
VA I-66 | WF | In-service | Water-based | Astec DBG | Sec2 #6 | 5.4 | 2.324294e-11 | 2.438084e-10 | 3.086353e-09 | 5.638199e-11 | 5.89952e-10
VA I-66 | WF | In-service | Water-based | Astec DBG | Sec3 #2 | 5.3 | 3.920309e-11 | 2.654537e-10 | 4.904462e-09 | 5.623552e-11 | 5.89952e-10
VA I-66 | WF | In-service | Water-based | Astec DBG | Average | 5.266667 | 3.458167e-11 | 2.289452e-10 | 4.186657e-09 | 6.394139e-11 | 6.944567e-10
PA SR2012 | WF | In-service | HMA | HMA | Sec1 #3 | 7.4 | 4.888294e-11 | 5.863527e-10 | 1.176813e-08 | 1.350199e-10 | 2.266551e-09
PA SR2012 | WF | In-service | HMA | HMA | Sec2 #3 | 6.5 | 5.840428e-11 | 6.826768e-10 | 1.284583e-08 | 1.065196e-10 | 2.091753e-09
PA SR2012 | WF | In-service | HMA | HMA | Sec3 #3 | 7.4 | 6.799497e-11 | 8.103875e-10 | 1.043064e-08 | 1.300938e-10 | 1.744736e-09
PA SR2012 | WF | In-service | HMA | HMA | Average | 7.1 | 5.84274e-11 | 6.93139e-10 | 1.168153e-08 | 1.238778e-10 | 2.034347e-09
PA SR2012 | WF | In-service | Water-based | Gencor | Sec1 #2 | 5 | 5.335657e-11 | 8.757287e-10 | 7.285288e-09 | 1.259748e-10 | 1.965817e-09
PA SR2012 | WF | In-service | Water-based | Gencor | Sec2 #2 | 5.1 | 4.58463e-11 | 8.217459e-10 | 8.248277e-09 | 1.296185e-10 | 1.969019e-09
PA SR2012 | WF | In-service | Water-based | Gencor | Sec3 #3 | 4.7 | 4.979764e-11 | 8.257422e-10 | 9.046858e-09 | 1.074505e-10 | 2.167054e-09
PA SR2012 | WF | In-service | Water-based | Gencor | Average | 4.933333 | 4.966684e-11 | 8.410723e-10 | 8.193474e-09 | 1.210146e-10 | 2.033963e-09
PA SR2012 | WF | In-service | Water-based | LEA | Sec1 #2 | 5.6 | 4.451291e-11 | 7.876657e-10 | 7.453458e-09 | 8.657373e-11 | 2.04656e-09
PA SR2012 | WF | In-service | Water-based | LEA | Sec2 #3 | 4.9 | 4.39292e-11 | 7.29763e-10 | 7.94863e-09 | 9.39567e-11 | 2.27655e-09
PA SR2012 | WF | In-service | Water-based | LEA | Sec3 #2 | 2.9 | 4.375432e-11 | 7.993207e-10 | 7.23515e-09 | 8.439422e-11 | 2.163699e-09
PA SR2012 | WF | In-service | Water-based | LEA | Average | 4.466667 | 4.406548e-11 | 7.722498e-10 | 7.545746e-09 | 8.830822e-11 | 2.16227e-09
MN 169 | WF | In-service | HMA | HMA | Sec1 #2 | 9.4 | 5.707071e-11 | 1.272447e-09 | 1.625029e-08 | 1.592325e-10 | 3.043225e-09
MN 169 | WF | In-service | HMA | HMA | Sec2 #4 | 7.3 | 5.097793e-11 | 1.293299e-09 | 1.194969e-08 | 1.482003e-10 | 4.693425e-09
MN 169 | WF | In-service | HMA | HMA | Sec3 #3 | 9.1 | 4.987932e-11 | 1.0409e-09 | 1.628613e-08 | 1.154963e-10 | 2.131901e-09
MN 169 | WF | In-service | HMA | HMA | Average | 8.6 | 5.264265e-11 | 1.202215e-09 | 1.48287e-08 | 1.409764e-10 | 3.289517e-09
MN 169 | WF | In-service | Chemical | Evotherm | Sec1 #2 | 8.7 | 4.45053e-11 | 1.156428e-09 | 1.400637e-08 | 1.147171e-10 | 3.7891e-09
MN 169 | WF | In-service | Chemical | Evotherm | Sec2 #3 | 8.2 | 5.632619e-11 | 1.678892e-09 | 1.539758e-08 | 1.575194e-10 | 3.941494e-09
MN 169 | WF | In-service | Chemical | Evotherm | Sec3 #1 | 8.4 | 4.916374e-11 | 1.520263e-09 | 1.534065e-08 | 1.173542e-10 | 3.018559e-09
MN 169 | WF | In-service | Chemical | Evotherm | Average | 8.433333 | 4.999841e-11 | 1.451861e-09 | 1.491486e-08 | 1.298635e-10 | 3.583051e-09
TN SR 46-Danley | WNF | In-service | HMA | HMA | Sec1 #2 | 2.4 | 3.863273e-11 | 3.310465e-10 | 2.61098e-09 | 6.241772e-11 | 8.238437e-10
TN SR 46-Danley | WNF | In-service | HMA | HMA | Sec2 #1 | 4.3 | 5.545899e-11 | 4.444727e-10 | 4.019926e-09 | 8.101631e-11 | 9.538712e-10
TN SR 46-Danley | WNF | In-service | HMA | HMA | Sec3 #1 | 4.6 | 3.946285e-11 | 3.171369e-10 | 2.098492e-09 | 6.680753e-11 | 8.218354e-10
TN SR 46-Danley | WNF | In-service | HMA | HMA | Average | 3.766667 | 4.451819e-11 | 3.642187e-10 | 2.909799e-09 | 7.008052e-11 | 8.665168e-10
TN SR 46-Franklin | WNF | In-service | HMA | HMA | Sec1 #1 | 6.2 | 5.066854e-11 | 6.607149e-10 | 2.710541e-09 | 1.104661e-10 | 1.427798e-09
TN SR 46-Franklin | WNF | In-service | HMA | HMA | Sec2 #2 | 4.2 | 4.442401e-11 | 6.056486e-10 | 4.5514e-09 | 8.129512e-11 | 1.587372e-09
TN SR 46-Franklin | WNF | In-service | HMA | HMA | Sec3 #1 | 4.3 | 4.772763e-11 | 7.610279e-10 | 5.149838e-09 | 9.621864e-11 | 1.595621e-09
TN SR 46-Franklin | WNF | In-service | HMA | HMA | Average | 4.9 | 4.760673e-11 | 6.757971e-10 | 4.13726e-09 | 9.599328e-11 | 1.53693e-09
TN SR 46-Franklin | WNF | In-service | Wax | Sasobit | Sec1 #2 | 7.9 | 4.753104e-11 | 2.473437e-10 | 1.590061e-09 | 7.837886e-11 | 4.069723e-10
TN SR 46-Franklin | WNF | In-service | Wax | Sasobit | Sec2 #2 | 9.7 | 4.469866e-11 | 2.824223e-10 | 1.915471e-09 | 7.929781e-11 | 5.520409e-10
TN SR 46-Franklin | WNF | In-service | Wax | Sasobit | Sec3 #1 | 7.8 | 4.498463e-11 | 2.819594e-10 | 2.361788e-09 | 7.36853e-11 | 6.308953e-10
TN SR 46-Franklin | WNF | In-service | Wax | Sasobit | Average | 8.466667 | 4.573811e-11 | 2.705751e-10 | 1.955773e-09 | 7.712066e-11 | 5.299695e-10
TN SR 46-Franklin | WNF | In-service | Chemical | Evotherm | Sec1 #2 | 6.7 | 5.250261e-11 | 4.667688e-10 | 5.658159e-09 | 8.947295e-11 | 1.130796e-09
TN SR 46-Franklin | WNF | In-service | Chemical | Evotherm | Sec2 #6 | 7.7 | 6.121251e-11 | 4.595355e-10 | 4.5761e-09 | 7.897989e-11 | 8.306947e-10
TN SR 46-Franklin | WNF | In-service | Chemical | Evotherm | Sec3 #1 | 7 | 3.875481e-11 | 4.308516e-10 | 3.686196e-09 | 6.057687e-11 | 9.059416e-10
TN SR 46-Franklin | WNF | In-service | Chemical | Evotherm | Average | 7.133333 | 5.082331e-11 | 4.523853e-10 | 4.640152e-09 | 7.634324e-11 | 9.558106e-10
TN SR 46-Franklin | WNF | In-service | Water-containing | Advera | Sec1 #1 | 6.6 | 4.092737e-11 | 3.615623e-10 | 3.288852e-09 | 6.97259e-11 | 5.626979e-10
TN SR 46-Franklin | WNF | In-service | Water-containing | Advera | Sec2 #2 | 4.8 | 4.577573e-11 | 3.756398e-10 | 3.033816e-09 | 8.495639e-11 | 8.158342e-10
TN SR 46-Franklin | WNF | In-service | Water-containing | Advera | Sec3 #1 | 6.9 | 3.991348e-11 | 4.412871e-10 | 3.748426e-09 | 6.822122e-11 | 9.422486e-10
TN SR 46-Franklin | WNF | In-service | Water-containing | Advera | Average | 6.1 | 4.220553e-11 | 3.928297e-10 | 3.357031e-09 | 7.430117e-11 | 7.735936e-10
TN SR 46-Danley | WNF | In-service | Water-based | Astec DBG | Sec1 #3 | 7.4 | 4.174717e-11 | 3.573616e-10 | 2.069932e-09 | 7.910048e-11 | 5.503869e-10
TN SR 46-Danley | WNF | In-service | Water-based | Astec DBG | Sec2 #2 | 4.9 | 4.20036e-11 | 4.580597e-10 | 4.317385e-09 | 6.757724e-11 | 1.127663e-09
TN SR 46-Danley | WNF | In-service | Water-based | Astec DBG | Sec3 #1 | 7.8 | 4.542025e-11 | 4.382855e-10 | 3.934799e-09 | 8.881904e-11 | 9.334648e-10
TN SR 46-Danley | WNF | In-service | Water-based | Astec DBG | Average | 6.7 | 4.305701e-11 | 4.179023e-10 | 3.440706e-09 | 7.849892e-11 | 8.705048e-10
CO IH70 | DF | In-service | HMA | HMA | Sec1 #1 | 2.7 | 5.111194e-11 | 3.624598e-09 | 1.091801e-08 | 2.077235e-10 | 7.137052e-09
CO IH70 | DF | In-service | HMA | HMA | Sec2 #2 | 2.3 | 4.989295e-11 | 3.336123e-09 | 9.665303e-09 | 1.53432e-10 | 5.400511e-09
CO IH70 | DF | In-service | HMA | HMA | Sec3 #3 | 3.6 | 4.989295e-11 | 3.381967e-09 | 9.665303e-09 | 1.805778e-10 | 6.268781e-09
CO IH70 | DF | In-service | HMA | HMA | Average | 2.866667 | 5.029928e-11 | 3.447562e-09 | 1.008287e-08 | 1.805778e-10 | 6.268781e-09
CO IH70 | DF | In-service | Wax | Sasobit | Sec1 #1 | 4.8 | 4.877184e-11 | 1.867598e-09 | 1.499616e-08 | 1.456582e-10 | 4.532879e-09
CO IH70 | DF | In-service | Wax | Sasobit | Sec2 #2 | 3.8 | 5.69691e-11 | 2.479831e-09 | 1.644355e-08 | 1.781436e-10 | 5.481256e-09
CO IH70 | DF | In-service | Wax | Sasobit | Sec3 #3 | 3.7 | 4.560343e-11 | 2.464419e-09 | 1.233184e-08 | 1.959491e-10 | 4.77588e-09
CO IH70 | DF | In-service | Wax | Sasobit | Average | 4.1 | 5.044813e-11 | 2.270616e-09 | 1.459052e-08 | 1.732503e-10 | 4.930005e-09
CO IH70 | DF | In-service | Chemical | Evotherm | Sec1 #1 | 3.9 | 3.649037e-11 | 2.284033e-09 | 1.024641e-08 | 1.6039e-10 | 4.586906e-09
CO IH70 | DF | In-service | Chemical | Evotherm | Sec2 #1 | 4 | 5.766982e-11 | 2.447843e-09 | 1.364581e-08 | 1.803348e-10 | 7.30877e-09
CO IH70 | DF | In-service | Chemical | Evotherm | Sec3 #6 | 3 | 3.875049e-11 | 2.02197e-09 | 1.093519e-08 | 1.329816e-10 | 4.761472e-09
CO IH70 | DF | In-service | Chemical | Evotherm | Average | 3.633333 | 4.430356e-11 | 2.251282e-09 | 1.160914e-08 | 1.579021e-10 | 5.552382e-09
CO IH70 | DF | In-service | Water-containing | Advera | Sec1 #2 | 3.7 | 4.847314e-11 | 3.390111e-09 | 1.124395e-08 | 1.783938e-10 | 5.310801e-09
CO IH70 | DF | In-service | Water-containing | Advera | Sec2 #1 | 3.7 | 4.793096e-11 | 3.149474e-09 | 1.171659e-08 | 1.685695e-10 | 5.417364e-09
CO IH70 | DF | In-service | Water-containing | Advera | Sec3 #2 | 3.5 | 5.027749e-11 | 3.158992e-09 | 1.185252e-08 | 2.03862e-10 | 5.905241e-09
CO IH70 | DF | In-service | Water-containing | Advera | Average | 3.633333 | 4.889386e-11 | 3.232859e-09 | 1.160435e-08 | 1.836085e-10 | 5.544469e-09
SC 178 | WNF | In-service | HMA | HMA | Sec1 #3 | 6.2 | 3.143046e-11 | 1.734709e-10 | 2.931897e-09 | 4.7753e-11 | 4.12452e-10
SC 178 | WNF | In-service | HMA | HMA | Sec2 #2 | 7.7 | 3.407074e-11 | 2.210553e-10 | 3.357219e-09 | 5.856877e-11 | 4.785616e-10
SC 178 | WNF | In-service | HMA | HMA | Sec3 #1 | 8.5 | 3.85926e-11 | 2.882432e-10 | 3.633887e-09 | 6.801809e-11 | 6.358357e-10
SC 178 | WNF | In-service | HMA | HMA | Average | 7.466667 | 3.469793e-11 | 2.275898e-10 | 3.307668e-09 | 5.811329e-11 | 5.089498e-10
SC 178 | WNF | In-service | Chemical | Evotherm | Sec1 #2 | 5.3 | 3.737355e-11 | 2.534129e-10 | 2.667384e-09 | 6.156038e-11 | 5.165618e-10
SC 178 | WNF | In-service | Chemical | Evotherm | Sec2 #5 | 5.9 | 3.529902e-11 | 2.595464e-10 | 3.033692e-09 | 6.266566e-11 | 4.833511e-10
SC 178 | WNF | In-service | Chemical | Evotherm | Sec3 #1 | 7.1 | 3.29265e-11 | 2.800529e-10 | 2.448521e-09 | 7.184088e-11 | 7.037375e-10
SC 178 | WNF | In-service | Chemical | Evotherm | Average | 6.1 | 3.519969e-11 | 2.643374e-10 | 2.716533e-09 | 6.535564e-11 | 5.678835e-10
TX SH251 | DNF | In-service | HMA | HMA | Sec1 #2 | 4.2 | 3.548252e-11 | 1.737272e-10 | 1.41332e-09 | 5.044792e-11 | 3.392606e-10
TX SH251 | DNF | In-service | HMA | HMA | Sec2 #5 | 3.9 | 3.471443e-11 | 2.324654e-10 | 1.664126e-09 | 5.689226e-11 | 4.618264e-10
TX SH251 | DNF | In-service | HMA | HMA | Sec3 #2 | 4.2 | 3.176876e-11 | 3.197938e-10 | 1.276165e-09 | 4.893887e-11 | 5.163585e-10
TX SH251 | DNF | In-service | HMA | HMA | Average | 4.1 | 3.398857e-11 | 2.419955e-10 | 1.451204e-09 | 5.209302e-11 | 4.391485e-10
TX SH251 | DNF | In-service | Chemical | Evotherm | Sec1 #3 | 3.8 | 3.03446e-11 | 2.991827e-10 | 1.535011e-09 | 6.099598e-11 | 6.185497e-10
TX SH251 | DNF | In-service | Chemical | Evotherm | Sec2 #2 | 5.4 | 3.279032e-11 | 2.438356e-10 | 1.497373e-09 | 5.728402e-11 | 5.195037e-10
TX SH251 | DNF | In-service | Chemical | Evotherm | Sec3 #1 | 3.2 | 3.488584e-11 | 2.135338e-10 | 1.844615e-09 | 5.497926e-11 | 4.550636e-10
TX SH251 | DNF | In-service | Chemical | Evotherm | Average | 4.133333 | 3.267359e-11 | 2.52184e-10 | 1.625666e-09 | 5.775309e-11 | 5.31039e-10
NE US14a | DF | In-service | HMA | HMA | Sec1 #2 | 7.3 | 4.354469e-11 | 1.04938e-09 | 9.212806e-09 | 1.13614e-10 | 2.609198e-09
NE US14a | DF | In-service | HMA | HMA | Sec2 #5 | 8.1 | 4.225e-11 | 1.362426e-09 | 8.113137e-09 | 1.214786e-10 | 3.160437e-09
NE US14a | DF | In-service | HMA | HMA | Sec3 #6 | 7.4 | 4.48481e-11 | 1.335926e-09 | 8.299087e-09 | 1.202406e-10 | 3.308872e-09
NE US14a | DF | In-service | HMA | HMA | Average | 7.6 | 4.35476e-11 | 1.249244e-09 | 8.541677e-09 | 1.184444e-10 | 3.026169e-09
NE US14a | DF | In-service | Water-containing | Advera | Sec1 #2 | 7.5 | 3.820266e-11 | 1.460922e-09 | 9.592512e-09 | 1.088798e-10 | 3.560389e-09
NE US14a | DF | In-service | Water-containing | Advera | Sec2 #5 | 9 | 4.942416e-11 | 1.400349e-09 | 8.882688e-09 | 1.246632e-10 | 2.95627e-09
NE US14a | DF | In-service | Water-containing | Advera | Sec3 #2 | 8.2 | 4.266579e-11 | 1.192791e-09 | 8.412982e-09 | 1.144508e-10 | 2.6917e-09
NE US14a | DF | In-service | Water-containing | Advera | Average | 8.233333 | 4.343087e-11 | 1.351354e-09 | 8.962727e-09 | 1.159979e-10 | 3.069453e-09
NE US14b | DF | In-service | HMA | HMA | Sec1 #3 | 9.3 | 4.155128e-11 | 6.538235e-10 | 6.196293e-09 | 1.104035e-10 | 1.541224e-09
NE US14b | DF | In-service | HMA | HMA | Sec2 #6 | 9.8 | 4.219672e-11 | 7.713732e-10 | 5.377436e-09 | 7.902258e-11 | 1.536869e-09
NE US14b | DF | In-service | HMA | HMA | Sec3 #2 | 9.1 | 4.208747e-11 | 4.029943e-10 | 4.400025e-09 | 1.102526e-10 | 8.666029e-10
NE US14b | DF | In-service | HMA | HMA | Average | 9.4 | 4.194516e-11 | 6.09397e-10 | 5.324585e-09 | 9.989292e-11 | 1.314899e-09
NE US14b | DF | In-service | Chemical | Evotherm | Sec1 #3 | 8 | 5.239635e-11 | 1.107895e-09 | 6.414576e-09 | 1.293672e-10 | 2.811763e-09
NE US14b | DF | In-service | Chemical | Evotherm | Sec2 #5 | 7.8 | 4.311875e-11 | 6.765056e-10 | 6.32239e-09 | 1.021747e-10 | 1.578195e-09
NE US14b | DF | In-service | Chemical | Evotherm | Sec3 #2 | 7 | 4.68934e-11 | 8.571501e-10 | 7.449424e-09 | 1.090063e-10 | 2.080225e-09
NE US14b | DF | In-service | Chemical | Evotherm | Average | 7.6 | 4.74695e-11 | 8.805168e-10 | 6.728797e-09 | 1.135161e-10 | 2.156728e-09
TX FM324 | WNF | In-service | HMA | HMA | Sec1 #1 | 6.2 | 2.587661e-11 | 1.395793e-10 | 2.46179e-09 | 4.985614e-11 | 2.632422e-10
TX FM324 | WNF | In-service | HMA | HMA | Sec2 #3 | 7.9 | 2.857584e-11 | 1.322033e-10 | 1.562321e-09 | 4.399456e-11 | 2.845022e-10
TX FM324 | WNF | In-service | HMA | HMA | Sec3 #1 | 5.6 | 3.368559e-11 | 1.752364e-10 | 1.623669e-09 | 5.377459e-11 | 3.361928e-10
TX FM324 | WNF | In-service | HMA | HMA | Average | 6.566667 | 2.937935e-11 | 1.490063e-10 | 1.882594e-09 | 4.920843e-11 | 2.946457e-10
TX FM324 | WNF | In-service | Wax | Sasobit | Sec1 #3 | 7 | 4.106808e-11 | 2.807625e-10 | 1.902744e-09 | 6.051683e-11 | 4.651901e-10
TX FM324 | WNF | In-service | Wax | Sasobit | Sec2 #4 | 8.1 | 4.03622e-11 | 1.799436e-10 | 1.892528e-09 | 5.856308e-11 | 3.427708e-10
TX FM324 | WNF | In-service | Wax | Sasobit | Sec3 #3 | 7.8 | 3.003302e-11 | 1.76741e-10 | 2.184106e-09 | 5.056602e-11 | 4.346655e-10
TX FM324 | WNF | In-service | Wax | Sasobit | Average | 7.633333 | 3.715443e-11 | 2.124824e-10 | 1.993126e-09 | 5.654864e-11 | 4.142088e-10
TX FM324 | WNF | In-service | Chemical | Evotherm | Sec1 #3 | 6.7 | 3.255519e-11 | 1.351202e-10 | 1.665236e-09 | 5.183183e-11 | 2.616102e-10
TX FM324 | WNF | In-service | Chemical | Evotherm | Sec2 #4 | 7.4 | 3.146035e-11 | 3.439232e-10 | 2.37248e-09 | 6.055882e-11 | 5.950596e-10
TX FM324 | WNF | In-service | Chemical | Evotherm | Sec3 #1 | 6.2 | 2.889995e-11 | 1.945213e-10 | 1.419036e-09 | 4.538832e-11 | 4.730166e-10
TX FM324 | WNF | In-service | Chemical | Evotherm | Average | 6.766667 | 3.097183e-11 | 2.245216e-10 | 1.818917e-09 | 5.259299e-11 | 4.432288e-10
TX FM324 | WNF | In-service | Water-containing | Advera | Sec1 #1 | 8.6 | 4.190616e-11 | 2.361894e-10 | 2.487976e-09 | 7.039424e-11 | 4.776109e-10
TX FM324 | WNF | In-service | Water-containing | Advera | Sec2 #3 | 8.8 | 3.881364e-11 | 3.714272e-10 | 3.061452e-09 | 5.596212e-11 | 7.305919e-10
TX FM324 | WNF | In-service | Water-containing | Advera | Sec3 #1 | 9.1 | 3.793751e-11 | 2.956024e-10 | 2.700393e-09 | 6.126993e-11 | 5.201161e-10
TX FM324 | WNF | In-service | Water-containing | Advera | Average | 8.833333 | 3.955244e-11 | 3.01073e-10 | 2.74994e-09 | 6.25421e-11 | 5.761063e-10
TX FM324 | WNF | In-service | Chemical | Rediset | Sec1 #3 | 8.2 | 3.716453e-11 | 1.108097e-10 | 9.283012e-10 | 5.037245e-11 | 2.514981e-10
TX FM324 | WNF | In-service | Chemical | Rediset | Sec2 #4 | 10.1 | 3.718941e-11 | 2.133469e-10 | 1.050863e-09 | 5.352606e-11 | 4.578582e-10
TX FM324 | WNF | In-service | Chemical | Rediset | Sec3 #2 | 7.6 | 4.089665e-11 | 1.548807e-10 | 1.309858e-09 | 5.65377e-11 | 2.930138e-10
TX FM324 | WNF | In-service | Chemical | Rediset | Average | 8.633333 | 3.841686e-11 | 1.596791e-10 | 1.096341e-09 | 5.347873e-11 | 3.341233e-10
LA 3121-15%RAP | WNF | In-service | HMA | HMA | Sec1 #1 | 5.859777 | 4.763316e-11 | 1.186989e-09 | 5.055731e-09 | 9.704162e-11 | 1.334136e-09
LA 3121-15%RAP | WNF | In-service | HMA | HMA | Sec2 #3 | 6.07052 | 4.492006e-11 | 1.342097e-09 | 5.730233e-09 | 1.056238e-10 | 2.057618e-09
LA 3121-15%RAP | WNF | In-service | HMA | HMA | Sec3 #3 | 6.511767 | 4.28747e-11 | 9.248959e-10 | 5.017743e-09 | 7.469567e-11 | 2.685914e-09
LA 3121-15%RAP | WNF | In-service | HMA | HMA | Average | 6.147355 | 4.514264e-11 | 1.151327e-09 | 5.267902e-09 | 9.24537e-11 | 2.025889e-09
LA 3121-15%RAP | WNF | In-service | Chemical | Evotherm | Sec1 #2 | 5.442933 | 4.143894e-11 | 4.327533e-10 | 5.134092e-09 | 6.957408e-11 | 1.145901e-09
LA 3121-15%RAP | WNF | In-service | Chemical | Evotherm | Sec2 #2 | 4.33758 | 4.062507e-11 | 6.724018e-10 | 7.26678e-09 | 7.317837e-11 | 1.273066e-09
LA 3121-15%RAP | WNF | In-service | Chemical | Evotherm | Sec3 #3 | 6.392035 | 4.085287e-11 | 3.514651e-10 | 3.725523e-09 | 7.063998e-11 | 8.930165e-10
LA 3121-15%RAP | WNF | In-service | Chemical | Evotherm | Average | 5.390849 | 4.097229e-11 | 4.8554e-10 | 5.375465e-09 | 7.113081e-11 | 1.103994e-09
LA 3121-30%RAP | WNF | In-service | Chemical | Evotherm | Sec1 #2 | 5.503659 | 3.251703e-11 | 5.032261e-10 | 4.706407e-09 | 7.3415e-11 | 1.190153e-09
LA 3121-30%RAP | WNF | In-service | Chemical | Evotherm | Sec2 #5 | 5.115647 | 3.466619e-11 | 6.104191e-10 | 5.87656e-09 | 8.155405e-11 | 1.666821e-09
LA 3121-30%RAP | WNF | In-service | Chemical | Evotherm | Sec3 #6 | 3.908532 | 3.627343e-11 | 4.592095e-10 | 3.674638e-09 | 7.048501e-11 | 1.109411e-09
LA 3121-30%RAP | WNF | In-service | Chemical | Evotherm | Average | 4.842613 | 3.448555e-11 | 5.242849e-10 | 4.752535e-09 | 7.515135e-11 | 1.322129e-09
LA 116 | WNF | In-service | HMA | HMA | Sec1 #1 | 3.4 | 3.73951e-11 | 1.73799e-10 | 1.830151e-09 | 6.720606e-11 | 5.966941e-10
LA 116 | WNF | In-service | HMA | HMA | Sec2 #2 | 6.1 | 3.468738e-11 | 1.989285e-10 | 2.037954e-09 | 5.965561e-11 | 4.798526e-10
LA 116 | WNF | In-service | HMA | HMA | Sec3 #3 | 6.6 | 3.355667e-11 | 1.72344e-10 | 1.662458e-09 | 5.860895e-11 | 3.039721e-10
LA 116 | WNF | In-service | HMA | HMA | Average | 5.366667 | 3.521305e-11 | 1.816905e-10 | 1.843521e-09 | 6.182354e-11 | 4.601729e-10
LA 116 | WNF | In-service | Water-based | Foam | Sec1 #2 | 7.4 | 3.3687e-11 | 1.865889e-10 | 1.724457e-09 | 4.926694e-11 | 4.319903e-10
LA 116 | WNF | In-service | Water-based | Foam | Sec2 #1 | 6.1 | 3.323041e-11 | 1.762968e-10 | 1.254342e-09 | 5.219323e-11 | 3.225083e-10
LA 116 | WNF | In-service | Water-based | Foam | Sec3 #2 | 6 | 3.428454e-11 | 1.750517e-10 | 1.706781e-09 | 5.225464e-11 | 3.774035e-10
LA 116 | WNF | In-service | Water-based | Foam | Average | 6.5 | 3.373398e-11 | 1.793125e-10 | 1.56186e-09 | 5.123827e-11 | 3.773007e-10
LA 3191 | WNF | In-service | HMA | HMA | Sec1 #1 | 4.1 | 2.939359e-11 | 3.114066e-10 | 2.527353e-09 | 5.242436e-11 | 7.050265e-10
LA 3191 | WNF | In-service | HMA | HMA | Sec2 #3 | 5.9 | 2.952834e-11 | 4.112544e-10 | 3.020129e-09 | 6.335593e-11 | 7.111657e-10
LA 3191 | WNF | In-service | HMA | HMA | Sec3 #3 | 4.5 | 3.337527e-11 | 3.336747e-10 | 2.834056e-09 | 5.288917e-11 | 7.410994e-10
LA 3191 | WNF | In-service | HMA | HMA | Average | 4.833333 | 3.076573e-11 | 3.521119e-10 | 2.793846e-09 | 5.622316e-11 | 7.190972e-10
LA 3191 | WNF | In-service | Water-based | Foam | Sec1 #2 | 1.8 | 3.119594e-11 | 2.25255e-10 | 1.994898e-09 | 5.004014e-11 | 8.622661e-10
LA 3191 | WNF | In-service | Water-based | Foam | Sec2 #3 | 3.2 | 2.631539e-11 | 2.823118e-10 | 2.368797e-09 | 5.344372e-11 | 7.925774e-10
LA 3191 | WNF | In-service | Water-based | Foam | Sec3 #3 | 4.1 | 2.220632e-11 | 3.014164e-10 | 1.829846e-09 | 4.738642e-11 | 6.331461e-10
LA 3191 | WNF | In-service | Water-based | Foam | Average | 3.033333 | 2.657255e-11 | 2.696611e-10 | 2.064514e-09 | 5.029009e-11 | 7.626632e-10
NV | DF | In-service | HMA | HMA | Sec1 #3 | 2.1 | 4.253979e-11 | 1.068807e-09 | 4.243559e-09 | 1.07587e-10 | 1.584632e-09
NV | DF | In-service | HMA | HMA | Sec2 #5 | 2.5 | 3.330856e-11 | 8.893106e-10 | 2.936795e-09 | 6.715455e-11 | 1.519489e-09
NV | DF | In-service | HMA | HMA | Sec3 #2 | 1.4 | 2.977595e-11 | 8.995752e-10 | 4.174576e-09 | 1.021111e-10 | 1.534599e-09
NV | DF | In-service | HMA | HMA | Average | 2 | 3.52081e-11 | 9.525643e-10 | 3.784976e-09 | 9.228421e-11 | 1.54624e-09
NV | DF | In-service | Water-based | Foam | Sec1 #3 | 4.4 | 3.254544e-11 | 6.421289e-10 | 3.711611e-09 | 1.071539e-10 | 1.169775e-09
NV | DF | In-service | Water-based | Foam | Sec2 #3 | 2.9 | 3.478299e-11 | 6.892212e-10 | 3.298805e-09 | 8.73685e-11 | 1.446286e-09
NV | DF | In-service | Water-based | Foam | Sec3 #3 | 2.8 | 4.204907e-11 | 7.064061e-10 | 3.744898e-09 | 9.12812e-11 | 3.744898e-09
NV | DF | In-service | Water-based | Foam | Average | 3.366667 | 3.645917e-11 | 6.792521e-10 | 3.585105e-09 | 9.526787e-11 | 2.12032e-09
IL 147 | WF | In-service | HMA | HMA | Sec1 #3 | 7.5 | 5.163118e-11 | 5.801798e-10 | 1.396782e-08 | 8.96604e-11 | 1.412288e-09
IL 147 | WF | In-service | HMA | HMA | Sec2 #1 | 5.7 | 3.423663e-11 | 4.193164e-10 | 8.91549e-09 | 7.496388e-11 | 1.036983e-09
IL 147 | WF | In-service | HMA | HMA | Sec3 #2 | 6.7 | 3.57491e-11 | 4.785229e-10 | 6.184501e-09 | 7.337943e-11 | 1.169171e-09
IL 147 | WF | In-service | HMA | HMA | Average | 6.633333 | 4.053897e-11 | 4.92673e-10 | 9.689271e-09 | 7.933457e-11 | 1.206147e-09
IL 147 | WF | In-service | Water-based | Astec DBG | Sec1 #1 | 8.7 | 4.797816e-11 | 5.897744e-10 | 1.115028e-08 | 8.987675e-11 | 1.517806e-09
IL 147 | WF | In-service | Water-based | Astec DBG | Sec2 #4 | 7.3 | 3.968192e-11 | 5.766009e-10 | 1.393999e-08 | 9.46296e-11 | 1.405651e-09
IL 147 | WF | In-service | Water-based | Astec DBG | Sec3 #3 | 9 | 5.017837e-11 | 5.854172e-10 | 1.491761e-08 | 9.781764e-11 | 1.2743e-09
IL 147 | WF | In-service | Water-based | Astec DBG | Average | 8.333333 | 4.594615e-11 | 5.839308e-10 | 1.333596e-08 | 9.4108e-11 | 1.399252e-09
PA SR 2006 | WF | In-service | HMA | HMA | Sec1 #2 | 5.3 | 2.95503e-11 | 5.826765e-10 | 5.992983e-09 | 4.857701e-11 | 1.576208e-09
PA SR 2006 | WF | In-service | HMA | HMA | Sec2 #6 | 4.8 | 3.915823e-11 | 5.405502e-10 | 5.67313e-09 | 8.545452e-11 | 1.396211e-09
PA SR 2006 | WF | In-service | HMA | HMA | Sec3 #3 | 4.9 | 4.371858e-11 | 9.915811e-10 | 5.908387e-09 | 9.874093e-11 | 2.194777e-09
PA SR 2006 | WF | In-service | HMA | HMA | Average | 5 | 3.74757e-11 | 7.04936e-10 | 5.858167e-09 | 7.759082e-11 | 1.722399e-09
PA SR 2006 | WF | In-service | Wax | Sasobit | Sec1 #2 | 4.3 | 3.713739e-11 | 5.312783e-10 | 6.213907e-09 | 7.244764e-11 | 1.383694e-09
PA SR 2006 | WF | In-service | Wax | Sasobit | Sec2 #5 | 5.9 | 3.510557e-11 | 4.465925e-10 | 3.355795e-09 | 5.615582e-11 | 1.241958e-09
PA SR 2006 | WF | In-service | Wax | Sasobit | Sec3 #6 | 7.8 | 3.230125e-11 | 4.940356e-10 | 6.947022e-09 | 7.847498e-11 | 1.286697e-09
PA SR 2006 | WF | In-service | Wax | Sasobit | Average | 6 | 3.484807e-11 | 4.906355e-10 | 5.505575e-09 | 6.902615e-11 | 1.304116e-09
PA SR 2006 | WF | In-service | Water-containing | Advera | Sec1 #1 | 6.9 | 3.499624e-11 | 4.676435e-10 | 1.094509e-08 | 6.268669e-11 | 1.506309e-09
PA SR 2006 | WF | In-service | Water-containing | Advera | Sec2 #1 | 7.1 | 3.65521e-11 | 4.824459e-10 | 1.13459e-08 | 6.556537e-11 | 1.364478e-09
PA SR 2006 | WF | In-service | Water-containing | Advera | Sec3 #4 | 10.7 | 5.884774e-11 | 5.31097e-10 | 1.189913e-08 | 1.052119e-10 | 1.888513e-09
PA SR 2006 | WF | In-service | Water-containing | Advera | Average | 8.233333 | 4.346536e-11 | 4.937288e-10 | 1.139671e-08 | 7.782131e-11 | 1.586433e-09
CA HVS 3b | DNF | HVS | HMA | HMA | 4 | 7.8 | 5.234051e-11 | 2.25436e-10 | 1.711824e-09 | 1.040387e-10 | 3.760354e-10
CA HVS 3b | DNF | HVS | HMA | HMA | 5 | 8.4 | 3.975899e-11 | 2.525711e-10 | 1.723041e-09 | 7.641882e-11 | 4.423105e-10
CA HVS 3b | DNF | HVS | HMA | HMA | 7 | 8.9 | 4.636129e-11 | 2.953611e-10 | 1.796299e-09 | 8.88329e-11 | 4.878337e-10
CA HVS 3b | DNF | HVS | HMA | HMA | Average | 8.366667 | 4.61536e-11 | 2.577894e-10 | 1.743721e-09 | 8.976346e-11 | 4.353932e-10
CA HVS 3b | DNF | HVS | Water-containing | Advera | 4 | 8.6 | 5.623726e-11 | 3.410325e-10 | 2.550534e-09 | 1.183094e-10 | 6.267424e-10
CA HVS 3b | DNF | HVS | Water-containing | Advera | 5 | 8.4 | 5.375823e-11 | 4.014544e-10 | 2.433619e-09 | 9.39469e-11 | 5.633286e-10
CA HVS 3b | DNF | HVS | Water-containing | Advera | 9 | 8 | 5.634647e-11 | 4.104711e-10 | 2.53e-09 | 9.591135e-11 | 7.858546e-10
CA HVS 3b | DNF | HVS | Water-containing | Advera | Average | 8.333333 | 5.544732e-11 | 3.843193e-10 | 2.504718e-09 | 1.027226e-10 | 6.586418e-10
CA HVS 3b | DNF | HVS | Water-based | Astec DBG | 4 | 7.8 | 4.215398e-11 | 4.021227e-10 | 2.901873e-09 | 8.842865e-11 | 8.542937e-10
CA HVS 3b | DNF | HVS | Water-based | Astec DBG | 5 | 7.6 | 3.460766e-11 | 3.787878e-10 | 3.359987e-09 | 8.091155e-11 | 6.887902e-10
CA HVS 3b | DNF | HVS | Water-based | Astec DBG | 8 | 8.2 | 5.299345e-11 | 3.535035e-10 | 2.387154e-09 | 9.81526e-11 | 6.42813e-10
CA HVS 3b | DNF | HVS | Water-based | Astec DBG | Average | 7.866667 | 4.32517e-11 | 3.78138e-10 | 2.883005e-09 | 8.916427e-11 | 7.286323e-10
CA HVS 3b | DNF | HVS | Chemical | Rediset | 4 | 7.5 | 4.782387e-11 | 4.409515e-10 | 2.002039e-09 | 1.163574e-10 | 8.815335e-10
CA HVS 3b | DNF | HVS | Chemical | Rediset | 6 | 8 | 6.439131e-11 | 3.289325e-10 | 2.87404e-09 | 1.136856e-10 | 6.297019e-10
CA HVS 3b | DNF | HVS | Chemical | Rediset | 7 | 8.1 | 5.841432e-11 | 3.386304e-10 | 2.815149e-09 | 1.184588e-10 | 6.011308e-10
CA HVS 3b | DNF | HVS | Chemical | Rediset | Average | 7.866667 | 6.140281e-11 | 3.337814e-10 | 2.844594e-09 | 1.160722e-10 | 6.154164e-10
CA HVS 3b | DNF | HVS | Wax | Sasobit | 4 | 8 | 4.197234e-11 | 2.636989e-10 | 2.725774e-09 | 9.510119e-11 | 4.656783e-10
CA HVS 3b | DNF | HVS | Wax | Sasobit | 8 | 8.1 | 4.521623e-11 | 2.965605e-10 | 2.311838e-09 | 9.487248e-11 | 5.554836e-10
CA HVS 3b | DNF | HVS | Wax | Sasobit | 9 | 8.2 | 4.196269e-11 | 2.906622e-10 | 2.124556e-09 | 9.724053e-11 | 5.420567e-10
CA HVS 3b | DNF | HVS | Wax | Sasobit | Average | 8.1 | 4.305042e-11 | 2.836405e-10 | 2.387389e-09 | 9.573807e-11 | 5.210729e-10
CA HVS 3a | DNF | HVS | HMA | HMA | 4 | 5.7 | 4.017586e-11 | 3.644143e-10 | 5.501877e-09 | 7.984587e-11 | 7.160088e-10
CA HVS 3a | DNF | HVS | HMA | HMA | 5 | 4.5 | 3.532856e-11 | 3.438376e-10 | 6.01617e-09 | 6.84053e-11 | 8.114396e-10
CA HVS 3a | DNF | HVS | HMA | HMA | 6 | 4.8 | 4.434353e-11 | 2.804203e-10 | 4.947426e-09 | 6.63583e-11 | 6.818571e-10
CA HVS 3a | DNF | HVS | HMA | HMA | Average | 5 | 3.994932e-11 | 3.295574e-10 | 5.488491e-09 | 7.153649e-11 | 7.364352e-10
CA HVS 3a | DNF | HVS | Water-based | Gencor | 5 | 4.5 | 3.891459e-11 | 4.01268e-10 | 6.433992e-09 | 7.571299e-11 | 9.534342e-10
CA HVS 3a | DNF | HVS | Water-based | Gencor | 6 | 4.4 | 3.868742e-11 | 4.352346e-10 | 6.788428e-09 | 6.924868e-11 | 9.425323e-10
CA HVS 3a | DNF | HVS | Water-based | Gencor | 9 | 4.4 | 3.957829e-11 | 5.581076e-10 | 5.829383e-09 | 8.028366e-11 | 1.058799e-09
CA HVS 3a | DNF | HVS | Water-based | Gencor | Average | 4.433333 | 3.90601e-11 | 4.6487e-10 | 6.350601e-09 | 7.508178e-11 | 9.849219e-10
CA HVS 3a | DNF | HVS | Chemical | Evotherm | 4 | 5.1 | 3.906063e-11 | 5.506615e-10 | 5.618511e-09 | 8.931232e-11 | 8.357238e-10
CA HVS 3a | DNF | HVS | Chemical | Evotherm | 5 | 6 | 4.012907e-11 | 5.712596e-10 | 6.45177e-09 | 7.591364e-11 | 8.814695e-10
CA HVS 3a | DNF | HVS | Chemical | Evotherm | 8 | 6.1 | 4.038522e-11 | 5.361065e-10 | 4.053662e-09 | 8.023274e-11 | 7.668158e-10
CA HVS 3a | DNF | HVS | Chemical | Evotherm | Average | 5.733333 | 3.98583e-11 | 5.526759e-10 | 5.374648e-09 | 8.181956e-11 | 8.28003e-10
CA HVS 3a | DNF | HVS | Chemical | Cecabase | 4 | 4.9 | 4.059863e-11 | 5.067968e-10 | 4.898154e-09 | 6.753205e-11 | 6.722248e-10
CA HVS 3a | DNF | HVS | Chemical | Cecabase | 6 | 5.7 | 3.955144e-11 | 4.782263e-10 | 6.773142e-09 | 9.190097e-11 | 9.105953e-10
CA HVS 3a | DNF | HVS | Chemical | Cecabase | 8 | 4.7 | 4.331884e-11 | 5.352921e-10 | 5.649216e-09 | 8.809109e-11 | 7.983768e-10
CA HVS 3a | DNF | HVS | Chemical | Cecabase | Average | 5.1 | 4.11563e-11 | 5.067717e-10 | 5.773504e-09 | 8.250804e-11 | 7.937323e-10
TX SH71 | DNF | In-service | HMA | HMA | 1 | 6.7 | 3.875907e-11 | 2.400045e-10 | 1.316402e-09 | 6.018046e-11 | 3.314864e-10
TX SH71 | DNF | In-service | HMA | HMA | 3 | 6.2 | 3.746643e-11 | 2.666249e-10 | 1.006511e-09 | 7.743033e-11 | 3.50416e-10
TX SH71 | DNF | In-service | HMA | HMA | 5 | 6.9 | 3.764015e-11 | 2.176838e-10 | 1.405132e-09 | 7.528303e-11 | 3.571051e-10
TX SH71 | DNF | In-service | HMA | HMA | Average | 6.6 | 3.795522e-11 | 2.414377e-10 | 1.242681e-09 | 7.096461e-11 | 3.463359e-10
TX SH71 | DNF | In-service | Chemical | Evotherm | 1 | 7.7 | 3.969788e-11 | 2.957507e-10 | 1.870597e-09 | 6.723174e-11 | 4.064929e-10
TX SH71 | DNF | In-service | Chemical | Evotherm | 2 | 8 | 3.091755e-11 | 2.712958e-10 | 2.019552e-09 | 6.817574e-11 | 3.842739e-10
TX SH71 | DNF | In-service | Chemical | Evotherm | 5 | 7.4 | 3.555398e-11 | 2.5125e-10 | 1.77166e-09 | 5.99154e-11 | 3.966046e-10
TX SH71 | DNF | In-service | Chemical | Evotherm | Average | 7.7 | 3.538981e-11 | 2.727655e-10 | 1.88727e-09 | 6.510763e-11 | 3.957905e-10

## Mix IDT 20C
Project | Climate Zone | Project Type | Mix Type | Mix Specific Type | Specimen ID | Air Void, % | Thickness, mm | Fracture Energy, kPa | Fracture Work to zero, Nmm | IDT strength, kPa | Vertical Failure Deformation, mm | Horizontal Failure Strain | Fracture Work Density, kPa
MO Hall St. | WF | In-service | HMA | HMA | Sec1 #1 | 4.6 | 25.5 | 2028.063 | 14766.11 | 1073.593 | 1.781635 | 0.007410197 | 73.72861
MO Hall St. | WF | In-service | HMA | HMA | Sec2 #5 | 5.6 | 30 | 9356.745 | 30196.51 | 3172.34 | 1.502763 | 0.003530213 | 128.1579
MO Hall St. | WF | In-service | HMA | HMA | Sec3 #1 | 4.2 | 25.5 | 4729.403 | 15245.79 | 1276.587 | 0.9289833 | 0.004312822 | 76.12369
MO Hall St. | WF | In-service | HMA | HMA | Average | 4.8 | 27 | 5371.404 | 20069.47 | 1840.84 | 1.404461 | 0.005084411 | 92.67008
MO Hall St. | WF | In-service | Wax | Sasobit | Sec1 #2 | 4.9 | 27.5 | 6655.809 | 18356.32 | 2456.102 | 0.8838617 | 0.003093163 | 84.98905
MO Hall St. | WF | In-service | Wax | Sasobit | Sec2 #3 | 3.5 | 31.5 | 6361.37 | 20249.66 | 1529.155 | 0.905713 | 0.004849134 | 81.84974
MO Hall St. | WF | In-service | Wax | Sasobit | Sec3 #6 | 4.5 | 31.5 | 3403.709 | 22255.07 | 1739.023 | 1.010331 | 0.002276494 | 89.95565
MO Hall St. | WF | In-service | Wax | Sasobit | Average | 4.3 | 30.16667 | 5473.629 | 20287.01 | 1908.093 | 0.933302 | 0.003406264 | 85.59815
MO Hall St. | WF | In-service | Chemical | Evotherm | Sec3 #1 | 3.5 | 32 | 6486.713 | 23237.12 | 2105.043 | 1.104841 | 0.003641322 | 92.45756
MO Hall St. | WF | In-service | Chemical | Evotherm | Sec2 #3 | 4 | 31 | 5878.48 | 23974.16 | 2068.973 | 1.055712 | 0.003395042 | 98.46727
MO Hall St. | WF | In-service | Chemical | Evotherm | Sec1 #1 | 2.8 | 31.5 | 9541.208 | 44816.65 | 2492.073 | 1.529552 | 0.004477758 | 181.1503
MO Hall St. | WF | In-service | Chemical | Evotherm | Average | 3.433333 | 31.5 | 7302.134 | 30675.98 | 2222.03 | 1.230035 | 0.00383804 | 124.025
MO Hall St. | WF | In-service | Water-containing | Aspha-min | Sec3 #2 | 3.2 | 31.5 | 7926.444 | 23453.31 | 1530.252 | 1.014839 | 0.005928394 | 94.79899
MO Hall St. | WF | In-service | Water-containing | Aspha-min | Sec2 #2 | 3.1 | 34 | 30901.02 | 24272.57 | 1741.794 | 1.529552 | 0.004477758 | 90.89647
MO Hall St. | WF | In-service | Water-containing | Aspha-min | Sec1 #3 | 3 | 32 | 6076.494 | 19836.83 | 1485.548 | 0.96843 | 0.004780708 | 78.92825
MO Hall St. | WF | In-service | Water-containing | Aspha-min | Average | 3.1 | 32.5 | 14967.99 | 22520.91 | 1585.865 | 1.17094 | 0.005062286 | 88.2079
MO CC | WF | In-service | HMA | HMA | Sec1 #2 | 4.8 | 31 | 5436.717 | 21156.87 | 1545.177 | 0.9109688 | 0.004174179 | 86.896
MO CC | WF | In-service | HMA | HMA | Sec2 #2 | 4.6 | 31 | 8438.792 | 37807.41 | 1940.739 | 0.9605682 | 0.005003907 | 155.2835
MO CC | WF | In-service | HMA | HMA | Sec3 #3 | 3.9 | 33.5 | 10611.68 | 39109.58 | 1846.726 | 1.539199 | 0.006604961 | 148.6444
MO CC | WF | In-service | HMA | HMA | Average | 4.433333 | 31.83333 | 8162.395 | 32691.29 | 1777.547 | 1.136912 | 0.005261015 | 130.2746
MO CC | WF | In-service | Chemical | Evotherm | Sec1 #2 | 3.5 | 31.5 | 7908.977 | 37557.41 | 1929.413 | 1.076291 | 0.004920548 | 151.8082
MO CC | WF | In-service | Chemical | Evotherm | Sec1 #4 | 4.1 | 35 | 12293.44 | 62148.56 | 2804.074 | 1.6101 | 0.005097282 | 226.0857
MO CC | WF | In-service | Chemical | Evotherm | Sec2 #2 | 3.9 | 33.5 | 8838.502 | 42348.55 | 2630.912 | 1.30401 | 0.003987937 | 160.9548
MO CC | WF | In-service | Chemical | Evotherm | Average | 3.833333 | 33.33333 | 9680.305 | 47351.51 | 2454.799 | 1.330133 | 0.004668589 | 179.6162
MD 925 | WF | In-service | HMA | HMA | Sec1 #4 | 4.1 | 33 | 4770.7 | 17968.77 | 1438.174 | 0.8990487 | 0.003854878 | 69.32892
MD 925 | WF | In-service | HMA | HMA | Sec2 #2 | 5.2 | 38.5 | 7162.618 | 26651.4 | 1465.932 | 1.182316 | 0.005827432 | 88.13926
MD 925 | WF | In-service | HMA | HMA | Sec3 #4 | 5.8 | 38 | 4779.719 | 20355.16 | 1172.757 | 1.358798 | 0.004844278 | 68.20261
MD 925 | WF | In-service | HMA | HMA | Average | 5.033333 | 36.5 | 5571.012 | 21658.44 | 1358.955 | 1.146721 | 0.004842196 | 75.2236
MD 925 | WF | In-service | Wax | Sasobit | Sec1 #2 | 5.3 | 34 | 6209.281 | 18348.31 | 1388.251 | 0.9142218 | 0.005316696 | 68.71117
MD 925 | WF | In-service | Wax | Sasobit | Sec2 #5 | 5.4 | 38 | 7027.732 | 22672.67 | 1733.097 | 0.9995244 | 0.004813492 | 75.96774
MD 925 | WF | In-service | Wax | Sasobit | Sec3 #2 | 6.1 | 39 | 6873.414 | 20980.89 | 1646.56 | 1.05068 | 0.004906298 | 68.49667
MD 925 | WF | In-service | Wax | Sasobit | Average | 5.6 | 37 | 6703.476 | 20667.29 | 1589.302 | 0.9881419 | 0.005012162 | 71.05852
WA I-90 | DF | In-service | HMA | HMA | Sec1 #1 | 2.6 | 37.7 | 15071.37 | 54248.07 | 2490.484 | 1.719439 | 0.007228047 | 183.2116
WA I-90 | DF | In-service | HMA | HMA | Sec2 #1 | 2.7 | 39 | 16437.23 | 49952.94 | 2304.645 | 1.828781 | 0.008656512 | 163.0822
WA I-90 | DF | In-service | HMA | HMA | Sec3 #2 | 2.2 | 38 | 23100.5 | 63041.59 | 3510.321 | 1.813345 | 0.00809023 | 211.2291
WA I-90 | DF | In-service | HMA | HMA | Average | 2.5 | 38.23333 | 18203.03 | 55747.53 | 2768.483 | 1.787189 | 0.007991596 | 185.841
WA I-90 | DF | In-service | Wax | Sasobit | Sec1 #3 | 3.4 | 40 | 17946.77 | 52328.25 | 2446.227 | 1.669827 | 0.008576 | 166.566
WA I-90 | DF | In-service | Wax | Sasobit | Sec2 #2 | 3 | 38 | 14252.98 | 43592.36 | 2763.265 | 1.502 | 0.006164266 | 146.0619
WA I-90 | DF | In-service | Wax | Sasobit | Sec3 #1 | 2.9 | 37 | 14277.48 | 48295.84 | 2969.212 | 1.549141 | 0.005535993 | 166.1951
WA I-90 | DF | In-service | Wax | Sasobit | Average | 3.1 | 38.33333 | 15492.41 | 48072.15 | 2726.235 | 1.573656 | 0.006758753 | 159.6077
OH SR 541 | WF | In-service | HMA | HMA | Sec1 #1 | 4.9 | 33 | 6642.383 | 26056.73 | 2169.832 | 1.061386 | 0.003875741 | 100.5347
OH SR 541 | WF | In-service | HMA | HMA | Sec2 #1 | 3.5 | 30 | 8775.249 | 22520.07 | 2135.923 | 1.110349 | 0.004727508 | 95.57813
OH SR 541 | WF | In-service | HMA | HMA | Sec3 #2 | 6.3 | 37.5 | 10661.01 | 43051.97 | 2063.157 | 1.900139 | 0.006231941 | 146.1746
OH SR 541 | WF | In-service | HMA | HMA | Average | 4.9 | 33.5 | 8692.88 | 30542.92 | 2122.971 | 1.357291 | 0.004945063 | 114.0958
OH SR 541 | WF | In-service | Wax | Sasobit | Sec1 #1 | 6.7 | 30 | 6691.788 | 24043.69 | 2227.511 | 1.316218 | 0.003633522 | 102.0446
OH SR 541 | WF | In-service | Wax | Sasobit | Sec2 #3 | 6.1 | 31 | 8492.177 | 22520.07 | 2067.022 | 1.110349 | 0.004727508 | 92.49497
OH SR 541 | WF | In-service | Wax | Sasobit | Sec3 #2 | 6.1 | 34 | 4752.89 | 21262.58 | 2114.402 | 1.0413 | 0.002715511 | 79.6246
OH SR 541 | WF | In-service | Wax | Sasobit | Average | 6.3 | 31.66667 | 6645.618 | 22608.78 | 2136.312 | 1.155956 | 0.00369218 | 91.38805
OH SR 541 | WF | In-service | Chemical | Evotherm | Sec1 #3 | 4.3 | 35 | 11338.82 | 37611.57 | 1986.345 | 1.651226 | 0.006538858 | 136.8244
OH SR 541 | WF | In-service | Chemical | Evotherm | Sec2 #3 | 6.7 | 30 | 5461.042 | 17077.74 | 811.4483 | 2.001476 | 0.007833065 | 72.48018
OH SR 541 | WF | In-service | Chemical | Evotherm | Sec3 #2 | 6.7 | 20 | 4084.372 | 9041.296 | 1393.892 | 0.8729058 | 0.003516846 | 57.55868
OH SR 541 | WF | In-service | Chemical | Evotherm | Average | 5.9 | 28.33333 | 6961.412 | 21243.53 | 1397.228 | 1.508536 | 0.005962923 | 88.95441
OH SR 541 | WF | In-service | Water-containing | Aspha-min | Sec1 #1 | 6.5 | 24 | 5394.145 | 12899.02 | 1564.854 | 1.029537 | 0.004011211 | 68.43141
OH SR 541 | WF | In-service | Water-containing | Aspha-min | Sec2 #3 | 6.4 | 23 | 3785.059 | 16764.98 | 2679.278 | 1.164782 | 0.001796249 | 92.80799
OH SR 541 | WF | In-service | Water-containing | Aspha-min | Sec3 #2 | 6.5 | 24.5 | 5231.708 | 14744.31 | 1483.184 | 1.145137 | 0.004165541 | 76.62464
OH SR 541 | WF | In-service | Water-containing | Aspha-min | Average | 6.466667 | 23.83333 | 4803.637 | 14802.77 | 1909.105 | 1.113152 | 0.003324334 | 79.28801
WA SR12 | DF | In-service | HMA | HMA | Sec1 #2 | 1.8 | 37.3 | 14131.47 | 38910.75 | 2385.822 | 1.650764 | 0.007290233 | 132.8223
WA SR12 | DF | In-service | HMA | HMA | Sec2 #1 | 2 | 36 | 11723.58 | 35244.86 | 1852.9 | 1.502408 | 0.007796909 | 124.6532
WA SR12 | DF | In-service | HMA | HMA | Sec3 #1 | 2.1 | 39 | 11850.06 | 51467.54 | 2271.198 | 1.579092 | 0.00638759 | 168.0269
WA SR12 | DF | In-service | HMA | HMA | Average | 1.966667 | 37.43333 | 12568.37 | 41874.39 | 2169.973 | 1.577421 | 0.007158244 | 141.8341
WA SR12 | DF | In-service | Water-based | Aquablack | Sec1 #1 | 2.2 | 38 | 14718.71 | 54641.52 | 2775.997 | 1.65060298 | 0.00632098 | 183.0836
WA SR12 | DF | In-service | Water-based | Aquablack | Sec2 #2 | 3.8 | 37.5 | 14193.72 | 54979.98 | 3055.673 | 1.663562 | 0.005686068 | 186.6738
WA SR12 | DF | In-service | Water-based | Aquablack | Sec3 #2 | 2.3 | 38.6 | 18608.59 | 52688.84 | 2096.821 | 2.036261 | 0.01061573 | 173.7967
WA SR12 | DF | In-service | Water-based | Aquablack | Average | 2.766667 | 38.03333 | 15840.34 | 54103.45 | 2642.83 | 1.783475 | 0.007540925 | 181.1847
VA I-66 | WF | In-service | HMA | HMA | Sec1 #1 | 4.9 | 34 | 16425.36 | 48773.98 | 2530.713 | 1.568487 | 0.007617465 | 182.6499
VA I-66 | WF | In-service | HMA | HMA | Sec2 #3 | 4 | 33 | 12862.34 | 39596.69 | 2566.291 | 1.532255 | 0.005866494 | 152.776
VA I-66 | WF | In-service | HMA | HMA | Sec3 #1 | 4.2 | 36 | 17084.87 | 49718.12 | 2613.13 | 1.674662 | 0.007773035 | 175.8419
VA I-66 | WF | In-service | HMA | HMA | Average | 4.366667 | 34.33333 | 15457.53 | 46029.6 | 2570.045 | 1.591802 | 0.007085664 | 170.4226
VA I-66 | WF | In-service | Water-based | Astec DBG | Sec1 #3 | 5.1 | 35 | 16131.73 | 39385.65 | 2550.026 | 1.571184 | 0.007445939 | 143.2782
VA I-66 | WF | In-service | Water-based | Astec DBG | Sec2 #6 | 5.4 | 35 | 8851.431 | 49720.38 | 2431.506 | 2.010801 | 0.005033111 | 180.8741
VA I-66 | WF | In-service | Water-based | Astec DBG | Sec3 #2 | 5.3 | 35 | 13485.98 | 42910.34 | 2498.66 | 1.515381 | 0.006129932 | 156.1004
VA I-66 | WF | In-service | Water-based | Astec DBG | Average | 5.266667 | 35 | 12823.05 | 44005.45 | 2493.397 | 1.699122 | 0.006202994 | 160.0842
PA SR2012 | WF | In-service | HMA | HMA | Sec1 #3 | 7.4 | 35.5 | 6624.317 | 22859.74 | 1573.747 | 1.058845 | 0.004963621 | 81.98852
PA SR2012 | WF | In-service | HMA | HMA | Sec2 #3 | 6.5 | 39.5 | 10262.58 | 39579.04 | 2607.804 | 1.612247 | 0.004711865 | 127.5787
PA SR2012 | WF | In-service | HMA | HMA | Sec3 #3 | 7.4 | 39 | 12059.37 | 43235.71 | 1636.815 | 1.969036 | 0.008587727 | 141.1524
PA SR2012 | WF | In-service | HMA | HMA | Average | 7.1 | 38 | 9648.755 | 35224.83 | 1939.455 | 1.546709 | 0.006087738 | 116.9065
PA SR2012 | WF | In-service | Water-based | Gencor | Sec1 #2 | 5 | 36 | 13126.6 | 37488.22 | 1708.159 | 1.797587 | 0.008752506 | 132.5874
PA SR2012 | WF | In-service | Water-based | Gencor | Sec2 #2 | 5.1 | 32 | 9978.982 | 31948.7 | 1433.698 | 1.471451 | 0.008375254 | 127.1198
PA SR2012 | WF | In-service | Water-based | Gencor | Sec3 #3 | 4.7 | 38.5 | 11678.92 | 46555.46 | 2246.821 | 1.622738 | 0.006097586 | 153.9643
PA SR2012 | WF | In-service | Water-based | Gencor | Average | 4.933333 | 35.5 | 11594.83 | 38664.13 | 1796.226 | 1.630592 | 0.007741782 | 137.8905
PA SR2012 | WF | In-service | Water-based | LEA | Sec1 #2 | 5.6 | 40 | 14333.02 | 48317.68 | 1564.996 | 1.950357 | 0.01031616 | 153.7999
PA SR2012 | WF | In-service | Water-based | LEA | Sec2 #3 | 4.9 | 36 | 8621.18 | 35522.14 | 1623.904 | 1.279526 | 0.00615253 | 125.6339
PA SR2012 | WF | In-service | Water-based | LEA | Sec3 #2 | 2.9 | 36 | 16206.12 | 40230.28 | 1930.921 | 1.373354 | 0.01011132 | 142.2855
PA SR2012 | WF | In-service | Water-based | LEA | Average | 4.466667 | 37.33333 | 13053.44 | 41356.7 | 1706.607 | 1.534412 | 0.008860002 | 140.5731
MN 169 | WF | In-service | HMA | HMA | Sec1 #2 | 9.4 | 30 | 15779.51 | 25011.25 | 1547.714 | 1.838035 | 0.0123378 | 106.1511
MN 169 | WF | In-service | HMA | HMA | Sec2 #4 | 7.3 | 30 | 12235.46 | 26913.87 | 1631.538 | 1.837748 | 0.008831644 | 114.226
MN 169 | WF | In-service | HMA | HMA | Sec3 #3 | 9.1 | 36 | 12023.06 | 31972.13 | 1844.977 | 1.582069 | 0.007825052 | 113.0783
MN 169 | WF | In-service | HMA | HMA | Average | 8.6 | 32 | 13346.01 | 27965.75 | 1674.743 | 1.752617 | 0.009664831 | 111.1518
MN 169 | WF | In-service | Chemical | Evotherm | Sec1 #2 | 8.7 | 32 | 8433.629 | 21146.11 | 1651.628 | 1.615245 | 0.0061939 | 84.13771
MN 169 | WF | In-service | Chemical | Evotherm | Sec2 #3 | 8.2 | 35 | 12454.21 | 23525.09 | 1746.101 | 1.601944 | 0.008360811 | 85.58023
MN 169 | WF | In-service | Chemical | Evotherm | Sec3 #1 | 8.4 | 37 | 11519.49 | 28716.1 | 1899.519 | 1.419817 | 0.007355835 | 98.81749
MN 169 | WF | In-service | Chemical | Evotherm | Average | 8.433333 | 34.66667 | 10802.44 | 24462.44 | 1765.749 | 1.545668 | 0.007303515 | 89.51181
TN SR 46-Danley | WNF | In-service | HMA | HMA | Sec1 #2 | 2.4 | 28.2 | 7840.25 | 21406.75 | 3049.702 | 1.471758 | 0.003158639 | 96.65219
TN SR 46-Danley | WNF | In-service | HMA | HMA | Sec2 #1 | 4.3 | 35 | 7460.814 | 23826.73 | 2091.023 | 1.164242 | 0.004267213 | 86.67752
TN SR 46-Danley | WNF | In-service | HMA | HMA | Sec3 #1 | 4.6 | 32 | 7135.264 | 18136.14 | 2077.489 | 0.9071586 | 0.0040675 | 72.1614
TN SR 46-Danley | WNF | In-service | HMA | HMA | Average | 3.766667 | 31.73333 | 7478.776 | 21123.2 | 2406.072 | 1.181053 | 0.003831117 | 85.1637
TN SR 46-Franklin | WNF | In-service | HMA | HMA | Sec1 #1 | 6.2 | 27.8 | 4222.845 | 12986.49 | 1384.833 | 0.8597019 | 0.003512356 | 59.4781
TN SR 46-Franklin | WNF | In-service | HMA | HMA | Sec2 #2 | 4.2 | 29 | 3328.32 | 15554.52 | 1404.113 | 0.9166275 | 0.002680905 | 68.29185
TN SR 46-Franklin | WNF | In-service | HMA | HMA | Sec3 #1 | 4.3 | 29 | 3568.763 | 11433.6 | 1263.464 | 0.9611704 | 0.003197059 | 50.199
TN SR 46-Franklin | WNF | In-service | HMA | HMA | Average | 4.9 | 28.6 | 3706.643 | 13324.87 | 1350.804 | 0.9124999 | 0.003130107 | 59.32298
TN SR 46-Franklin | WNF | In-service | Wax | Sasobit | Sec1 #2 | 7.9 | 24 | 3763.926 | 9395.821 | 2317.394 | 0.7315951 | 0.001912998 | 49.84638
TN SR 46-Franklin | WNF | In-service | Wax | Sasobit | Sec2 #2 | 9.7 | 30.5 | 2706.417 | 10446.58 | 1869.422 | 0.8988873 | 0.001685114 | 43.60983
TN SR 46-Franklin | WNF | In-service | Wax | Sasobit | Sec3 #1 | 7.8 | 32 | 4098.85 | 16139.53 | 1711.31 | 1.005389 | 0.002829694 | 64.21714
TN SR 46-Franklin | WNF | In-service | Wax | Sasobit | Average | 8.466667 | 28.83333 | 3523.064 | 11993.98 | 1966.042 | 0.8786238 | 0.002142602 | 52.55779
TN SR 46-Franklin | WNF | In-service | Chemical | Evotherm | Sec1 #2 | 6.7 | 17 | 1158.403 | 10899.25 | 1561.591 | 1.99608778 | 0.0009733556 | 81.63151
TN SR 46-Franklin | WNF | In-service | Chemical | Evotherm | Sec2 #6 | 7.7 | 16 | 1230.803 | 10899.25 | 1659.19 | 1.99608778 | 0.0009733556 | 86.73348
TN SR 46-Franklin | WNF | In-service | Chemical | Evotherm | Sec3 #1 | 7 | 18 | 2938.382 | 10740.12 | 1739.846 | 0.5931089 | 0.001960739 | 75.97083
TN SR 46-Franklin | WNF | In-service | Chemical | Evotherm | Average | 7.133333 | 17 | 1775.863 | 10846.21 | 1653.543 | 1.528428 | 0.001302483 | 81.44528
TN SR 46-Franklin | WNF | In-service | Water-containing | Advera | Sec1 #1 | 6.6 | 21 | 4162.348 | 11695.31 | 2205.669 | 1.17571 | 0.002245107 | 70.90922
TN SR 46-Franklin | WNF | In-service | Water-containing | Advera | Sec2 #2 | 4.8 | 20 | 3946.049 | 8526.641 | 1852.331 | 0.9209871 | 0.002490221 | 54.28228
TN SR 46-Franklin | WNF | In-service | Water-containing | Advera | Sec3 #1 | 6.9 | 25 | 2654.331 | 7814.147 | 1648.473 | 0.8614699 | 0.001895968 | 39.79712
TN SR 46-Franklin | WNF | In-service | Water-containing | Advera | Average | 6.1 | 22 | 3587.576 | 9345.367 | 1902.158 | 0.9860555 | 0.002210432 | 54.99621
TN SR 46-Danley | WNF | In-service | Water-based | Astec DBG | Sec1 #3 | 7.4 | 25 | 5536.887 | 13267.28 | 1874.886 | 1.122995 | 0.003356143 | 67.56972
TN SR 46-Danley | WNF | In-service | Water-based | Astec DBG | Sec2 #2 | 4.9 | 28 | 9031.699 | 27329.39 | 2190.65 | 2.217037 | 0.004812498 | 124.2745
TN SR 46-Danley | WNF | In-service | Water-based | Astec DBG | Sec3 #1 | 7.8 | 23 | 5626.384 | 15090.02 | 2006.733 | 1.292503 | 0.003230978 | 83.53568
TN SR 46-Danley | WNF | In-service | Water-based | Astec DBG | Average | 6.7 | 25.33333 | 6731.657 | 18562.23 | 2024.09 | 1.544178 | 0.003799873 | 91.7933
CO IH70 | DF | In-service | HMA | HMA | Sec1 #1 | 2.7 | 35.5 | 13833.95 | 29835.05 | 1152.865 | 2.253688 | 0.01442398 | 107.0061
CO IH70 | DF | In-service | HMA | HMA | Sec2 #2 | 2.3 | 38.5 | 18203.24 | 43727.48 | 2013.604 | 1.984374 | 0.01086428 | 144.6118
CO IH70 | DF | In-service | HMA | HMA | Sec3 #3 | 3.6 | 41 | 15589.51 | 37231.76 | 1184.534 | 2.597372 | 0.01608128 | 115.6218
CO IH70 | DF | In-service | HMA | HMA | Average | 2.866667 | 38.33333 | 15875.57 | 36931.43 | 1450.334 | 2.278478 | 0.01378985 | 122.4133
CO IH70 | DF | In-service | Wax | Sasobit | Sec1 #1 | 4.8 | 39 | 16554.84 | 35445.26 | 1305.327 | 2.302073 | 0.01483468 | 115.7187
CO IH70 | DF | In-service | Wax | Sasobit | Sec2 #2 | 3.8 | 41 | 11938.41 | 32535.94 | 1126.36 | 1.699296 | 0.01287644 | 101.0391
CO IH70 | DF | In-service | Wax | Sasobit | Sec3 #3 | 3.7 | 39 | 13823.93 | 36168.62 | 1403.931 | 2.164068 | 0.01173985 | 118.0803
CO IH70 | DF | In-service | Wax | Sasobit | Average | 4.1 | 39.66667 | 14105.73 | 34716.61 | 1278.539 | 2.055146 | 0.01315032 | 111.6127
CO IH70 | DF | In-service | Chemical | Evotherm | Sec1 #1 | 3.9 | 39 | 12756.17 | 29215.06 | 1098.661 | 2.456987 | 0.01536822 | 95.3789
CO IH70 | DF | In-service | Chemical | Evotherm | Sec2 #1 | 4 | 35 | 13747.93 | 30260.32 | 1176 | 2.245976 | 0.013915 | 110.0818
CO IH70 | DF | In-service | Chemical | Evotherm | Sec3 #6 | 3 | 38 | 16264.85 | 40434.44 | 1777.895 | 2.159121 | 0.01098683 | 135.4808
CO IH70 | DF | In-service | Chemical | Evotherm | Average | 3.633333 | 37.33333 | 14256.32 | 33303.27 | 1350.852 | 2.287361 | 0.01342335 | 113.6472
CO IH70 | DF | In-service | Water-containing | Advera | Sec1 #2 | 3.7 | 36 | 15440.52 | 31941.13 | 1045.636 | 2.694243 | 0.01832648 | 112.9686
CO IH70 | DF | In-service | Water-containing | Advera | Sec2 #1 | 3.7 | 40 | 21629.98 | 44907.8 | 1427.594 | 2.434593 | 0.01818705 | 142.946
CO IH70 | DF | In-service | Water-containing | Advera | Sec3 #2 | 3.5 | 39 | 14389.83 | 32768.87 | 1119.643 | 2.416759 | 0.01629066 | 106.9811
CO IH70 | DF | In-service | Water-containing | Advera | Average | 3.633333 | 38.33333 | 17153.44 | 36539.26 | 1197.624 | 2.515198 | 0.0176014 | 120.9652
SC 178 | WNF | In-service | HMA | HMA | Sec1 #3 | 6.2 | 30.5 | 5375.388 | 23045.93 | 2915.76 | 1.189326 | 0.00225177 | 96.20654
SC 178 | WNF | In-service | HMA | HMA | Sec2 #2 | 7.7 | 32.45 | 8122.542 | 28828.79 | 2853.609 | 1.298583 | 0.00330348 | 113.1154
SC 178 | WNF | In-service | HMA | HMA | Sec3 #1 | 8.5 | 31 | 6074.371 | 19577.64 | 2613.119 | 1.247228 | 0.00269093 | 80.40977
SC 178 | WNF | In-service | HMA | HMA | Average | 7.466667 | 31.31667 | 6524.1 | 23817.46 | 2794.163 | 1.245045 | 0.002748727 | 96.57725
SC 178 | WNF | In-service | Chemical | Evotherm | Sec1 #2 | 5.3 | 33 | 8724.153 | 25357.2 | 2927.409 | 1.293458 | 0.003439698 | 97.83573
SC 178 | WNF | In-service | Chemical | Evotherm | Sec2 #5 | 5.9 | 27.5 | 5316.372 | 17662.14 | 2806.174 | 1.185553 | 0.003590811 | 81.77504
SC 178 | WNF | In-service | Chemical | Evotherm | Sec3 #1 | 7.1 | 26.3 | 5365.712 | 14497.99 | 2285.264 | 1.109197 | 0.002749928 | 70.1879
SC 178 | WNF | In-service | Chemical | Evotherm | Average | 6.1 | 28.93333 | 6468.746 | 19172.44 | 2672.949 | 1.196069 | 0.003260146 | 83.26622
TX SH251 | DNF | In-service | HMA | HMA | Sec1 #2 | 4.2 | 36.9 | 6871.746 | 18588.8 | 3331.816 | 1.255811 | 0.002413432 | 64.14092
TX SH251 | DNF | In-service | HMA | HMA | Sec2 #5 | 3.9 | 36.2 | 9043.828 | 23718.77 | 3597.482 | 1.221219 | 0.003114512 | 83.42451
TX SH251 | DNF | In-service | HMA | HMA | Sec3 #2 | 4.2 | 35.1 | 5517.981 | 23380.72 | 3774.484 | 1.22804 | 0.002562664 | 84.8127
TX SH251 | DNF | In-service | HMA | HMA | Average | 4.1 | 36.06667 | 7144.518 | 21896.1 | 3567.927 | 1.235023 | 0.00269687 | 77.45938
TX SH251 | DNF | In-service | Chemical | Evotherm | Sec1 #3 | 3.8 | 36.3 | 9133.381 | 25359.07 | 3548.059 | 1.320879 | 0.003055376 | 88.94814
TX SH251 | DNF | In-service | Chemical | Evotherm | Sec2 #2 | 5.4 | 37 | 8603.098 | 30195.74 | 3306.465 | 1.367679 | 0.003073695 | 103.9092
TX SH251 | DNF | In-service | Chemical | Evotherm | Sec3 #1 | 3.2 | 36 | 9268.043 | 30412.52 | 3263.649 | 1.362116 | 0.003377167 | 107.5623
TX SH251 | DNF | In-service | Chemical | Evotherm | Average | 4.133333 | 36.43333 | 9001.507 | 28655.78 | 3372.725 | 1.350224 | 0.003168746 | 100.1399
NE US14a | DF | In-service | HMA | HMA | Sec1 #2 | 7.3 | 30 | 6948.538 | 17054.62 | 1646.804 | 1.288931 | 0.005039298 | 72.38206
NE US14a | DF | In-service | HMA | HMA | Sec2 #5 | 8.1 | 26.5 | 5954.314 | 15628.83 | 1668.648 | 1.34182 | 0.004324079 | 75.09148
NE US14a | DF | In-service | HMA | HMA | Sec3 #6 | 7.4 | 26.7 | 9735.378 | 18098.19 | 1895.329 | 1.600257 | 0.006194489 | 86.30461
NE US14a | DF | In-service | HMA | HMA | Average | 7.6 | 27.73333 | 7546.076 | 16927.21 | 1736.927 | 1.410336 | 0.005185955 | 77.92605
NE US14a | DF | In-service | Water-containing | Advera | Sec1 #2 | 7.5 | 33 | 9030.195 | 22241.19 | 1415.916 | 1.554868 | 0.007722795 | 85.81322
NE US14a | DF | In-service | Water-containing | Advera | Sec2 #5 | 9 | 29.8 | 7281.926 | 16083.07 | 1278.843 | 1.470515 | 0.006683496 | 68.71678
NE US14a | DF | In-service | Water-containing | Advera | Sec3 #2 | 8.2 | 27.5 | 5364.179 | 14240.11 | 1294.357 | 1.18574 | 0.005051444 | 65.93118
NE US14a | DF | In-service | Water-containing | Advera | Average | 8.233333 | 30.1 | 7225.433 | 17521.46 | 1329.705 | 1.403708 | 0.006485912 | 73.48706
NE US14b | DF | In-service | HMA | HMA | Sec1 #3 | 9.3 | 31.9 | 6151.325 | 17682.19 | 1739.972 | 1.386716 | 0.004137217 | 70.57574
NE US14b | DF | In-service | HMA | HMA | Sec2 #6 | 9.8 | 32.8 | 3298.297 | 15753.52 | 1300.195 | 1.174906 | 0.003042188 | 61.15247
NE US14b | DF | In-service | HMA | HMA | Sec3 #2 | 9.1 | 25.7 | 3912.165 | 11658.65 | 1727.65 | 1.227484 | 0.002701949 | 57.75974
NE US14b | DF | In-service | HMA | HMA | Average | 9.4 | 30.13333 | 4453.929 | 15031.45 | 1589.272 | 1.263035 | 0.003293785 | 63.16265
NE US14b | DF | In-service | Chemical | Evotherm | Sec1 #3 | 8 | 30.3 | 6540.253 | 18509.26 | 1791.637 | 1.5418 | 0.004364755 | 77.77796
NE US14b | DF | In-service | Chemical | Evotherm | Sec2 #5 | 7.8 | 31.8 | 6480.837 | 18175.84 | 1349.776 | 1.405329 | 0.005643847 | 72.77422
NE US14b | DF | In-service | Chemical | Evotherm | Sec3 #2 | 7 | 31.9 | 8841.801 | 20750.72 | 1998.128 | 1.423286 | 0.005327956 | 82.82332
NE US14b | DF | In-service | Chemical | Evotherm | Average | 7.6 | 31.33333 | 7287.63 | 19145.28 | 1713.18 | 1.456805 | 0.005112186 | 77.79183
TX FM324 | WNF | In-service | HMA | HMA | Sec1 #1 | 6.2 | 25.3 | 3463.849 | 15711.04 | 2549.801 | 1.057844 | 0.001682412 | 79.06686
TX FM324 | WNF | In-service | HMA | HMA | Sec2 #3 | 7.9 | 24 | 2124.35 | 8508.878 | 2912.217 | 0.7874828 | 0.0008452956 | 45.141
TX FM324 | WNF | In-service | HMA | HMA | Sec3 #1 | 5.6 | 22.4 | 2881.842 | 12039.35 | 3065.466 | 0.731506 | 0.001120429 | 68.4329
TX FM324 | WNF | In-service | HMA | HMA | Average | 6.566667 | 23.9 | 2823.347 | 12086.42 | 2842.495 | 0.8589444 | 0.001216045 | 64.21359
TX FM324 | WNF | In-service | Wax | Sasobit | Sec1 #3 | 7 | 22 | 4101.425 | 17539.06 | 3473.542 | 1.263271 | 0.001510517 | 101.5065
TX FM324 | WNF | In-service | Wax | Sasobit | Sec2 #4 | 8.1 | 22.5 | 2951.364 | 14288.38 | 2620.137 | 0.9589774 | 0.001422828 | 80.85568
TX FM324 | WNF | In-service | Wax | Sasobit | Sec3 #3 | 7.8 | 27.9 | 6072.193 | 21994.64 | 2747.049 | 1.248208 | 0.002680343 | 100.3743
TX FM324 | WNF | In-service | Wax | Sasobit | Average | 7.633333 | 24.13333 | 4374.994 | 17940.69 | 2946.909 | 1.156819 | 0.001871229 | 94.24549
TX FM324 | WNF | In-service | Chemical | Evotherm | Sec1 #3 | 6.7 | 21 | 4729.838 | 17227.55 | 3394.093 | 0.9922000832 | 0.001753039 | 104.4514
TX FM324 | WNF | In-service | Chemical | Evotherm | Sec2 #4 | 7.4 | 33.6 | 3008.97 | 15489.76 | 2212.348 | 0.9573431 | 0.001534428 | 58.69696
TX FM324 | WNF | In-service | Chemical | Evotherm | Sec3 #1 | 6.2 | 27.8 | 5641.75 | 21865.66 | 3783.033 | 1.219063 | 0.001687172 | 100.1447
TX FM324 | WNF | In-service | Chemical | Evotherm | Average | 6.766667 | 27.46667 | 4460.186 | 18194.32 | 3129.825 | 1.056202 | 0.001658213 | 87.76435
TX FM324 | WNF | In-service | Water-containing | Advera | Sec1 #1 | 8.6 | 25.6 | 3084.436 | 15111.07 | 2395.011 | 1.100582 | 0.001543509 | 75.15629
TX FM324 | WNF | In-service | Water-containing | Advera | Sec2 #3 | 8.8 | 25.1 | 2741.808 | 12232.28 | 2028.197 | 0.7911013 | 0.001655773 | 62.05027
TX FM324 | WNF | In-service | Water-containing | Advera | Sec3 #1 | 9.1 | 25.7 | 2957.414 | 13674.43 | 2868.207 | 0.9826757 | 0.001221438 | 67.74639
TX FM324 | WNF | In-service | Water-containing | Advera | Average | 8.833333 | 25.46667 | 2927.886 | 13672.59 | 2430.472 | 0.9581196 | 0.001473574 | 68.31765
TX FM324 | WNF | In-service | Chemical | Rediset | Sec1 #3 | 8.2 | 19.9 | 4252.515 | 8312.176 | 2972.454 | 0.8893151 | 0.001717839 | 53.18287
TX FM324 | WNF | In-service | Chemical | Rediset | Sec2 #4 | 10.1 | 21 | 1498.8 | 11606.95 | 2910.989 | 0.8849002 | 0.0007081692 | 70.37345
TX FM324 | WNF | In-service | Chemical | Rediset | Sec3 #2 | 7.6 | 22.7 | 3538.441 | 13166.77 | 2994.104 | 0.9951248 | 0.001439898 | 73.8522
TX FM324 | WNF | In-service | Chemical | Rediset | Average | 8.633333 | 21.2 | 3096.585 | 11028.63 | 2959.183 | 0.9231134 | 0.001288635 | 65.80284
LA 3121-15%RAP | WNF | In-service | HMA | HMA | Sec1 #1 | 5.859777 | 37.4 | 10391.25 | 42158.08 | 1979.411 | 1.961955 | 0.006198648 | 143.5223
LA 3121-15%RAP | WNF | In-service | HMA | HMA | Sec2 #3 | 6.07052 | 36.2 | 18021.17 | 45628.85 | 3060.223 | 1.694117 | 0.006868045 | 160.4874
LA 3121-15%RAP | WNF | In-service | HMA | HMA | Sec3 #3 | 6.511767 | 37.3 | 13497.76 | 46693.42 | 3064.892 | 1.595587 | 0.00511146 | 159.3885
LA 3121-15%RAP | WNF | In-service | HMA | HMA | Average | 6.147355 | 36.96667 | 13970.06 | 44826.78 | 2701.509 | 1.750553 | 0.006059385 | 154.4661
LA 3121-15%RAP | WNF | In-service | Chemical | Evotherm | Sec1 #2 | 5.442933 | 36.8 | 11453.61 | 40156.51 | 2960.455 | 1.390801 | 0.004539666 | 138.9371
LA 3121-15%RAP | WNF | In-service | Chemical | Evotherm | Sec2 #2 | 4.33758 | 36.7 | 15089.9 | 59020.24 | 2320.28 | 1.584023 | 0.007635825 | 204.76
LA 3121-15%RAP | WNF | In-service | Chemical | Evotherm | Sec3 #3 | 6.392035 | 35.6 | 8802.377 | 39490.96 | 2549.769 | 1.446096 | 0.004021604 | 141.24
LA 3121-15%RAP | WNF | In-service | Chemical | Evotherm | Average | 5.390849 | 36.36667 | 11781.96 | 46222.57 | 2610.168 | 1.47364 | 0.005399032 | 161.6457
LA 3121-30%RAP | WNF | In-service | Chemical | Evotherm | Sec1 #2 | 5.503659 | 34.3 | 10696.11 | 39605.17 | 2684.197 | 1.55688 | 0.004739421 | 147.0171
LA 3121-30%RAP | WNF | In-service | Chemical | Evotherm | Sec2 #5 | 5.115647 | 38.6 | 16268.44 | 52492.42 | 3032.405 | 1.806408 | 0.006385178 | 173.1488
LA 3121-30%RAP | WNF | In-service | Chemical | Evotherm | Sec3 #6 | 3.908532 | 37.1 | 15828.02 | 43423.14 | 2730.378 | 1.454419 | 0.006811103 | 149.0244
LA 3121-30%RAP | WNF | In-service | Chemical | Evotherm | Average | 4.842613 | 36.66667 | 14264.19 | 45173.57 | 2815.66 | 1.605903 | 0.005978567 | 156.3968
LA 116 | WNF | In-service | HMA | HMA | Sec1 #1 | 3.4 | 36.3 | 11698.33 | 35090.66 | 3961.284 | 1.48079 | 0.003467568 | 123.0822
LA 116 | WNF | In-service | HMA | HMA | Sec2 #2 | 6.1 | 29 | 5172.435 | 20513.02 | 2672.906 | 1.199909 | 0.002260421 | 90.06202
LA 116 | WNF | In-service | HMA | HMA | Sec3 #3 | 6.6 | 29.4 | 6895.782 | 24309.9 | 4057.211 | 1.275706 | 0.002003405 | 105.28
LA 116 | WNF | In-service | HMA | HMA | Average | 5.366667 | 31.56667 | 7922.182 | 26637.86 | 3563.8 | 1.318802 | 0.002577131 | 106.1414
LA 116 | WNF | In-service | Water-based | Foam | Sec1 #2 | 7.4 | 31.6 | 6256.279 | 17760.39 | 3587.734 | 1.16434 | 0.002090964 | 71.56085
LA 116 | WNF | In-service | Water-based | Foam | Sec2 #1 | 6.1 | 32.9 | 8607.718 | 26850.5 | 4215.315 | 1.420064 | 0.002369906 | 103.9122
LA 116 | WNF | In-service | Water-based | Foam | Sec3 #2 | 6 | 28.2 | 8025.334 | 22703.53 | 3209.388 | 1.559938 | 0.002933565 | 102.5072
LA 116 | WNF | In-service | Water-based | Foam | Average | 6.5 | 30.9 | 7629.777 | 22438.14 | 3670.812 | 1.381447 | 0.002464812 | 92.66009
LA 3191 | WNF | In-service | HMA | HMA | Sec1 #1 | 4.1 | 33.7 | 13173.48 | 31208.19 | 4464.606 | 1.658065 | 0.003378997 | 117.9095
LA 3191 | WNF | In-service | HMA | HMA | Sec2 #3 | 5.9 | 32.75 | 13230.61 | 39464.04 | 4039.711 | 1.818987 | 0.003837953 | 153.4265
LA 3191 | WNF | In-service | HMA | HMA | Sec3 #3 | 4.5 | 30.65 | 8422.228 | 36353.74 | 3579.784 | 1.607828 | 0.00291285 | 151.018
LA 3191 | WNF | In-service | HMA | HMA | Average | 4.833333 | 32.36667 | 11608.77 | 35675.32 | 4028.034 | 1.69496 | 0.0033766 | 140.7847
LA 3191 | WNF | In-service | Water-based | Foam | Sec1 #2 | 1.8 | 37.5 | 7518.445 | 40899.15 | 3996.074 | 1.866583 | 0.002153652 | 138.8651
LA 3191 | WNF | In-service | Water-based | Foam | Sec2 #3 | 3.2 | 38.1 | 9708.327 | 33890.1 | 3407.828 | 1.527059 | 0.003398607 | 113.2552
LA 3191 | WNF | In-service | Water-based | Foam | Sec3 #3 | 4.1 | 35.5 | 10551.25 | 31196.42 | 4226.18 | 1.561381 | 0.00299234 | 111.8888
LA 3191 | WNF | In-service | Water-based | Foam | Average | 3.033333 | 37.03333 | 9259.34 | 35328.56 | 3876.694 | 1.651674 | 0.0028482 | 121.3363
NV | DF | In-service | HMA | HMA | Sec1 #3 | 2.1 | 39.3 | 44903.72 | 45004.97 | 1969.974 | 1.835587 | 0.009622694 | 145.8069
NV | DF | In-service | HMA | HMA | Sec2 #5 | 2.5 | 38.5 | 17439.9 | 42311.63 | 2248.839 | 1.766592 | 0.009130997 | 139.9295
NV | DF | In-service | HMA | HMA | Sec3 #2 | 1.4 | 38 | 15257.52 | 47322.12 | 2222.708 | 1.619261 | 0.008243896 | 158.5589
NV | DF | In-service | HMA | HMA | Average | 2 | 38.6 | 25867.04 | 44879.57 | 2147.173 | 1.74048 | 0.008999196 | 148.0984
NV | DF | In-service | Water-based | Foam | Sec1 #3 | 4.4 | 41.1 | 16333.48 | 42931.62 | 1708.356 | 1.841657 | 0.01110748 | 132.9982
NV | DF | In-service | Water-based | Foam | Sec2 #3 | 2.9 | 40 | 11302.99 | 39662.82 | 1703.483 | 1.689679 | 0.007850422 | 126.2507
NV | DF | In-service | Water-based | Foam | Sec3 #3 | 2.8 | 39 | 13741.41 | 42049.98 | 1947.91 | 1.625879 | 0.008269964 | 137.2813
NV | DF | In-service | Water-based | Foam | Average | 3.366667 | 40.03333 | 13792.62 | 41548.14 | 1786.583 | 1.719072 | 0.009075955 | 132.1767
IL 147 | WF | In-service | HMA | HMA | Sec1 #3 | 7.5 | 30.65 | 19770.78 | 43645.64 | 2290.813 | 1.841657 | 0.9588039 | 181.3095
IL 147 | WF | In-service | HMA | HMA | Sec2 #1 | 5.7 | 30 | 6199.517 | 24543.16 | 2674.588 | 1.463674 | 0.00278459 | 104.1644
IL 147 | WF | In-service | HMA | HMA | Sec3 #2 | 6.7 | 26.05 | 6635.984 | 25331.95 | 2522.163 | 1.575288 | 0.00317021 | 123.8144
IL 147 | WF | In-service | HMA | HMA | Average | 6.633333 | 28.9 | 10868.76 | 31173.59 | 2495.855 | 1.626873 | 0.3215862 | 136.4294
IL 147 | WF | In-service | Water-based | Astec DBG | Sec1 #1 | 8.7 | 33.25 | 5604.686 | 36176.77 | 2161.827 | 1.574737 | 0.00321735 | 138.5314
IL 147 | WF | In-service | Water-based | Astec DBG | Sec2 #4 | 7.3 | 28.6 | 7364.943 | 35448.29 | 2377.953 | 1.585586 | 0.003811302 | 157.8118
IL 147 | WF | In-service | Water-based | Astec DBG | Sec3 #3 | 9 | 23.2 | 5394.887 | 15475.56 | 2279.598 | 1.111548 | 0.002841818 | 84.93145
IL 147 | WF | In-service | Water-based | Astec DBG | Average | 8.333333 | 28.35 | 6121.505 | 29033.54 | 2273.126 | 1.423957 | 0.003290156 | 127.0915
PA SR 2006 | WF | In-service | HMA | HMA | Sec1 #2 | 5.3 | 37.45 | 10035.32 | 46577.03 | 2668.856 | 1.869538 | 0.004534583 | 158.3544
PA SR 2006 | WF | In-service | HMA | HMA | Sec2 #6 | 4.8 | 38.1 | 10963.41 | 55861.74 | 2823.384 | 1.870341 | 0.004715899 | 186.6808
PA SR 2006 | WF | In-service | HMA | HMA | Sec3 #3 | 4.9 | 37.9 | 14181.18 | 70779.77 | 2383.847 | 2.138603 | 0.007147758 | 237.7826
PA SR 2006 | WF | In-service | HMA | HMA | Average | 5 | 37.81667 | 11726.64 | 57739.52 | 2625.362 | 1.959494 | 0.00546608 | 194.2726
PA SR 2006 | WF | In-service | Wax | Sasobit | Sec1 #2 | 4.3 | 34.95 | 7541.938 | 46271.52 | 2485.914 | 1.562926 | 0.003613965 | 168.5686
PA SR 2006 | WF | In-service | Wax | Sasobit | Sec2 #5 | 5.9 | 32.45 | 8010.999 | 32357.63 | 2711.529 | 1.505073 | 0.00354178 | 126.9615
PA SR 2006 | WF | In-service | Wax | Sasobit | Sec3 #6 | 7.8 | 32.5 | 2754.397 | 35044.92 | 2454.747 | 1.617862 | 0.001410444 | 137.2941
PA SR 2006 | WF | In-service | Wax | Sasobit | Average | 6 | 33.3 | 6102.444 | 37891.36 | 2550.73 | 1.561953 | 0.002855396 | 144.2747
PA SR 2006 | WF | In-service | Water-containing | Advera | Sec1 #1 | 6.9 | 34.2 | 8324.153 | 35696.93 | 2906.318 | 1.706113 | 0.003479224 | 132.8969
PA SR 2006 | WF | In-service | Water-containing | Advera | Sec2 #1 | 7.1 | 34.65 | 9120.758 | 47263.32 | 2794.99 | 1.660509 | 0.003875132 | 173.6725
PA SR 2006 | WF | In-service | Water-containing | Advera | Sec3 #4 | 10.7 | 32.5 | 7709.107 | 36215.48 | 2343.877 | 2.563559 | 0.00400644 | 141.8799
PA SR 2006 | WF | In-service | Water-containing | Advera | Average | 8.233333 | 33.78333 | 8384.673 | 39725.24 | 2681.729 | 1.976727 | 0.003786932 | 149.4831
CA HVS 3b | DNF | HVS | HMA | HMA | 4 | 7.8 | 38.45 | 7434.413 | 36370.33 | 2507.073 | 1.588836 | 0.00337186 | 120.4373
CA HVS 3b | DNF | HVS | HMA | HMA | 5 | 8.4 | 37.15 | 6184.608 | 34948.43 | 2196.809 | 1.303823 | 0.003173075 | 119.7785
CA HVS 3b | DNF | HVS | HMA | HMA | 7 | 8.9 | 38.9 | 6047.815 | 40343.79 | 2249.494 | 1.299484 | 0.003076647 | 132.0496
CA HVS 3b | DNF | HVS | HMA | HMA | Average | 8.366667 | 38.16667 | 6555.612 | 37220.85 | 2317.792 | 1.397381 | 0.003207194 | 124.0885
CA HVS 3b | DNF | HVS | Water-containing | Advera | 4 | 8.6 | 38.4 | 6741.864 | 43800.28 | 2114.489 | 1.408351 | 0.003661114 | 145.2298
CA HVS 3b | DNF | HVS | Water-containing | Advera | 5 | 8.4 | 38.3 | 71701.82 | 37304.67 | 2437.256 | 1.183871 | 0.002629305 | 124.0151
CA HVS 3b | DNF | HVS | Water-containing | Advera | 9 | 8 | 37.15 | 7381.93 | 38152.24 | 2326.378 | 1.411903 | 0.003718704 | 130.7589
CA HVS 3b | DNF | HVS | Water-containing | Advera | Average | 8.333333 | 37.95 | 28608.54 | 39752.4 | 2292.708 | 1.334709 | 0.003336374 | 133.3346
CA HVS 3b | DNF | HVS | Water-based | Astec DBG | 4 | 7.8 | 34.05 | 7446.728 | 45914.81 | 2508.488 | 1.355574 | 0.003538292 | 171.6903
CA HVS 3b | DNF | HVS | Water-based | Astec DBG | 5 | 7.6 | 39.7 | 7597.617 | 41932.87 | 2064.187 | 1.564086 | 0.004291714 | 134.4851
CA HVS 3b | DNF | HVS | Water-based | Astec DBG | 8 | 8.2 | 37.05 | 7333.687 | 42727.29 | 2059.761 | 1.250956 | 0.004076282 | 146.8342
CA HVS 3b | DNF | HVS | Water-based | Astec DBG | Average | 7.866667 | 36.93333 | 7459.344 | 43524.99 | 2210.812 | 1.390205 | 0.003968763 | 151.0032
CA HVS 3b | DNF | HVS | Chemical | Rediset | 4 | 7.5 | 36.95 | 9230.996 | 53993.52 | 2175.017 | 1.359373 | 0.004991297 | 186.0533
CA HVS 3b | DNF | HVS | Chemical | Rediset | 6 | 8 | 39 | 7880.297 | 43393.64 | 2370.462 | 1.179499 | 0.003928044 | 141.6679
CA HVS 3b | DNF | HVS | Chemical | Rediset | 7 | 8.1 | 38.45 | 6838.804 | 37043.07 | 1580.663 | 1.282221 | 0.005032367 | 122.665
CA HVS 3b | DNF | HVS | Chemical | Rediset | Average | 7.866667 | 38.13333 | 7983.366 | 44810.07 | 2042.047 | 1.273698 | 0.004650569 | 150.1287
CA HVS 3b | DNF | HVS | Wax | Sasobit | 4 | 8 | 39.2 | 7080.4 | 42333.45 | 2555.882 | 1.281387 | 0.003269113 | 137.5016
CA HVS 3b | DNF | HVS | Wax | Sasobit | 8 | 8.1 | 36.85 | 4879.36 | 33663.58 | 2390.581 | 1.24449 | 0.002395766 | 116.3143
CA HVS 3b | DNF | HVS | Wax | Sasobit | 9 | 8.2 | 38.3 | 6063.333 | 34249.66 | 2417.626 | 1.288572 | 0.002927779 | 113.8591
CA HVS 3b | DNF | HVS | Wax | Sasobit | Average | 8.1 | 38.11667 | 6007.697 | 36748.9 | 2454.696 | 1.271483 | 0.002864219 | 122.5583
CA HVS 3a | DNF | HVS | HMA | HMA | 4 | 5.7 | 37.95 | 11298.93 | 62229.17 | 3423.857 | 1.573613 | 0.003806599 | 208.7817
CA HVS 3a | DNF | HVS | HMA | HMA | 5 | 4.5 | 38.7 | 12348.21 | 61533.12 | 3173.953 | 1.481631 | 0.004351277 | 202.4455
CA HVS 3a | DNF | HVS | HMA | HMA | 6 | 4.8 | 38.35 | 10016.81 | 53208.26 | 3006.422 | 1.695502 | 0.003883211 | 176.6541
CA HVS 3a | DNF | HVS | HMA | HMA | Average | 5 | 38.33333 | 11221.32 | 58990.18 | 3201.411 | 1.583582 | 0.004013695 | 195.9604
CA HVS 3a | DNF | HVS | Water-based | Gencor | 5 | 4.5 | 39.3 | 13025.54 | 60373.9 | 2420.305 | 1.629336 | 0.006314467 | 195.5991
CA HVS 3a | DNF | HVS | Water-based | Gencor | 6 | 4.4 | 39.6 | 19129.8 | 60059.09 | 3335.309 | 1.632568 | 0.006587867 | 193.1051
CA HVS 3a | DNF | HVS | Water-based | Gencor | 9 | 4.4 | 38.8 | 13801.46 | 65550.78 | 3221.903 | 1.542903 | 0.004937704 | 215.1078
CA HVS 3a | DNF | HVS | Water-based | Gencor | Average | 4.433333 | 39.23333 | 15318.93 | 61994.59 | 2992.506 | 1.601603 | 0.005946679 | 201.2707
CA HVS 3a | DNF | HVS | Chemical | Evotherm | 4 | 5.1 | 38.9 | 5989.339 | 62872.03 | 2942.591 | 1.547005 | 0.004939788 | 205.787
CA HVS 3a | DNF | HVS | Chemical | Evotherm | 5 | 6 | 38.5 | 12324.98 | 72997.59 | 2994.048 | 1.645894 | 0.004767248 | 241.4115
CA HVS 3a | DNF | HVS | Chemical | Evotherm | 8 | 6.1 | 37.9 | 11240.89 | 46748.74 | 2853.333 | 1.445782 | 0.00446421 | 157.0511
CA HVS 3a | DNF | HVS | Chemical | Evotherm | Average | 5.733333 | 38.43333 | 9851.736 | 60872.79 | 2929.991 | 1.546227 | 0.004723749 | 201.4165
CA HVS 3a | DNF | HVS | Chemical | Cecabase | 4 | 4.9 | 36.85 | 14636.49 | 59608.63 | 3770.413 | 1.680587 | 0.004465713 | 205.9595
CA HVS 3a | DNF | HVS | Chemical | Cecabase | 6 | 5.7 | 38.1 | 11200.82 | 59927.73 | 3453.47 | 1.583083 | 0.003755481 | 200.2687
CA HVS 3a | DNF | HVS | Chemical | Cecabase | 8 | 4.7 | 37.3 | 16720.84 | 65522 | 3798.367 | 1.672637 | 0.005105903 | 223.6601
CA HVS 3a | DNF | HVS | Chemical | Cecabase | Average | 5.1 | 37.41667 | 14186.05 | 61686.12 | 3674.083 | 1.645436 | 0.004442366 | 209.9627
TX SH71 | DNF | In-service | HMA | HMA | 1 | 6.7 | 40 | 1586.742 | 21949.2 | 2068.585 | 1.355073 | 0.002209899 | 69.86646
TX SH71 | DNF | In-service | HMA | HMA | 3 | 6.2 | 37.8 | 3617.265 | 18221.87 | 2269.684 | 1.298228 | 0.001841174 | 61.37781
TX SH71 | DNF | In-service | HMA | HMA | 5 | 6.9 | 40.75 | 5002.757 | 22268.51 | 2569.788 | 1.432683 | 0.002252185 | 69.57829
TX SH71 | DNF | In-service | HMA | HMA | Average | 6.6 | 39.51667 | 3402.255 | 20813.19 | 2302.686 | 1.361995 | 0.002101086 | 66.94085
TX SH71 | DNF | In-service | Chemical | Evotherm | 1 | 7.7 | 36.95 | 3685.726 | 19117.65 | 2349.963 | 1.146143 | 0.001845887 | 65.87644
TX SH71 | DNF | In-service | Chemical | Evotherm | 2 | 8 | 40.4 | 3324.181 | 18383.7 | 2428.846 | 1.13374 | 0.001605151 | 57.93776
TX SH71 | DNF | In-service | Chemical | Evotherm | 5 | 7.4 | 37.05 | 5773.401 | 23009.45 | 2736.864 | 1.27821 | 0.002416955 | 79.073
TX SH71 | DNF | In-service | Chemical | Evotherm | Average | 7.7 | 38.13333 | 4261.103 | 20170.27 | 2505.224 | 1.186031 | 0.001955997 | 67.62907

## Mix IDT -10C
Project | Climate Zone | Project Type | Mix Type | Mix Specific Type | Specimen ID | Air Void, % | Thickness, mm | Fracture Energy, kPa | Fracture Work, Nmm | IDT strength, kPa | Vertical Failure Deformation, mm | Horizontal Failure Strain stress=max | Fracture Work Density, kPa
MO Hall St. | WF | In-service | HMA | HMA | m m3 | 4 | 34.5 | 21250 | 164079.8 | 4252.177 | 1.500696 | 0.0001093705 | 605.5447
MO Hall St. | WF | In-service | HMA | HMA | F F3 | 5.5 | 30 | 22290.6 | 103144.9 | 3337.613 | 1.120744 | 0.0006036875 | 437.7606
MO Hall St. | WF | In-service | HMA | HMA | TH T3 | 4.7 | 32 | 20601.5 | 115844.1 | 4040.228 | 1.402612 | 0.0009177838 | 460.9291
MO Hall St. | WF | In-service | HMA | HMA | Average | 4.733333 | 32.16667 | 21380.7 | 127689.6 | 3876.673 | 1.341351 | 0.0005436139 | 505.4284
MO Hall St. | WF | In-service | Wax | Sasobit | m m4 | 4.4 | 23 | 21464.76 | 94917.3 | 4979.086 | 1.078052 | 0.0005820507 | 525.4455
MO Hall St. | WF | In-service | Wax | Sasobit | F F1 | 3.7 | 25 | 19299.06 | 63260.61 | 4053.613 | 0.8117997 | 0.0005881137 | 322.1836
MO Hall St. | WF | In-service | Wax | Sasobit | TH T2 | 5.8 | 29 | 21723.57 | 86818.96 | 4052.019 | 1.002349 | 0.001834115 | 381.177
MO Hall St. | WF | In-service | Wax | Sasobit | Average | 4.633333 | 25.66667 | 20829.13 | 81665.62 | 4361.573 | 0.9640669 | 0.001001426 | 405.1165
MO Hall St. | WF | In-service | Chemical | Evotherm | m m4 | 3.4 | 28 | 16702.92 | 83772.76 | 4151.67 | 0.95821552 | 0.0004765992 | 380.9385
MO Hall St. | WF | In-service | Chemical | Evotherm | F F3 | 4.6 | 32 | 18497.8 | 109532.1 | 4022.681 | 1.052939 | 0.0005944003 | 435.8142
MO Hall St. | WF | In-service | Chemical | Evotherm | TH m3 | 4.4 | 33 | 17123.91 | 113906.1 | 4062.078 | 0.9869806 | 0.0008372341 | 439.484
MO Hall St. | WF | In-service | Chemical | Evotherm | Average | 4.133333 | 31 | 17441.54 | 102403.6 | 4078.81 | 0.9993785 | 0.0006360779 | 420.5947
MO Hall St. | WF | In-service | Water-containing | Aspha-min | m m3 | 4.3 | 33 | 17832.95 | 143775.2 | 3948.432 | 1.126919 | 0.001127946 | 554.728
MO Hall St. | WF | In-service | Water-containing | Aspha-min | F F1 | 2.4 | 33 | 21312.72 | 166053.2 | 4076.739 | 1.053852 | 0.001059171 | 640.6833
MO Hall St. | WF | In-service | Water-containing | Aspha-min | TH m6 | 2.5 | 31 | 18982.61 | 143775.2 | 4203.169 | 1.126919 | 0.001127946 | 590.5169
MO Hall St. | WF | In-service | Water-containing | Aspha-min | Average | 3.066667 | 32.33333 | 19376.09 | 151201.2 | 4076.113 | 1.102563 | 0.001105021 | 595.4082
MO CC | WF | In-service | HMA | HMA | F3 | 4.6 | 30 | 16356.57 | 87611.37 | 3937.111 | 0.9127822 | 0.0006797514 | 371.8342
MO CC | WF | In-service | HMA | HMA | m4 | 5.1 | 31 | 13990.79 | 133005 | 3684.119 | 0.8027936 | 0.0008861635 | 546.2814
MO CC | WF | In-service | HMA | HMA | T2 | 3.7 | 29 | 26903.19 | 112516.2 | 4481.43 | 1.027766 | 0.001187953 | 494.0004
MO CC | WF | In-service | HMA | HMA | Average | 4.466667 | 30 | 19083.52 | 111044.2 | 4034.22 | 0.9144472 | 0.0009179558 | 471.2862
MO CC | WF | In-service | Chemical | Evotherm | F1 | 5.4 | 35 | 16672.2 | 143356.9 | 2899.876 | 1.052376 | 0.002452555 | 521.5077
MO CC | WF | In-service | Chemical | Evotherm | T2 | 7.5 | 27 | 13815.58 | 91200.27 | 2375.488 | 1.157432 | 0.0008364048 | 430.0733
MO CC | WF | In-service | Chemical | Evotherm | T3 | 5.3 | 22 | 20606.4 | 82215.52 | 3452.331 | 1.278543 | 0.0007723919 | 475.8184
MO CC | WF | In-service | Chemical | Evotherm | Average | 6.066667 | 28 | 17031.39 | 105590.9 | 2909.232 | 1.162784 | 0.001353784 | 480.1518
MD 925 | WF | In-service | HMA | HMA | M5 | 5.9 | 35.5 | 38138.29 | 14293.91 | 4080.553 |  |  | 51.26639
MD 925 | WF | In-service | HMA | HMA | T2 | 6 | 38 | 23427.66 | 17748.12 | 3446.19 | 1.175918 | 0.001447031 | 59.4674
MD 925 | WF | In-service | HMA | HMA | T3 | 6.9 | 39.5 | 22894.09 | 10566.91 | 3106.608 | 0.8936542 | 0.001217503 | 34.06128
MD 925 | WF | In-service | HMA | HMA | Average | 6.266667 | 37.66667 | 28153.35 | 14202.98 | 3544.451 | 1.034786 | 0.001332267 | 48.26502
MD 925 | WF | In-service | Wax | Sasobit | F m6 | 4.6 | 38 | 25464.53 | 158429.9 | 4504.789 | 1.128484 | 0.00112539 | 530.8399
MD 925 | WF | In-service | Wax | Sasobit | M4 | 6.7 | 35.5 | 17584.78 | 109777.7 | 3533.563 | 0.9175289 | 0.001446669 | 393.7275
MD 925 | WF | In-service | Wax | Sasobit | T1 | 6.1 | 37.5 | 17128.71 | 109497 | 3223.893 | 1.107703 | 0.001048156 | 371.7757
MD 925 | WF | In-service | Wax | Sasobit | Average | 5.8 | 37 | 20059.34 | 125901.5 | 3754.082 | 1.051239 | 0.001206738 | 432.1144
WA I-90 | DF | In-service | HMA | HMA | F3 | 3.1 | 38.8 | 39613.1 | 262126.1 | 5524.613 | 1.450457 | 0.002219149 | 860.1785
WA I-90 | DF | In-service | HMA | HMA | M1 | 2.7 | 38 | 37556.4 | 316910.1 | 5773.505 | 1.398747 | 0.00111529 | 1061.849
WA I-90 | DF | In-service | HMA | HMA | T3 | 3.9 | 37 | 40944.25 | 297306.4 | 5368.787 | 1.244636 | 0.004435233 | 1023.087
WA I-90 | DF | In-service | HMA | HMA | Average | 3.233333 | 37.93333 | 39371.25 | 292114.2 | 5555.635 | 1.364613 | 0.002589891 | 981.7048
WA I-90 | DF | In-service | Wax | Sasobit | F1 | 2.9 | 40 | 40482.02 | 392529.5 | 5352.19 | 1.561961 | 0.00205155 | 1249.46
WA I-90 | DF | In-service | Wax | Sasobit | M1 | 3 | 38 | 35087.78 | 232919.3 | 5197.699 | 1.415391 | 0.002004694 | 780.4264
WA I-90 | DF | In-service | Wax | Sasobit | T3 | 2.2 | 38.7 | 44103.29 | 289059.1 | 5944.63 | 1.559478 | 0.001705803 | 951.0117
WA I-90 | DF | In-service | Wax | Sasobit | Average | 2.7 | 38.9 | 39891.03 | 304836 | 5498.173 | 1.512277 | 0.001920682 | 993.6328
OH SR 541 | WF | In-service | HMA | HMA | F2 | 6.7 | 32.5 | 12591.38 | 86920.22 | 2958.891 | 0.9488606 | 0.0009400472 | 340.5239
OH SR 541 | WF | In-service | HMA | HMA | m3 | 2.8 | 29.5 | 28701.34 | 89740.96 | 3953.754 | 0.9034715 | 0.001178688 | 387.3279
OH SR 541 | WF | In-service | HMA | HMA | T1 | 4.2 | 30 | 19466.62 | 66181.02 | 3262.507 | 0.8163172 | 0.0006786566 | 280.881
OH SR 541 | WF | In-service | HMA | HMA | Average | 4.566667 | 30.66667 | 25162.59 | 136919.5 | 3918.331 | 0.8895498 | 0.0009324638 | 336.2443
OH SR 541 | WF | In-service | Wax | Sasobit | T2 | 7.9 | 25 | 8668.566 | 44587.74 | 2998.301 | 0.8163172 | 0.0006548705 | 227.0835
OH SR 541 | WF | In-service | Wax | Sasobit | M4 | 6.6 | 30.5 | 9037.648 | 55296.7 | 2734.146 | 0.7343123 | 0.0008984577 | 230.8392
OH SR 541 | WF | In-service | Wax | Sasobit
OH SR 541 | WF | In-service | Wax | Sasobit | Average | 7.25 | 27.75 | 8853.107 | 49942.22 | 2866.224 | 0.7753147 | 0.0007766641 | 228.9613
OH SR 541 | WF | In-service | Chemical | Evotherm | M1 | 5.7 | 22 | 2620.283 | 70312 | 3057.42 | 0.3877368 | 0.001448139 | 406.9273
OH SR 541 | WF | In-service | Chemical | Evotherm | M2 | 6.4 | 24.5 | 14408.46 | 75224.62 | 3798.074 | 0.6977756 | 0.0009083246 | 390.9345
OH SR 541 | WF | In-service | Chemical | Evotherm
OH SR 541 | WF | In-service | Chemical | Evotherm | Average | 6.05 | 23.25 | 8514.373 | 72768.31 | 3427.747 | 0.5427562 | 0.001178232 | 342.2744
OH SR 541 | WF | In-service | Water-containing | Aspha-min | F2 | 5.7 | 25 | 8018.028 | 79537.05 | 2487.057 | 0.670521 | 0.00109141 | 405.0789
OH SR 541 | WF | In-service | Water-containing | Aspha-min | M2 | 6.4 | 29 | 6425.711 | 107170.9 | 2927.377 | 0.706502 | 0.0004346355 | 470.5317
OH SR 541 | WF | In-service | Water-containing | Aspha-min | T1 | 6.7 | 25 | 11668.41 | 134321.6 | 2516.438 | 1.198291 | 0.001102369 | 684.0941
OH SR 541 | WF | In-service | Water-containing | Aspha-min | Average | 6.266667 | 26.33333 | 8704.05 | 107009.8 | 2643.624 | 0.8584379 | 0.0008761384 | 475.4948
WA SR12 | DF | In-service | HMA | HMA | f3 | 1.5 | 37.3 | 29814.8 | 237120.1 | 5285.753 | 1.749834 | 0.001548351 | 809.4119
WA SR12 | DF | In-service | HMA | HMA | m2 | 1.6 | 39 | 38021.71 | 271796.2 | 5206.456 | 1.869769 | 0.003422212 | 887.3375
WA SR12 | DF | In-service | HMA | HMA | t2 | 1.7 | 40 | 39569.24 | 345420.6 | 6193.021 | 1.9325 | 0.001651698 | 1099.508
WA SR12 | DF | In-service | HMA | HMA | Average | 1.6 | 38.76667 | 35801.92 | 284778.9 | 5561.744 | 1.850701 | 0.00220742 | 932.0858
WA SR12 | DF | In-service | Water-based | Aquablack | f2 | 3.1 | 39 | 25091.36 | 171268.8 | 4138.453 | 1.383345 | 0.001649037 | 559.1442
WA SR12 | DF | In-service | Water-based | Aquablack | m1 | 4.4 | 38 | 30821.69 | 244454.3 | 4606.899 | 1.337429 | 0.002649472 | 819.076
WA SR12 | DF | In-service | Water-based | Aquablack | t1 | 2.1 | 38.5 | 28193.25 | 213709.8 | 4946.817 | 1.296354 | 0.001173614 | 706.7629
WA SR12 | DF | In-service | Water-based | Aquablack | Average | 3.2 | 38.5 | 28035.44 | 209811 | 4564.056 | 1.339042 | 0.001824041 | 694.9944
VA I-66 | WF | In-service | HMA | HMA | F3 | 4.9 | 35 | 25345.97 | 174185.6 | 4292.654 | 1.130642 | 0.002306355 | 633.6572
VA I-66 | WF | In-service | HMA | HMA | M1 | 4.6 | 34 | 32902.46 | 199406.1 | 4767.889 | 1.351113 | 0.003467057 | 746.7403
VA I-66 | WF | In-service | HMA | HMA | T3 | 4 | 35 | 24783.99 | 160154.4 | 4563.272 | 1.122812 | 0.001724657 | 582.6141
VA I-66 | WF | In-service | HMA | HMA | Average | 4.5 | 34.66667 | 27766.97 | 185889.3 | 4546.968 | 1.201522 | 0.002499356 | 654.3372
VA I-66 | WF | In-service | Water-based | Astec DBG | F2 | 5.4 | 30 | 18952.49 | 101041.7 | 4099.004 | 1.044911 | 0.001481809 | 428.8341
VA I-66 | WF | In-service | Water-based | Astec DBG | M5 | 5.2 | 34.5 | 22222.46 | 153676.7 | 4067.816 | 1.213877 | 0.001117031 | 567.1514
VA I-66 | WF | In-service | Water-based | Astec DBG | T1 | 5.3 | 36.5 | 19063.07 | 140622.8 | 3731.516 | 1.08075 | 0.001841808 | 490.5384
VA I-66 | WF | In-service | Water-based | Astec DBG | Average | 5.3 | 33.66667 | 20079.34 | 131780.4 | 3966.112 | 1.11318 | 0.001480216 | 495.508
PA SR2012 | WF | In-service | HMA | HMA | F2 | 6.3 | 39 | 14016.6 | 101442.5 | 3175.247 | 1.007386 | 0.0008776667 | 331.1811
PA SR2012 | WF | In-service | HMA | HMA | M4 | 6.5 | 36 | 11321.73 | 83209.54 | 3150.101 | 0.8949494 | 0.0006334274 | 294.2935
PA SR2012 | WF | In-service | HMA | HMA | T1 | 8.2 | 37 | 16366.22 | 113470.7 | 3304.607 | 1.161774 | 0.000291007 | 390.4739
PA SR2012 | WF | In-service | HMA | HMA | Average | 7 | 37.33333 | 13901.52 | 99374.23 | 3209.985 | 1.02137 | 0.0006007004 | 338.6495
PA SR2012 | WF | In-service | Water-based | Gencor | M3 | 5 | 36 | 16017.04 | 102720.4 | 3140.746 | 1.418612 | 0.0008040605 | 363.2992
PA SR2012 | WF | In-service | Water-based | Gencor | M6 | 5 | 38.5 | 11540.69 | 120018.2 | 3704.896 | 1.042276 | 0.0009272876 | 396.9141
PA SR2012 | WF | In-service | Water-based | Gencor | T1 | 4.8 | 35 | 15046.5 | 102868.3 | 3605.287 | 1.061184 | 0.0004773538 | 374.217
PA SR2012 | WF | In-service | Water-based | Gencor | Average | 4.933333 | 36.5 | 14201.41 | 108535.6 | 3483.643 | 1.174024 | 0.0007362339 | 378.1434
PA SR2012 | WF | In-service | Water-based | LEA | F M1 | 8 | 35.5 | 14449.16 | 93300.59 | 3414.29 | 0.9339062 | 0.001146067 | 334.631
PA SR2012 | WF | In-service | Water-based | LEA | M5 | 5.5 | 33 | 15469.51 | 93734.39 | 4106.333 | 0.9121892 | 0.0007645481 | 361.6555
PA SR2012 | WF | In-service | Water-based | LEA | T3 | 3.9 | 36.2 | 16624.65 | 126587 | 3724.489 | 1.078591 | 0.001208259 | 445.2365
PA SR2012 | WF | In-service | Water-based | LEA | Average | 5.8 | 34.9 | 15514.44 | 104540.7 | 3748.371 | 0.9748954 | 0.001039625 | 380.5077
MN 169 | WF | In-service | HMA | HMA | F3 | 9.3 | 28 | 67553.69 | 17071.91 | 4661.535 | 0.9506955 | 0.0008273909 | 77.63084
MN 169 | WF | In-service | HMA | HMA | M5 | 8 | 35 | 78597.18631 | 20708.24 | 4485.496 | 1.390783 | 0.0009962133 | 75.33299
MN 169 | WF | In-service | HMA | HMA | T2 | 9 | 34 | 77775.27 | 20267.34 | 4203.638 | 1.38462 | 0.00130776 | 75.89759
MN 169 | WF | In-service | HMA | HMA | Average | 8.766667 | 32.33333 | 74642.05 | 19349.16 | 4450.223 | 1.242033 | 0.001043788 | 76.28714
MN 169 | WF | In-service | Chemical | Evotherm | F M1 | 8.9 | 32 | 3810.155 | 15502.07 | 3411.546 | 1.01356 | 0.00126548 | 61.68077
MN 169 | WF | In-service | Chemical | Evotherm | M5 | 9.4 | 37 | 2467.621 | 22062.72 | 3742.516 | 1.497081 | 0.00100026 | 75.92197
MN 169 | WF | In-service | Chemical | Evotherm | T3 | 9.2 | 35 | 2292.164 | 20939.32 | 4482.531 | 1.182375 | 0.0006293679 | 76.17362
MN 169 | WF | In-service | Chemical | Evotherm | Average | 9.166667 | 34.66667 | 2856.647 | 19501.37 | 3878.864 | 1.231005 | 0.000965036 | 71.25879
TN SR 46-Danley | WNF | In-service | HMA | HMA | F1 | 3.3 | 32 | 3249.886 | 12195.45 | 3722.375 | 1.021551 | 0.001977688 | 48.52415
TN SR 46-Danley | WNF | In-service | HMA | HMA | M2 | 3.4 | 26.8 | 1759.86 | 12703.73 | 3128.725 | 0.8332136 | 0.0009394766 | 60.35408
TN SR 46-Danley | WNF | In-service | HMA | HMA | T3 | 2.3 | 30 | 1506.964 | 8509.603 | 3868.569 | 0.898756 | 0.0002180088 | 36.11588
TN SR 46-Danley | WNF | In-service | HMA | HMA | Average | 3 | 29.6 | 2172.237 | 11136.26 | 3573.223 | 0.9178402 | 0.001045058 | 48.33137
TN SR 46-Franklin | WNF | In-service | HMA | HMA | F2 | 6.2 | 29 | 2981.758 | 4617.735 | 2789.163 | 0.5774279 | 0.001285791 | 20.27408
TN SR 46-Franklin | WNF | In-service | HMA | HMA | F3 | 3.5 | 26.8 | 1097.183 | 5064.483 | 2694.374 | 0.7978749 | 0.0005578691 | 24.06082
TN SR 46-Franklin | WNF | In-service | HMA | HMA | M4 | 5.3 | 26 | 527.6556 | 8259.616 | 2281.055 | 1.472218 | 0.0003772962 | 40.44796
TN SR 46-Franklin | WNF | In-service | HMA | HMA | Average | 5 | 27.26667 | 1535.532 | 5980.611 | 2588.198 | 0.9491735 | 0.0007403186 | 28.26095
TN SR 46-Franklin | WNF | In-service | Wax | Sasobit | F1 | 7.4 | 23 | 622.7826 | 3768.845 | 2331.59 | 0.6188574 | 0.000424362 | 20.86366
TN SR 46-Franklin | WNF | In-service | Wax | Sasobit | F3 | 8.1 | 21 | 1430.962 | 2574.115 | 2331.59 | 0.5550133 | 0.0008089972 | 15.60698
TN SR 46-Franklin | WNF | In-service | Wax | Sasobit | M6 | 7.4 | 22.2 | 2806.161 | 3691.858 | 2528.258 | 0.8179134 | 0.00139806 | 21.17396
TN SR 46-Franklin | WNF | In-service | Wax | Sasobit | Average | 7.633333 | 22.06667 | 1619.968 | 3344.939 | 2397.146 | 0.663928 | 0.0008771397 | 19.21487
TN SR 46-Franklin | WNF | In-service | Chemical | Evotherm | M1 | 6.1 | 15 |  | 3772.466 | 2453.643 | 0.64588 | 0 | 32.02169
TN SR 46-Franklin | WNF | In-service | Chemical | Evotherm | M3 | 8.6 | 14 | 1915.547 | 2206.966 | 3257.888 | 0.5438292 | 0.000777795 | 20.0714
TN SR 46-Franklin | WNF | In-service | Chemical | Evotherm | T3 | 7.6 | 15 | 416.3615 | 2314.109 | 1863.709 | 0.709054 | 0.000338065 | 19.64276
TN SR 46-Franklin | WNF | In-service | Chemical | Evotherm | Average | 7.433333 | 14.66667 | 1165.954 | 2764.514 | 2525.08 | 0.6329211 | 0.0003719533 | 23.91195
TN SR 46-Franklin | WNF | In-service | Water-containing | Advera | F2 | 7.2 | 20 | 911.5113 | 3578.827 | 2818.462 | 0.4926457 | 0.0004524993 | 22.78352
TN SR 46-Franklin | WNF | In-service | Water-containing | Advera | M2 | 4.9 | 21.5 | 2187.12 | 4276.138 | 2574.399 | 0.5383452 | 0.001113395 | 25.32348
TN SR 46-Franklin | WNF | In-service | Water-containing | Advera | T1 | 6.6 | 25.7 | 3027.573 | 5711.728 | 2415.281 | 0.6855073 | 0.001535393 | 28.29727
TN SR 46-Franklin | WNF | In-service | Water-containing | Advera | Average | 6.233333 | 22.4 | 2042.068 | 4522.231 | 2602.714 | 0.5721661 | 0.001033762 | 25.46809
TN SR 46-Danley | WNF | In-service | Water-based | Astec DBG | F1 | 5.3 | 28 | 2069.942 | 3854.53 | 3420.854 | 1.313818 | 0.0008257712 | 17.52764
TN SR 46-Danley | WNF | In-service | Water-based | Astec DBG | F2 | 7.8 | 22 | 2458.25 | 4090.351 | 2964.073 | 0.7172852 | 0.001038559 | 23.67271
TN SR 46-Danley | WNF | In-service | Water-based | Astec DBG | M3 | 7.5 | 20 | 758.7555 | 3345.76 | 2999.504 | 1.005097 | 0.0003544217 | 21.29977
TN SR 46-Danley | WNF | In-service | Water-based | Astec DBG | Average | 6.866667 | 23.33333 | 1762.316 | 3763.547 | 3128.143 | 1.012067 | 0.0007395838 | 20.83337
CO IH70 | DF | In-service | HMA | HMA | m1 | 3.3 | 37 | 27205.99 | 23642.18 | 4158.951 | 1.472777 | 0.002078707 | 81.35719
CO IH70 | DF | In-service | HMA | HMA | m5 | 3.1 | 40 | 28727.39 | 23420 | 4232.662 | 1.559989 | 0.00105888 | 74.54816
CO IH70 | DF | In-service | HMA | HMA | t3 | 3.1 | 39.5 | 35532.06 | 33007.08 | 5136.184 | 1.491994 | 0.002189756 | 106.3947
CO IH70 | DF | In-service | HMA | HMA | Average | 3.166667 | 38.83333 | 30488.48 | 26689.75 | 4509.266 | 1.508253 | 0.001775781 | 87.43336
CO IH70 | DF | In-service | Wax | Sasobit | F3 | 4.5 | 41 | 18385.93 | 17013.59 | 3607.134 | 1.173056 | 0.001351965 | 52.83507
CO IH70 | DF | In-service | Wax | Sasobit | M4 | 3.8 | 38.2 | 19585.18 | 18734.36 | 3275.675 | 1.222803 | 0.002762313 | 62.44326
CO IH70 | DF | In-service | Wax | Sasobit | THM6 | 4.2 | 38 | 27349.78 | 20544.97 | 4261.449 | 1.266748 | 0.002224246 | 68.83859
CO IH70 | DF | In-service | Wax | Sasobit | Average | 4.166667 | 39.06667 | 21773.63 | 18764.31 | 3714.753 | 1.220869 | 0.002112841 | 61.37231
CO IH70 | DF | In-service | Chemical | Evotherm | F2 | 3.2 | 38.5 | 34013.36 | 39877.66 | 4243.145 | 1.638957 | 0.00284727 | 131.8801
CO IH70 | DF | In-service | Chemical | Evotherm | F3 | 3.8 | 35.5 | 28724.72 | 31772.01 | 4391.887 | 1.534722 | 0.002065302 | 113.9532
CO IH70 | DF | In-service | Chemical | Evotherm | M2 | 4 | 37 | 32241.11 | 31221.9 | 4427.777 | 1.666268 | 0.002263852 | 107.4404
CO IH70 | DF | In-service | Chemical | Evotherm | Average | 3.666667 | 37 | 31659.73 | 34290.52 | 4354.27 | 1.613316 | 0.002392141 | 117.7579
CO IH70 | DF | In-service | Water-containing | Advera | F3 | 2.6 | 38 | 36668.08 | 38401.83 | 4543.438 | 1.545489 | 0.002832326 | 128.6703
CO IH70 | DF | In-service | Water-containing | Advera | M4 | 3.4 | 40 | 33423 | 32298.8 | 4609.652 | 1.609762 | 0.002423374 | 102.8103
CO IH70 | DF | In-service | Water-containing | Advera | T1 | 2.9 | 38 | 36128.74 | 32440.36 | 4449.068 | 1.684015 | 0.003277711 | 108.6957
CO IH70 | DF | In-service | Water-containing | Advera | Average | 2.966667 | 38.66667 | 35406.61 | 34380.33 | 4534.053 | 1.613088 | 0.00284447 | 113.3921
SC 178 | WNF | In-service | HMA | HMA | F2 | 7.5 | 30 | 14542.52 | 84349.85 | 3467.307 | 0.9467615 | 0.0005463766 | 357.9919
SC 178 | WNF | In-service | HMA | HMA | M4 | 6.2 | 31 | 16988.79 | 98589.77 | 3430.99 | 1.215954 | 0.0007676154 | 404.9303
SC 178 | WNF | In-service | HMA | HMA | TH m1 | 8.5 | 32.5 | 13083.51 | 92590.46 | 2723.832 | 1.013448 | 0.0005165828 | 362.7379
SC 178 | WNF | In-service | HMA | HMA | Average | 7.4 | 31.16667 | 14871.61 | 91843.36 | 3207.376 | 1.058721 | 0.0006101916 | 375.22
SC 178 | WNF | In-service | Chemical | Evotherm | fm1 | 7.3 | 29 | 13152 | 70130.44 | 3618.152 | 0.8172599 | 0.0005570836 | 307.9064
SC 178 | WNF | In-service | Chemical | Evotherm | m3 | 7.7 | 32 | 11489.71 | 69660.11 | 2824.185 | 0.8781967 | 0.000688746 | 277.1688
SC 178 | WNF | In-service | Chemical | Evotherm | t3 | 8.7 | 30 | 15696.88 | 90061.67 | 3637.539 | 1.050801 | 0.000672049 | 382.2336
SC 178 | WNF | In-service | Chemical | Evotherm | Average | 7.9 | 30.33333 | 13446.19 | 76617.41 | 3359.958 | 0.9154193 | 0.0006392929 | 322.4362
TX SH251 | DNF | In-service | HMA | HMA | F1 | 5.3 | 38.5 | 33758.82 | 22873.14 | 5445.348 | 1.40334 | 0.0006650355 | 75.64411
TX SH251 | DNF | In-service | HMA | HMA | m2 | 4.8 | 36.9 | 23916.51 | 14549.51 | 4680.518 | 1.036877 | 0.0004832359 | 50.2033
TX SH251 | DNF | In-service | HMA | HMA | t1 | 3.1 | 36.1 | 29059.96 | 18037.54 | 5343.674 | 1.145792 | 0.0006057442 | 63.61803
TX SH251 | DNF | In-service | HMA | HMA | Average | 4.4 | 37.16667 | 28911.76 | 18486.73 | 5156.513 | 1.195336 | 0.0005846718 | 63.15514
TX SH251 | DNF | In-service | Chemical | Evotherm | f2 | 5.9 | 36.9 | 25775.46 | 16819.57 | 4962.494 | 1.207513 | 0.0005836772 | 58.03614
TX SH251 | DNF | In-service | Chemical | Evotherm | m6 | 3.6 | 36.55 | 25824.17 | 17285.5 | 5168.186 | 1.149505 | 0.0006267714 | 60.215
TX SH251 | DNF | In-service | Chemical | Evotherm | t3 | 3.4 | 35.4 | 33804.16 | 21545.7 | 5806.728 | 1.339366 | 0.0006584603 | 77.49388
TX SH251 | DNF | In-service | Chemical | Evotherm | Average | 4.3 | 36.28333 | 28467.93 | 18550.25 | 5312.469 | 1.232128 | 0.0006229696 | 65.24834
NE US14a | DF | In-service | HMA | HMA | F3 | 7.3 | 22 | 879.7707 | 9361.895 | 5171.233 | 0.941926 | 0.0002609817 | 54.18152
NE US14a | DF | In-service | HMA | HMA | M1 | 6.8 | 28 | 2093.832 | 11398.35 | 3918.349 | 1.201863 | 0.0006708237 | 51.83153
NE US14a | DF | In-service | HMA | HMA | T2 | 7.1 | 23 | 2337.904 | 8041.384 | 4191.56 | 0.9884105 | 0.0008166463 | 44.51569
NE US14a | DF | In-service | HMA | HMA | Average | 7.066667 | 24.33333 | 1770.502 | 9600.543 | 4427.048 | 1.044066 | 0.0005828172 | 50.17625
NE US14a | DF | In-service | Water-containing | Advera | F3 | 6.7 | 32 | 1028.673 | 12976.87 | 4132.319 | 1.049466 | 0.0004397733 | 51.63333
NE US14a | DF | In-service | Water-containing | Advera | M3 | 8.7 | 22 | 3131.332 | 10667.27 | 4029.745 | 0.9513276 | 0.001032999 | 61.73631
NE US14a | DF | In-service | Water-containing | Advera | T3 | 9.2 | 28 | 2216.212 | 9690.916 | 3857.87 | 1.056313 | 0.0008380804 | 44.06735
NE US14a | DF | In-service | Water-containing | Advera | Average | 8.2 | 27.33333 | 2125.405 | 11111.69 | 4006.645 | 1.019036 | 0.0007702843 | 52.479
NE US14b | DF | In-service | HMA | HMA | m1 | 5.5 | 33 | 3803.287 | 12891.89 | 3931.416 | 1.084901 | 0.001147486 | 49.74081
NE US14b | DF | In-service | HMA | HMA | m2 | 8.1 | 29.3 | 2027.348 | 14999.54 | 2669.175 | 1.884597 | 0.0009545035 | 65.18093
NE US14b | DF | In-service | HMA | HMA | T3 | 9.3 | 25.3 | 1451.232 | 7173.098 | 2649.873 | 0.775149 | 0.0006593642 | 36.0991
NE US14b | DF | In-service | HMA | HMA | Average | 7.633333 | 29.2 | 2427.289 | 11688.18 | 3083.488 | 1.248215 | 0.0009204513 | 50.34028
NE US14b | DF | In-service | Chemical | Evotherm | F2 | 8.9 | 22.5 | 3697.781 | 9598.415 | 2797.579 | 0.8657928 | 0.001592633 | 54.31592
NE US14b | DF | In-service | Chemical | Evotherm | m2 | 7.1 | 31.5 | 1718.632 | 9221.609 | 3019.073 | 0.9842672 | 0.0007506903 | 37.27402
NE US14b | DF | In-service | Chemical | Evotherm | T3 | 8.5 | 33 | 1251.594 | 9461.137 | 2726.816 | 0.8685365 | 0.0006313811 | 36.50392
NE US14b | DF | In-service | Chemical | Evotherm | Average | 8.166667 | 29 | 2222.669 | 9427.053 | 2847.823 | 0.9061988 | 0.0009915683 | 42.69795
TX FM324 | WNF | In-service | HMA | HMA | F3 | 8.5 | 24.2 | 11818.38 | 51500.21 | 3189.886 | 0.726729 | 0.0003533337 | 270.9591
TX FM324 | WNF | In-service | HMA | HMA | M2 | 7.1 | 23.6 | 12672 | 55744.95 | 3677.073 | 0.7541659 | 0.0003690464 | 300.7486
TX FM324 | WNF | In-service | HMA | HMA | T2 | 5.6 | 21.4 | 17112.39 | 65520.8 | 4500.099 | 0.8048748 | 0.0004764683 | 389.8303
TX FM324 | WNF | In-service | HMA | HMA | Average | 7.066667 | 23.06667 | 13867.59 | 57588.65 | 3789.019 | 0.7619233 | 0.0003996161 | 320.5127
TX FM324 | WNF | In-service | Wax | Sasobit | m1 | 7.4 | 22.6 | 13930.19 | 55219.39 | 3567.521 | 0.9051319 | 0.0003358808 | 311.0952
TX FM324 | WNF | In-service | Wax | Sasobit | m5 | 6.3 | 25.9 | 19342.05 | 89679.89 | 4416.568 | 0.9887892 | 0.0004023944 | 440.8648
TX FM324 | WNF | In-service | Wax | Sasobit | t3 | 8 | 21.3 | 10009.49 | 36839.96 | 2626.565 | 0.7238171 | 0.001316832 | 220.2164
TX FM324 | WNF | In-service | Wax | Sasobit | Average | 7.233333 | 23.26667 | 14427.24 | 60579.75 | 3536.885 | 0.8725794 | 0.0006850359 | 324.0588
TX FM324 | WNF | In-service | Chemical | Evotherm | m1 | 8.6 | 26 | 15835.26 | 69471.39 | 4090.135 | 0.8462844 | 0.0005944436 | 340.2066
TX FM324 | WNF | In-service | Chemical | Evotherm | m5 | 7.4 | 26 | 14120.84 | 64561.53 | 3728.535 | 0.764783 | 0.0004559585 | 316.1627
TX FM324 | WNF | In-service | Chemical | Evotherm | t1 | 7.6 | 28.7 | 15967.31 | 77780.34 | 3558.128 | 1.334864 | 0.0005809808 | 345.0628
TX FM324 | WNF | In-service | Chemical | Evotherm | Average | 7.866667 | 26.9 | 15307.8 | 70604.42 | 3792.266 | 0.9819771 | 0.0005437943 | 333.8107
TX FM324 | WNF | In-service | Water-containing | Advera | f3 | 8.3 | 23.9 | 12870.46 | 56164.34 | 3163.041 | 0.9687047 | 0.0004256726 | 299.2078
TX FM324 | WNF | In-service | Water-containing | Advera | m5 | 8 | 26.3 | 16395.63 | 73700.43 | 3543.721 | 1.223667 | 0.0004563771 | 356.7996
TX FM324 | WNF | In-service | Water-containing | Advera | t3 | 9.1 | 23.3 | 11018.78 | 43032.47 | 3491.873 | 0.6763052 | 0.0003706127 | 235.153
TX FM324 | WNF | In-service | Water-containing | Advera | Average | 8.466667 | 24.5 | 13428.29 | 57632.41 | 3399.545 | 0.9562255 | 0.0004175541 | 297.0535
TX FM324 | WNF | In-service | Chemical | Rediset | f2 | 7.4 | 26.1 | 10479.98 | 51922.42 | 3235.15 | 0.6615846 | 0.0002704052 | 253.2938
TX FM324 | WNF | In-service | Chemical | Rediset | m1 | 7.9 | 21.9 | 13368.9 | 52112.68 | 4026.431 | 0.6886676 | 0.0002945968 | 302.9769
TX FM324 | WNF | In-service | Chemical | Rediset | t1 | 8.5 | 21.8 | 11977.5 | 52727.7 | 3988.627 | 0.7193064 | 0.0004387289 | 307.9587
TX FM324 | WNF | In-service | Chemical | Rediset | Average | 7.933333 | 23.26667 | 11942.13 | 52254.27 | 3750.07 | 0.6898528 | 0.000334577 | 288.0764
LA 3121-15%RAP | WNF | In-service | HMA | HMA | F2 | 5.742881 | 33.3 | 6879.959 | 15535.13 | 4497.863 | 1.206627 | 0.001709834 | 59.39924
LA 3121-15%RAP | WNF | In-service | HMA | HMA | M4 | 5.59926 | 37.4 | 3051.558 | 17087.33 | 4253.485 | 1.14079 | 0.000920091 | 58.17184
LA 3121-15%RAP | WNF | In-service | HMA | HMA | T1 | 6.373727 | 35.7 | 1973.049 | 13442.06 | 3635.104 | 1.187172 | 0.0007006763 | 47.94106
LA 3121-15%RAP | WNF | In-service | HMA | HMA | Average | 5.90529 | 35.46667 | 3968.188 | 15354.84 | 4128.817 | 1.178196 | 0.0011102 | 55.17071
LA 3121-15%RAP | WNF | In-service | Chemical | Evotherm | F1 | 4.283802 | 36.2 | 2299.866 | 15136.87 | 4171.601 | 1.172757 | 0.0006604121 | 53.23995
LA 3121-15%RAP | WNF | In-service | Chemical | Evotherm | M3 | 5.447312 | 36.6 | 5711.99 | 18508.18 | 4076.663 | 1.485528 | 0.00157866 | 64.3862
LA 3121-15%RAP | WNF | In-service | Chemical | Evotherm | T2 | 5.369731 | 38.1 | 2502.078 | 15174.58 | 4029.118 | 1.098157 | 0.0008833588 | 50.71094
LA 3121-15%RAP | WNF | In-service | Chemical | Evotherm | Average | 5.033615 | 36.96667 | 3504.645 | 16273.21 | 4092.46 | 1.252148 | 0.00104081 | 56.11237
LA 3121-30%RAP | WNF | In-service | Chemical | Evotherm | m1 | 7.494267 | 36 | 3217.402 | 16046.87 | 3674.852 | 1.19336 | 0.0009949532 | 56.75418
LA 3121-30%RAP | WNF | In-service | Chemical | Evotherm | m2 | 5.018425 | 38.3 | 2543.334 | 18611.07 | 4362.774 | 1.175221 | 0.001129035 | 61.87035
LA 3121-30%RAP | WNF | In-service | Chemical | Evotherm | t1 | 3.646412 | 36.6 | 2343.602 | 17427.79 | 4692.688 | 1.222833 | 0.0006558801 | 60.62773
LA 3121-30%RAP | WNF | In-service | Chemical | Evotherm | Average | 5.386368 | 36.96667 | 2701.446 | 17361.91 | 4243.438 | 1.197138 | 0.0009266228 | 59.75075
LA 116 | WNF | In-service | HMA | HMA | f2 | 5.478834 | 27.3 | 1471.95 | 10156.81 | 4321.312 | 0.9984128 | 0.0004563616 | 47.37017
LA 116 | WNF | In-service | HMA | HMA | f3 | 5.009106 | 28.5 | 1478.005 | 10273.06 | 4864.467 | 1.204227 | 0.0004435222 | 45.89495
LA 116 | WNF | In-service | HMA | HMA | t1 | 5.659882 | 27.9 | 2884.715 | 11863.41 | 5025.363 | 1.141772 | 0.0007221969 | 54.13967
LA 116 | WNF | In-service | HMA | HMA | Average | 5.382607 | 27.9 | 1944.89 | 10764.43 | 4737.047 | 1.114804 | 0.0005406936 | 49.13493
LA 116 | WNF | In-service | Water-based | Foam | f2 | 8.123109 | 31.4 | 2433.585 | 10100.79 | 4043.523 | 1.059186 | 0.0007287956 | 40.95773
LA 116 | WNF | In-service | Water-based | Foam | f3 | 5.437616 | 31.3 | 4862.159 | 14001.8 | 5119.53 | 1.252326 | 0.001097106 | 56.95733
LA 116 | WNF | In-service | Water-based | Foam | t3 | 6.906954 | 31.1 | 806.9817 | 7810.796 | 3118.079 | 0.9924547 | 0.0003271249 | 31.97754
LA 116 | WNF | In-service | Water-based | Foam | Average | 6.82256 | 31.26667 | 2700.908 | 10637.8 | 4093.711 | 1.101322 | 0.0007176756 | 43.29753
LA 3191 | WNF | In-service | HMA | HMA | F3 | 5.895749 | 32.75 | 6392.28 | 17726.7 | 4669.862 | 1.394653 | 0.001677126 | 68.91706
LA 3191 | WNF | In-service | HMA | HMA | T1 | 2.987054 | 31.8 | 56838.55 | 20972.57 | 5238.326 | 1.862259 | 0.001071803 | 83.97203
LA 3191 | WNF | In-service | HMA | HMA | T2 | 5.885552 | 31.45 | 3172.871 | 15947.11 | 4066.348 | 1.639413 | 0.0009108811 | 64.56118
LA 3191 | WNF | In-service | HMA | HMA | Average | 4.922785 | 32 | 22134.57 | 18215.46 | 4658.178 | 1.632108 | 0.001219937 | 72.48342
LA 3191 | WNF | In-service | Water-based | Foam | F2 | 1.797054 | 36.95 | 780.5967 | 20291.27 | 5301.135 | 1.495099 | 0.001034145 | 69.92057
LA 3191 | WNF | In-service | Water-based | Foam | T1 | 3.589682 | 38 | 4893.193 | 28573.76 | 5980.659 | 2.247777 | 0.001019482 | 95.74011
LA 3191 | WNF | In-service | Water-based | Foam | T2 | 3.213378 | 35.05 | 3146.742 | 16814.71 | 4715.75 | 1.435566 | 0.0008140558 | 61.08174
LA 3191 | WNF | In-service | Water-based | Foam | Average | 2.866705 | 36.66667 | 2940.177 | 21893.25 | 5332.515 | 1.726147 | 0.0009558942 | 75.5808
NV | DF | In-service | HMA | HMA | F1 | 1.854044 | 38.1 | 7600.713 | 35716.26 | 5011.234 | 1.661222 | 0.002024197 | 119.3579
NV | DF | In-service | HMA | HMA | M2 | 3.338173 | 39 | 6220.314 | 29635.54 | 4735.162 | 1.560213 | 0.001700112 | 96.75166
NV | DF | In-service | HMA | HMA | M6 | 3.614829 | 37.85 | 4996.134 | 24459.83 | 4906.665 | 1.451312 | 0.001412627 | 82.28064
NV | DF | In-service | HMA | HMA | Average | 2.935682 | 38.31667 | 6272.387 | 29937.21 | 4884.353 | 1.557582 | 0.001712312 | 99.4634
NV | DF | In-service | Water-based | Foam | F2 | 3.220835 | 40.6 | 4088.559 | 29156.15 | 4239.072 | 1.567748 | 0.001283462 | 91.43538
NV | DF | In-service | Water-based | Foam | T1 | 2.234126 | 39.9 | 10080.39 | 36260.05 | 4915.534 | 1.598477 | 0.002322128 | 115.7086
NV | DF | In-service | Water-based | Foam | T2 | 3.021012 | 39.1 | 8213.403 | 33797.27 | 4735.865 | 1.53304 | 0.00214316 | 110.0563
NV | DF | In-service | Water-based | Foam | Average | 2.825324 | 39.86667 | 7460.785 | 33071.16 | 4630.157 | 1.566422 | 0.00191625 | 105.7334
IL 147 | WF | In-service | HMA | HMA | M3 | 6.290672 | 29.7 | 19896.28 | 10802.28 | 3477.895 | 1.319329 | 0.001230216 | 46.3094
IL 147 | WF | In-service | HMA | HMA | M5 | 6.738815 | 29.35 | 1307.526 | 8337.691 | 3147.483 | 1.286235 | 0.0005390498 | 36.16994
IL 147 | WF | In-service | HMA | HMA | T3 | 6.884036 | 26.55 | 1257.795 | 6093.321 | 3310.83 | 0.8947935 | 0.0005130248 | 29.22131
IL 147 | WF | In-service | HMA | HMA | Average | 6.637841 | 28.53333 | 7487.201 | 8411.098 | 3312.069 | 1.166786 | 0.0007607636 | 37.23355
IL 147 | WF | In-service | Water-based | Astec DBG | F2 | 8.722136 | 33 | 2030.354 | 6889.688 | 2776.048 | 0.91210442 | 0.0008696569 | 26.58249
IL 147 | WF | In-service | Water-based | Astec DBG | M2 | 8.196396 | 30.1 | 603.1339 | 8092.495 | 2655.656 | 1.11408 | 0.0003334058 | 34.23151
IL 147 | WF | In-service | Water-based | Astec DBG | T2 | 9.382828 | 26.8 | 1942.758 | 5810.879 | 2870.443 | 0.8509996 | 0.0008538525 | 27.60687
IL 147 | WF | In-service | Water-based | Astec DBG | Average | 8.76712 | 29.96667 | 1525.415 | 6931.02 | 2767.382 | 0.9590612 | 0.0006856384 | 29.47362
PA SR 2006 | WF | In-service | HMA | HMA | f1 | 5.310241 | 37.5 | 1465.209 | 12586.07 | 3769.349 | 0.9879143 | 0.0005894514 | 42.73356
PA SR 2006 | WF | In-service | HMA | HMA | m5 | 5.312071 | 35.1 | 1655.04 | 10575.55 | 3775.228 | 1.007223 | 0.0006688787 | 38.36242
PA SR 2006 | WF | In-service | HMA | HMA | t1 | 4.20863 | 37.1 | 2275.025 | 14900.61 | 4332.927 | 1.135223 | 0.0007554488 | 51.1376
PA SR 2006 | WF | In-service | HMA | HMA | Average | 4.943647 | 36.56667 | 1798.425 | 12687.41 | 3959.168 | 1.043453 | 0.0006712596 | 44.07786
PA SR 2006 | WF | In-service | Wax | Sasobit | f3 | 6.091262 | 33.1 | 1661.908 | 9564.053 | 3310.961 | 1.206882 | 0.0006640022 | 36.78952
PA SR 2006 | WF | In-service | Wax | Sasobit | m4 | 6.077784 | 34.4 | 2119.453 | 14537.52 | 3870.648 | 1.324627 | 0.0006953393 | 53.80741
PA SR 2006 | WF | In-service | Wax | Sasobit | t3 | 6.810275 | 33.55 | 2533.041 | 10734.48 | 3737.138 | 1.081299 | 0.0008574025 | 40.73791
PA SR 2006 | WF | In-service | Wax | Sasobit | Average | 6.32644 | 33.68333 | 2104.8 | 11612.02 | 3639.583 | 1.204269 | 0.0007389147 | 43.77828
PA SR 2006 | WF | In-service | Water-containing | Advera | f2 | 7.975366 | 32.35 | 1117.09 | 7084.524 | 3178.828 | 0.9250828 | 0.000465012 | 27.88345
PA SR 2006 | WF | In-service | Water-containing | Advera | f3 | 9.643288 | 32.1 | 1275.426 | 6732.28 | 2979.599 | 0.8970845 | 0.0005498241 | 26.70344
PA SR 2006 | WF | In-service | Water-containing | Advera | t2 | 10.04843 | 27.5 | 1492.637 | 10000.22 | 2461.751 | 2.096966 | 0.0007361386 | 46.30062
PA SR 2006 | WF | In-service | Water-containing | Advera | Average | 9.222362 | 30.65 | 1295.051 | 7939.007 | 2873.393 | 1.306378 | 0.0005836582 | 33.62917
CA HVS 3b | DNF | HVS | HMA | HMA | 6 | 8.471525 | 38.15 | 5806.743 | 23625.01 | 2780.952 | 1.275644 | 0.002320633 | 78.84745
CA HVS 3b | DNF | HVS | HMA | HMA | 8 | 8.755881 | 36.8 | 2587.441 | 24312.18 | 2413.775 | 0.9462477 | 0.001233918 | 84.11746
CA HVS 3b | DNF | HVS | HMA | HMA | 9 | 10.97404 | 38.25 | 5662.775 | 25629.95 | 2374.7 | 1.242606 | 0.002704083 | 85.31521
CA HVS 3b | DNF | HVS | HMA | HMA | Average | 9.400482 | 37.73333 | 4685.653 | 24522.38 | 2523.142 | 1.154832 | 0.002086211 | 82.76004
CA HVS 3b | DNF | HVS | Water-containing | Advera | 6 | 8.51382 | 39.15 | 4663.226 | 22138.99 | 2861.781 | 1.302475 | 0.001861659 | 72.00061
CA HVS 3b | DNF | HVS | Water-containing | Advera | 7 | 8.259433 | 39.35 | 533.4809 | 31244.63 | 2177.207 | 1.248696 | 0.0003038317 | 101.0976
CA HVS 3b | DNF | HVS | Water-containing | Advera | 8 | 8.458153 | 38.8 | 5259.306 | 20666.24 | 2533.238 | 1.158451 | 0.002336988 | 67.8172
CA HVS 3b | DNF | HVS | Water-containing | Advera | Average | 8.410469 | 39.1 | 3485.338 | 24683.29 | 2524.075 | 1.236541 | 0.001500826 | 80.30513
CA HVS 3b | DNF | HVS | Water-based | Astec DBG | 6 | 8.309608 | 37.05 | 2393.522 | 33412.96 | 2099.419 | 1.219995 | 0.001273108 | 114.8251
CA HVS 3b | DNF | HVS | Water-based | Astec DBG | 7 | 8.67751 | 38 | 3279.488 | 27083.31 | 2343.012 | 1.303384 | 0.001567992 | 90.74616
CA HVS 3b | DNF | HVS | Water-based | Astec DBG | 9 | 8.717127 | 37.3 | 4129.295 | 23346.64 | 2555.883 | 1.38605 | 0.001857567 | 79.69402
CA HVS 3b | DNF | HVS | Water-based | Astec DBG | Average | 8.568082 | 37.45 | 3267.435 | 27947.64 | 2332.771 | 1.303143 | 0.001566222 | 95.08843
CA HVS 3b | DNF | HVS | Chemical | Rediset | 5 | 8.244435 | 39.6 | 4118.735 | 32143.09 | 2876.605 | 1.0808 | 0.001628186 | 103.3481
CA HVS 3b | DNF | HVS | Chemical | Rediset | 8 | 8.065152 | 39.95 | 8135.932 | 26319.03 | 2956.752 | 1.193139 | 0.003104327 | 83.88091
CA HVS 3b | DNF | HVS | Chemical | Rediset | 9 | 8.169521 | 39.25 | 8216.153 | 24410.86 | 3050.001 | 1.175147 | 0.002962214 | 79.18694
CA HVS 3b | DNF | HVS | Chemical | Rediset | Average | 8.159703 | 39.6 | 6823.607 | 27624.33 | 2961.119 | 1.149695 | 0.002564909 | 88.80532
CA HVS 3b | DNF | HVS | Wax | Sasobit | 4 | 7.38621 | 39.5 | 7032.869 | 32621.92 | 2780.852 | 2.096966 | 0.002974818 | 105.1532
CA HVS 3b | DNF | HVS | Wax | Sasobit | 5 | 7.502205 | 39.4 | 4904.695 | 28407.19 | 3082.031 | 1.938662 | 0.001828998 | 91.7999
CA HVS 3b | DNF | HVS | Wax | Sasobit | 7 | 7.289239 | 39.65 | 6910.651 | 28663.96 | 3403.901 | 1.505298 | 0.002230639 | 92.04563
CA HVS 3b | DNF | HVS | Wax | Sasobit | Average | 7.392551 | 39.51667 | 6282.739 | 29897.69 | 3088.928 | 1.846975 | 0.002344818 | 96.33292
CA HVS 3a | DNF | HVS | HMA | HMA | 7 | 4.701398 | 38.7 | 8043.5 | 22924.78 | 4200.901 | 1.552088 | 0.002099303 | 75.4231
CA HVS 3a | DNF | HVS | HMA | HMA | 8 | 5.142996 | 40 | 6691.229 | 20915.63 | 4036.074 | 2.030906 | 0.001861177 | 66.57652
CA HVS 3a | DNF | HVS | HMA | HMA | 9 | 5.685025 | 41.9 | 6672.314 | 28244.94 | 3711.767 | 1.485105 | 0.002129167 | 85.82954
CA HVS 3a | DNF | HVS | HMA | HMA | Average | 5.176473 | 40.2 | 7135.681 | 24028.45 | 3982.914 | 1.689366 | 0.002029882 | 75.94305
CA HVS 3a | DNF | HVS | Water-based | Gencor | 4 | 4.95189 | 38 | 6955.544 | 18336.79 | 3995.845 | 1.381104 | 0.002104865 | 61.4398
CA HVS 3a | DNF | HVS | Water-based | Gencor | 7 | 4.388846 | 40.1 | 4517.939 | 33072.2 | 3707.699 | 1.557542 | 0.001389437 | 105.0096
CA HVS 3a | DNF | HVS | Water-based | Gencor | 8 | 4.595472 | 40.75 | 1827.524 | 26096.69 | 3371.179 | 1.293861 | 0.0006518703 | 81.53947
CA HVS 3a | DNF | HVS | Water-based | Gencor | Average | 4.645403 | 39.61667 | 4433.669 | 25835.22 | 3691.574 | 1.410835 | 0.001382057 | 82.66294
CA HVS 3a | DNF | HVS | Chemical | Evotherm | 6 | 7.059223 | 37.8 | 2220.392 | 17734.05 | 3410.463 | 1.1918325 | 0.0007151235 | 59.73463
CA HVS 3a | DNF | HVS | Chemical | Evotherm | 7 | 7.29919 | 35.95 | 5342.482 | 14049.41 | 3653.277 | 1.143989 | 0.001695226 | 49.75873
CA HVS 3a | DNF | HVS | Chemical | Evotherm | 9 | 6.924111 | 39.7 | 3972.57 | 15618.15 | 3520.427 | 1.226386 | 0.001296775 | 50.08978
CA HVS 3a | DNF | HVS | Chemical | Evotherm | Average | 7.094175 | 37.81667 | 3845.148 | 15800.53 | 3528.056 | 1.187403 | 0.001235708 | 53.19438
CA HVS 3a | DNF | HVS | Chemical | Cecabase | 5 | 5.536664 | 38.45 | 5919.054 | 22535.64 | 4497.234 | 1.535605 | 0.001514626 | 74.62488
CA HVS 3a | DNF | HVS | Chemical | Cecabase | 7 | 4.281404 | 40.3 | 3890.058 | 18506.46 | 3970.849 | 1.343624 | 0.001118269 | 58.46937
CA HVS 3a | DNF | HVS | Chemical | Cecabase | 9 | 4.676342 | 39.25 | 11399.27 | 31575.76 | 4915.483 | 1.74623 | 0.002547399 | 102.4293
CA HVS 3a | DNF | HVS | Chemical | Cecabase | Average | 4.83147 | 39.33333 | 7069.461 | 24205.95 | 4461.189 | 1.54182 | 0.001726765 | 78.50786
TX SH71 | DNF | In-service | HMA | HMA | 2 | 6.654156 | 38.35 | 1160.258 | 14071.25 | 2751.519 | 1.716795 | 0.0005237642 | 46.71728
TX SH71 | DNF | In-service | HMA | HMA | 4 | 7.042709 | 41.8 | 1176.295 | 15216.2 | 2701.139 | 1.29359 | 0.0005417685 | 46.34898
TX SH71 | DNF | In-service | HMA | HMA | 6 | 6.499335 | 37.1 | 3297.461 | 15066.97 | 3849.573 | 1.394182 | 0.001043662 | 51.70851
TX SH71 | DNF | In-service | HMA | HMA | Average | 6.732066 | 39.08333 | 1878.005 | 14784.81 | 3100.743 | 1.468189 | 0.0007030649 | 48.25825
TX SH71 | DNF | In-service | Chemical | Evotherm | 3 | 7.096214 | 34.15 | 2738.952 | 10922.22 | 3585.392 | 1.64899 | 0.0009128497 | 40.7221
TX SH71 | DNF | In-service | Chemical | Evotherm | 4 | 6.440502 | 34 | 1464.55 | 9675.597 | 3306.054 | 1.549391 | 0.0005732263 | 36.23339
TX SH71 | DNF | In-service | Chemical | Evotherm | 6 | 7.991988 | 35.95 | 1343.487 | 10638.87 | 2915.311 | 1.250748 | 0.0005646514 | 37.67964
TX SH71 | DNF | In-service | Chemical | Evotherm | Average | 7.176235 | 34.7 | 1848.996 | 10412.23 | 3268.919 | 1.483043 | 0.0006835758 | 38.21171

## Hamburg
Project | Climate Zone | Project Type | Mix Type | Mix Specific Type | Specimen ID | Air Void, % | No. of Cycles at end of test | Rut Depth at the end of test, mm | Rutting Resistance Index
MO Hall St. | WF | In-service | HMA | HMA | 1 | 6 | 20070 | 2.838704 | 17826.98
MO Hall St. | WF | In-service | HMA | HMA | 2 | 8 | 20070 | 3.201416 | 17540.38
MO Hall St. | WF | In-service | HMA | HMA | 3 | 6 | 20070 | 2.312416 | 18242.83
MO Hall St. | WF | In-service | HMA | HMA | 4 | 4 | 20070 | 2.882392 | 17792.46
MO Hall St. | WF | In-service | HMA | HMA | Average | 6 | 20070 | 2.808732 | 17850.66
MO Hall St. | WF | In-service | Wax | Sasobit | 1 | 3 | 20070 | 1.779016 | 18664.3
MO Hall St. | WF | In-service | Wax | Sasobit | 2 | 5 | 20070 | 2.049272 | 18450.75
MO Hall St. | WF | In-service | Wax | Sasobit | 3 | 6 | 20070 | 4.09448 | 16834.72
MO Hall St. | WF | In-service | Wax | Sasobit | 4 | 5 | 20070 | 3.704336 | 17142.99
MO Hall St. | WF | In-service | Wax | Sasobit | Average | 4.75 | 20070 | 2.906776 | 17773.19
MO Hall St. | WF | In-service | Chemical | Evotherm | 1 | 4 | 19970 | 2.070608 | 18342.05
MO Hall St. | WF | In-service | Chemical | Evotherm | 2 | 5 | 19970 | 2.92608 | 17669.46
MO Hall St. | WF | In-service | Chemical | Evotherm | 3 | 5 | 19970 | 9.64184 | 12389.39
MO Hall St. | WF | In-service | Chemical | Evotherm | 4 | 4 | 19970 | 11.02563 | 11301.42
MO Hall St. | WF | In-service | Chemical | Evotherm | Average | 4.5 | 19970 | 6.41604 | 14925.58
MO Hall St. | WF | In-service | Water-containing | Aspha-min | 1 | 4 | 19970 | 2.699512 | 17847.59
MO Hall St. | WF | In-service | Water-containing | Aspha-min | 2 | 7 | 19970 | 2.643632 | 17891.52
MO Hall St. | WF | In-service | Water-containing | Aspha-min | 3 | 7 | 19970 | 3.36804 | 17321.98
MO Hall St. | WF | In-service | Water-containing | Aspha-min | 4 | 7 | 19970 | 3.600704 | 17139.05
MO Hall St. | WF | In-service | Water-containing | Aspha-min | Average | 6.25 | 19970 | 3.077972 | 17550.04
MO CC | WF | In-service | HMA | HMA | 1 | 4 | 20000 | 2.546096 | 17995.2
MO CC | WF | In-service | HMA | HMA | 2 | 5 | 20000 | 3.690112 | 17094.4
MO CC | WF | In-service | HMA | HMA | 3 | 4 | 20000 | 2.785872 | 17806.4
MO CC | WF | In-service | HMA | HMA | 4 | 9 | 20000 | 3.380232 | 17338.4
MO CC | WF | In-service | HMA | HMA | Average | 5.5 | 20000 | 3.100578 | 17558.6
MO CC | WF | In-service | Chemical | Evotherm | 1 | 5 | 19970 | 3.99796 | 16826.72
MO CC | WF | In-service | Chemical | Evotherm | 2 | 5 | 19970 | 6.867144 | 14570.91
MO CC | WF | In-service | Chemical | Evotherm | 3 | 6 | 19970 | 4.40944 | 16503.21
MO CC | WF | In-service | Chemical | Evotherm | 4 | 7 | 19970 | 2.568448 | 17950.63
MO CC | WF | In-service | Chemical | Evotherm | Average | 5.75 | 19970 | 4.460748 | 16462.87
MD 925 | WF | In-service | HMA | HMA | 1 | 8 | 3540 | 21.9202 | 484.98
MD 925 | WF | In-service | HMA | HMA | 2 | 5 | 3510 | 7.130288 | 2524.673
MD 925 | WF | In-service | HMA | HMA | 3 | 9 | 20020 | 4.555744 | 16429.21
MD 925 | WF | In-service | HMA | HMA | 4 | 5 | 20020 | 3.634232 | 17155.54
MD 925 | WF | In-service | HMA | HMA | Average | 6.75 | 11772.5 | 9.310116 | 7457.408
MD 925 | WF | In-service | Wax | Sasobit | 1 | 7 | 18426 | 3.727704 | 15721.8
MD 925 | WF | In-service | Wax | Sasobit | 2 | 11 | 18426 | 11.00125 | 10445.33
MD 925 | WF | In-service | Wax | Sasobit | 3 | 7 | 19920 | 2.5908 | 17888.16
MD 925 | WF | In-service | Wax | Sasobit | 4 | 5 | 19920 | 2.379472 | 18053.89
MD 925 | WF | In-service | Wax | Sasobit | Average | 7.5 | 19173 | 4.924806 | 15455.55
WA I-90 | DF | In-service | HMA | HMA | 1 | 2 | 20000 | 1.98628 | 18436
WA I-90 | DF | In-service | HMA | HMA | 2 | 2 | 20000 | 2.278888 | 18205.6
WA I-90 | DF | In-service | HMA | HMA | 3 | 3 | 20000 | 2.869184 | 17740.8
WA I-90 | DF | In-service | HMA | HMA | 4 | 3 | 20000 | 2.632456 | 17927.2
WA I-90 | DF | In-service | HMA | HMA | Average | 2.5 | 20000 | 2.441702 | 18077.4
WA I-90 | DF | In-service | Wax | Sasobit | 1 | 4 | 20000 | 2.139696 | 18315.2
WA I-90 | DF | In-service | Wax | Sasobit | 2 | 5 | 20000 | 1.870456 | 18527.2
WA I-90 | DF | In-service | Wax | Sasobit | 3 | 3 | 20000 | 2.869184 | 17740.8
WA I-90 | DF | In-service | Wax | Sasobit | 4 | 3 | 20000 | 2.632456 | 17927.2
WA I-90 | DF | In-service | Wax | Sasobit | Average | 3.75 | 20000 | 2.377948 | 18127.6
OH SR 541 | WF | In-service | HMA | HMA | 1 | 6 | 20020 | 3.675888 | 17122.71
OH SR 541 | WF | In-service | HMA | HMA | 2 | 6 | 20020 | 4.108704 | 16781.56
OH SR 541 | WF | In-service | HMA | HMA | Average | 6 | 20020 | 3.892296 | 16952.14
OH SR 541 | WF | In-service | Wax | Sasobit | 1 | 6 | 13370 | 20.6309 | 2510.351
OH SR 541 | WF | In-service | Wax | Sasobit | 2 | 4 | 13370 | 8.410448 | 8942.926
OH SR 541 | WF | In-service | Wax | Sasobit | Average | 5 | 13370 | 14.52067 | 5726.639
OH SR 541 | WF | In-service | Chemical | Evotherm | 1 | 5 | 15284 | 22.70049 | 1624.384
OH SR 541 | WF | In-service | Chemical | Evotherm | 2 | 3 | 15284 | 13.0617 | 7424.356
OH SR 541 | WF | In-service | Chemical | Evotherm | Average | 4 | 15284 | 17.88109 | 4524.37
OH SR 541 | WF | In-service | Water-containing | Aspha-min | 1 | 7 | 6842 | 6.384544 | 5122.195
OH SR 541 | WF | In-service | Water-containing | Aspha-min | 2 | 9 | 6842 | 9.922256 | 4169.241
OH SR 541 | WF | In-service | Water-containing | Aspha-min | Average | 8 | 6842 | 8.1534 | 4645.718
WA SR12 | DF | In-service | HMA | HMA | 1 | 4 | 20000 | 3.443224 | 17288.8
WA SR12 | DF | In-service | HMA | HMA | 2 | 3 | 20000 | 3.030728 | 17613.6
WA SR12 | DF | In-service | HMA | HMA | 3 | 3 | 20000 | 3.079496 | 17575.2
WA SR12 | DF | In-service | HMA | HMA | 4 | 5 | 20000 | 2.902712 | 17714.4
WA SR12 | DF | In-service | HMA | HMA | Average | 3.75 | 20000 | 3.11404 | 17548
WA SR12 | DF | In-service | Water-based | Aquablack | 1 | 2 | 20070 | 2.980944 | 17714.58
WA SR12 | DF | In-service | Water-based | Aquablack | 2 | 4 | 20070 | 4.321048 | 16655.69
WA SR12 | DF | In-service | Water-based | Aquablack | 3 | 5 | 20070 | 3.335528 | 17434.41
WA SR12 | DF | In-service | Water-based | Aquablack | 4 | 5 | 20070 | 4.204208 | 16748.01
WA SR12 | DF | In-service | Water-based | Aquablack | Average | 4 | 20070 | 3.710432 | 17138.17
VA I-66 | WF | In-service | HMA | HMA | 1 | 5.8 | 20000 | 3.01244 | 17628
VA I-66 | WF | In-service | HMA | HMA | 2 | 5.8 | 20000 | 3.421888 | 17305.6
VA I-66 | WF | In-service | HMA | HMA | 3 | 5.8 | 20000 | 5.132832 | 15958.4
VA I-66 | WF | In-service | HMA | HMA | 4 | 5.8 | 20000 | 5.358384 | 15780.8
VA I-66 | WF | In-service | HMA | HMA | Average | 5.8 | 20000 | 4.231386 | 16668.2
VA I-66 | WF | In-service | Water-based | Astec DBG | 1 | 6 | 20070 | 6.05536 | 15285.31
VA I-66 | WF | In-service | Water-based | Astec DBG | 2 | 6 | 20070 | 5.066792 | 16066.44
VA I-66 | WF | In-service | Water-based | Astec DBG | 3 | 6 | 20070 | 2.283968 | 18265.31
VA I-66 | WF | In-service | Water-based | Astec DBG | 4 | 6 | 20070 | 2.584704 | 18027.68
VA I-66 | WF | In-service | Water-based | Astec DBG | Average | 6 | 20070 | 3.997706 | 16911.18
PA SR2012 | WF | In-service | HMA | HMA | 1 | 8 | 10072 | 11.38936 | 5555.715
PA SR2012 | WF | In-service | HMA | HMA | 2 | 7 | 10072 | 20.80463 | 1822.226
PA SR2012 | WF | In-service | HMA | HMA | 3 | 10 | 5400 | 15.729 | 2056.039
PA SR2012 | WF | In-service | HMA | HMA | 4 | 7 | 19950 | 6.66 | 14719.02
PA SR2012 | WF | In-service | HMA | HMA | Average | 8 | 11373.5 | 13.64575 | 5263.267
PA SR2012 | WF | In-service | Water-based | Gencor | 1 | 6 | 13880 | 12.685 | 6948.197
PA SR2012 | WF | In-service | Water-based | Gencor | 2 | 9 | 13880 | 22.889 | 1372.153
PA SR2012 | WF | In-service | Water-based | Gencor | 3 | 9 | 11064 | 13.11 | 5353.408
PA SR2012 | WF | In-service | Water-based | Gencor | 4 | 7 | 7376 | 25.3 | 29.03937
PA SR2012 | WF | In-service | Water-based | Gencor | Average | 7.75 | 11550 | 18.496 | 3139.417
PA SR2012 | WF | In-service | Water-based | LEA | 1 | 7 | 14500 | 10.91082 | 8271.38
PA SR2012 | WF | In-service | Water-based | LEA | 2 | 7 | 14500 | 21.0505 | 2482.98
PA SR2012 | WF | In-service | Water-based | LEA | 3 | 4 | 11064 | 19.68 | 2491.578
PA SR2012 | WF | In-service | Water-based | LEA | 4 | 5 | 19950 | 8.9 | 12959.65
PA SR2012 | WF | In-service | Water-based | LEA | Average | 5.75 | 15003.5 | 15.13533 | 6063.226
MN 169 | WF | In-service | HMA | HMA | 1 | 3 | 11846 | 17.0373 | 3900.177
MN 169 | WF | In-service | HMA | HMA | 2 | 4 | 11846 | 23.23287 | 1010.701
MN 169 | WF | In-service | HMA | HMA | 3 | 7 | 17842 | 13.55141 | 8322.936
MN 169 | WF | In-service | HMA | HMA | 4 | 5 | 17842 | 22.29409 | 2181.72
MN 169 | WF | In-service | HMA | HMA | Average | 4.75 | 14844 | 19.02892 | 3723.321
MN 169 | WF | In-service | Chemical | Evotherm | 1 | 8 | 9778 | 15.29385 | 3890.471
MN 169 | WF | In-service | Chemical | Evotherm | 2 | 5 | 9778 | 19.43608 | 2295.874
MN 169 | WF | In-service | Chemical | Evotherm | 3 | 9 | 11894 | 14.64869 | 5034.492
MN 169 | WF | In-service | Chemical | Evotherm | 4 | 7 | 11894 | 22.27072 | 1465.341
MN 169 | WF | In-service | Chemical | Evotherm | Average | 7.25 | 10836 | 17.91233 | 3194.345
TN SR 46-Danley | WNF | In-service | HMA | HMA | 1 | 5 | 20020 | 5.2324 | 15895.88
TN SR 46-Danley | WNF | In-service | HMA | HMA | 2 | 5 | 20020 | 3.74904 | 17065.05
TN SR 46-Danley | WNF | In-service | HMA | HMA | 3 | 4 | 16525 | 14.45666 | 7119.631
TN SR 46-Danley | WNF | In-service | HMA | HMA | 4 | 4 | 16525 | 16.93062 | 5510.096
TN SR 46-Danley | WNF | In-service | HMA | HMA | Average | 4.5 | 18272.5 | 10.09218 | 11012.29
TN SR 46-Franklin | WNF | In-service | HMA | HMA | 1 | 6 | 6075 | 4.697984 | 4951.368
TN SR 46-Franklin | WNF | In-service | HMA | HMA | 2 | 5 | 6075 | 8.256016 | 4100.382
TN SR 46-Franklin | WNF | In-service | HMA | HMA | 3 | 7 | 17411 | 5.046472 | 13951.78
TN SR 46-Franklin | WNF | In-service | HMA | HMA | 4 | 7 | 17411 | 9.406128 | 10963.36
TN SR 46-Franklin | WNF | In-service | HMA | HMA | Average | 6.25 | 11743 | 6.85165 | 8575.326
TN SR 46-Franklin | WNF | In-service | Wax | Sasobit | 1 | 3 | 7200 | 11.26236 | 4007.52
TN SR 46-Franklin | WNF | In-service | Wax | Sasobit | 2 | 8 | 7200 | 12.22451 | 3734.784
TN SR 46-Franklin | WNF | In-service | Wax | Sasobit | 3 | 6 | 8006 | 9.275064 | 5082.529
TN SR 46-Franklin | WNF | In-service | Wax | Sasobit | 4 | 7 | 8006 | 12.41146 | 4093.948
TN SR 46-Franklin | WNF | In-service | Wax | Sasobit | Average | 6 | 7603 | 11.29335 | 4222.554
TN SR 46-Franklin | WNF | In-service | Chemical | Evotherm | 1 | 12 | 19950 | 3.414776 | 17267.92
TN SR 46-Franklin | WNF | In-service | Chemical | Evotherm | 2 | 12 | 19950 | 3.655568 | 17078.8
TN SR 46-Franklin | WNF | In-service | Chemical | Evotherm | 3 | 10 | 15178 | 23.09774 | 1375.734
TN SR 46-Franklin | WNF | In-service | Chemical | Evotherm | 4 | 10 | 15178 | 14.20774 | 6688.034
TN SR 46-Franklin | WNF | In-service | Chemical | Evotherm | Average | 11 | 17564 | 11.09396 | 9892.572
TN SR 46-Franklin | WNF | In-service | Water-containing | Advera | 1 | 8 | 1850 | 21.84298 | 259.074
TN SR 46-Franklin | WNF | In-service | Water-containing | Advera | 2 | 7 | 1850 | 25.09622 | 22.12604
TN SR 46-Franklin | WNF | In-service | Water-containing | Advera | 3 | 9 | 20020 | 23.14854 | 1774.573
TN SR 46-Franklin | WNF | In-service | Water-containing | Advera | 4 | 10 | 20020 | 14.22095 | 8811.202
TN SR 46-Franklin | WNF | In-service | Water-containing | Advera | Average | 8.5 | 10935 | 21.07717 | 1861.028
TN SR 46-Danley | WNF | In-service | Water-based | Astec DBG | 1 | 8 | 20070 | 3.31216 | 17452.87
TN SR 46-Danley | WNF | In-service | Water-based | Astec DBG | 2 | 8 | 20070 | 3.336544 | 17433.6
TN SR 46-Danley | WNF | In-service | Water-based | Astec DBG | 3 | 9 | 20070 | 14.98092 | 8232.714
TN SR 46-Danley | WNF | In-service | Water-based | Astec DBG | 4 | 10 | 20070 | 10.20369 | 12007.48
TN SR 46-Danley | WNF | In-service | Water-based | Astec DBG | Average | 8.75 | 20070 | 7.958328 | 13781.67
CO IH70 | DF | In-service | HMA | HMA | 1 | 2.704814 | 2620 | 4.16052 | 2190.844
CO IH70 | DF | In-service | HMA | HMA | 2 | 3.357123 | 2620 | 6.788912 | 1919.726
CO IH70 | DF | In-service | HMA | HMA | Average | 3.030968 | 2620 | 5.474716 | 2055.285
CO IH70 | DF | In-service | Wax | Sasobit | 1 | 4.844469 | 2180 | 8.44296 | 1455.368
CO IH70 | DF | In-service | Wax | Sasobit | 2 | 3.396174 | 2180 | 11.01141 | 1234.926
CO IH70 | DF | In-service | Wax | Sasobit | 3 | 5.169253 | 4666 | 3.709416 | 3984.577
CO IH70 | DF | In-service | Wax | Sasobit | 4 | 3.0355 | 4666 | 5.875528 | 3586.661
CO IH70 | DF | In-service | Wax | Sasobit | Average | 4.111349 | 3423 | 7.259828 | 2444.638
CO IH70 | DF | In-service | Chemical | Evotherm | 1 | 3.140326 | 4666 | 19.64842 | 1056.569
CO IH70 | DF | In-service | Chemical | Evotherm | 2 | 3.920202 | 4666 | 22.77059 | 483.0243
CO IH70 | DF | In-service | Chemical | Evotherm | Average | 3.530264 | 4666 | 21.20951 | 769.7967
CO IH70 | DF | In-service | Water-containing | Advera | 1 | 3.525046 | 2620 | 8.840216 | 1708.135
CO IH70 | DF | In-service | Water-containing | Advera | 2 | 2.698385 | 2620 | 9.009888 | 1690.634
CO IH70 | DF | In-service | Water-containing | Advera | 3 | 3.631184 | 5800 | 16.69999 | 1986.616
CO IH70 | DF | In-service | Water-containing | Advera | 4 | 2.751586 | 5800 | 17.81962 | 1730.952
CO IH70 | DF | In-service | Water-containing | Advera | Average | 3.15155 | 4210 | 13.09243 | 2039.955
SC 178 | WNF | In-service | HMA | HMA | 1 | 5.4 | 20000 | 1.581912 | 18754.4
SC 178 | WNF | In-service | HMA | HMA | 2 | 6.3 | 20000 | 1.797304 | 18584.8
SC 178 | WNF | In-service | HMA | HMA | 3 | 7 | 20000 | 2.73304 | 17848
SC 178 | WNF | In-service | HMA | HMA | 4 | 7.4 | 20000 | 2.683256 | 17887.2
SC 178 | WNF | In-service | HMA | HMA | Average | 6.525 | 20000 | 2.198878 | 18268.6
SC 178 | WNF | In-service | Chemical | Evotherm | 1 | 7.5 | 20000 | 1.583944 | 18752.8
SC 178 | WNF | In-service | Chemical | Evotherm | 2 | 8 | 20000 | 1.964944 | 18452.8
SC 178 | WNF | In-service | Chemical | Evotherm | 3 | 7 | 20000 | 1.48844 | 18828
SC 178 | WNF | In-service | Chemical | Evotherm | 4 | 8.1 | 20000 | 1.477264 | 18836.8
SC 178 | WNF | In-service | Chemical | Evotherm | Average | 7.65 | 20000 | 1.628648 | 18717.6
TX SH251 | DNF | In-service | HMA | HMA | 1 | 4.9 | 20000 | 4.294632 | 16618.4
TX SH251 | DNF | In-service | HMA | HMA | 2 | 3.4 | 20000 | 4.778248 | 16237.6
TX SH251 | DNF | In-service | HMA | HMA | 3 | 3.6 | 20000 | 2.343912 | 18154.4
TX SH251 | DNF | In-service | HMA | HMA | 4 | 2.1 | 20000 | 1.593088 | 18745.6
TX SH251 | DNF | In-service | HMA | HMA | Average | 3.5 | 20000 | 3.25247 | 17439
TX SH251 | DNF | In-service | Chemical | Evotherm | 1 | 4.2 | 20000 | 13.68349 | 9225.6
TX SH251 | DNF | In-service | Chemical | Evotherm | 2 | 4.7 | 20000 | 10.60907 | 11646.4
TX SH251 | DNF | In-service | Chemical | Evotherm | 3 | 5.7 | 20000 | 2.231136 | 18243.2
TX SH251 | DNF | In-service | Chemical | Evotherm | 4 | 4.1 | 20000 | 2.86004 | 17748
TX SH251 | DNF | In-service | HMA | Evotherm | Average | 4.675 | 20000 | 7.345934 | 14215.8
NE US14a | DF | In-service | HMA | HMA | 1 | 7.8 | 20000 | 2.196592 | 18270.4
NE US14a | DF | In-service | HMA | HMA | 2 | 6.8 | 20000 | 2.543048 | 17997.6
NE US14a | DF | In-service | HMA | HMA | 3 | 7.2 | 20000 | 3.056128 | 17593.6
NE US14a | DF | In-service | HMA | HMA | 4 | 6.9 | 20000 | 2.6162 | 17940
NE US14a | DF | In-service | HMA | HMA | Average | 7.175 | 20000 | 2.602992 | 17950.4
NE US14a | DF | In-service | Water-containing | Advera | 1 | 8.5 | 19950 | 4.268216 | 16597.6
NE US14a | DF | In-service | Water-containing | Advera | 2 | 9.2 | 19950 | 6.467856 | 14869.93
NE US14a | DF | In-service | Water-containing | Advera | 3 | 10.2 | 17050 | 11.43102 | 9376.818
NE US14a | DF | In-service | Water-containing | Advera | 4 | 7.7 | 17050 | 10.60907 | 9928.556
NE US14a | DF | In-service | Water-containing | Advera | Average | 8.9 | 18500 | 8.19404 | 12531.9
NE US14b | DF | In-service | HMA | HMA | 1 | 8.4 | 20000 | 3.740912 | 17054.4
NE US14b | DF | In-service | HMA | HMA | 2 | 8.3 | 20000 | 2.451608 | 18069.6
NE US14b | DF | In-service | HMA | HMA | 3 | 7.3 | 20000 | 3.16992 | 17504
NE US14b | DF | In-service | HMA | HMA | 4 | 8.1 | 20000 | 2.60604 | 17948
NE US14b | DF | In-service | HMA | HMA | Average | 8.025 | 20000 | 2.99212 | 17644
NE US14b | DF | In-service | Chemical | Evotherm | 1 | 7.2 | 19950 | 3.969512 | 16832.21
NE US14b | DF | In-service | Chemical | Evotherm | 2 | 9.2 | 19950 | 5.924296 | 15296.86
NE US14b | DF | In-service | Chemical | Evotherm | 3 | 8.5 | 19950 | 2.263648 | 18172.06
NE US14b | DF | In-service | Chemical | Evotherm | 4 | 8.7 | 19950 | 3.20548 | 17432.31
NE US14b | DF | In-service | Chemical | Evotherm | Average | 8.4 | 19950 | 3.840734 | 16933.36
TX FM324 | WNF | In-service | HMA | HMA | 1 | - | - | - | -
TX FM324 | WNF | In-service | HMA | HMA | 2 | - | - | - | -
TX FM324 | WNF | In-service | HMA | HMA | 3 | - | - | - | -
TX FM324 | WNF | In-service | HMA | HMA | 4 | - | - | - | -
TX FM324 | WNF | In-service | HMA | HMA | Average | #DIV/0! | #DIV/0! | #DIV/0! | #DIV/0!
TX FM324 | WNF | In-service | Wax | Sasobit | 1 | - | - | - | -
TX FM324 | WNF | In-service | Wax | Sasobit | 2 | - | - | - | -
TX FM324 | WNF | In-service | Wax | Sasobit | 3 | - | - | - | -
TX FM324 | WNF | In-service | Wax | Sasobit | 4 | - | - | - | -
TX FM324 | WNF | In-service | Wax | Sasobit | Average | #DIV/0! | #DIV/0! | #DIV/0! | #DIV/0!
TX FM324 | WNF | In-service | Chemical | Evotherm | 1 | - | - | - | -
TX FM324 | WNF | In-service | Chemical | Evotherm | 2 | - | - | - | -
TX FM324 | WNF | In-service | Chemical | Evotherm | 3 | - | - | - | -
TX FM324 | WNF | In-service | Chemical | Evotherm | 4 | - | - | - | -
TX FM324 | WNF | In-service | Chemical | Evotherm | Average | #DIV/0! | #DIV/0! | #DIV/0! | #DIV/0!
TX FM324 | WNF | In-service | Water-containing | Advera | 1 | - | - | - | -
TX FM324 | WNF | In-service | Water-containing | Advera | 2 | - | - | - | -
TX FM324 | WNF | In-service | Water-containing | Advera | 3 | - | - | - | -
TX FM324 | WNF | In-service | Water-containing | Advera | 4 | - | - | - | -
TX FM324 | WNF | In-service | Water-containing | Advera | Average | #DIV/0! | #DIV/0! | #DIV/0! | #DIV/0!
TX FM324 | WNF | In-service | Chemical | Rediset | 1 | - | - | - | -
TX FM324 | WNF | In-service | Chemical | Rediset | 2 | - | - | - | -
TX FM324 | WNF | In-service | Chemical | Rediset | 3 | - | - | - | -
TX FM324 | WNF | In-service | Chemical | Rediset | 4 | - | - | - | -
TX FM324 | WNF | In-service | Chemical | Rediset | Average | #DIV/0! | #DIV/0! | #DIV/0! | #DIV/0!
LA 3121-15%RAP | WNF | In-service | HMA | HMA | 1 | 6.5 | 20000 | 2.55 | 17992.13
LA 3121-15%RAP | WNF | In-service | HMA | HMA | 2 | 6.6 | 20000 | 3.75 | 17047.24
LA 3121-15%RAP | WNF | In-service | HMA | HMA | 3 | 7.4 | 20000 | 2.95 | 17677.17
LA 3121-15%RAP | WNF | In-service | HMA | HMA | 4 | 7.3 | 20000 | 3.1 | 17559.06
LA 3121-15%RAP | WNF | In-service | HMA | HMA | Average | 6.95 | 20000 | 3.0875 | 17568.9
LA 3121-15%RAP | WNF | In-service | Chemical | Evotherm | 1 | 5.8 | 20000 | 3.8 | 17007.87
LA 3121-15%RAP | WNF | In-service | Chemical | Evotherm | 2 | 5.5 | 20000 | 4.3 | 16614.17
LA 3121-15%RAP | WNF | In-service | Chemical | Evotherm | 3 | 4.3 | 20000 | 4.7 | 16299.21
LA 3121-15%RAP | WNF | In-service | Chemical | Evotherm | 4 | 5.1 | 20000 | 4.75 | 16259.84
LA 3121-15%RAP | WNF | In-service | Chemical | Evotherm | Average | 5.175 | 20000 | 4.3875 | 16545.28
LA 3121-30%RAP | WNF | In-service | Chemical | Evotherm | 1 | 4.6 | 20000 | 4.4 | 16535.43
LA 3121-30%RAP | WNF | In-service | Chemical | Evotherm | 2 | 5.1 | 20000 | 5.9 | 15354.33
LA 3121-30%RAP | WNF | In-service | Chemical | Evotherm | 3 | 4.4 | 20000 | 4.1 | 16771.65
LA 3121-30%RAP | WNF | In-service | Chemical | Evotherm | 4 | 4.7 | 20000 | 5.35 | 15787.4
LA 3121-30%RAP | WNF | In-service | Chemical | Evotherm | Average | 4.7 | 20000 | 4.9375 | 16112.2
LA 116 | WNF | In-service | HMA | HMA | 1 | 5.4 | 20000 | 1.395984 | 18900.8
LA 116 | WNF | In-service | HMA | HMA | 2 | 5.4 | 20000 | 1.536192 | 18790.4
LA 116 | WNF | In-service | HMA | HMA | 3 | 5.4 | 20000 | 2.178304 | 18284.8
LA 116 | WNF | In-service | HMA | HMA | 4 | 5.4 | 20000 | 2.223008 | 18249.6
LA 116 | WNF | In-service | HMA | HMA | Average | 5.4 | 20000 | 1.833372 | 18556.4
LA 116 | WNF | In-service | Water-based | Foam | 1 | 6.7 | 20000 | 3.39852 | 17324
LA 116 | WNF | In-service | Water-based | Foam | 2 | 6.7 | 20000 | 3.560064 | 17196.8
LA 116 | WNF | In-service | Water-based | Foam | 3 | 6.7 | 20000 | 3.013456 | 17627.2
LA 116 | WNF | In-service | Water-based | Foam | 4 | 6.7 | 20000 | 2.517648 | 18017.6
LA 116 | WNF | In-service | Water-based | Foam | Average | 6.7 | 20000 | 3.122422 | 17541.4
LA 3191 | WNF | In-service | HMA | HMA | 1 | 4.8 | 20000 | 2.219941 | 18252.02
LA 3191 | WNF | In-service | HMA | HMA | 2 | 4.8 | 20000 | 3.026637 | 17616.82
LA 3191 | WNF | In-service | HMA | HMA | 3 | 4.8 | 20000 | 2.11673 | 18333.28
LA 3191 | WNF | In-service | HMA | HMA | 4 | 4.8 | 20000 | 2.742666 | 17840.42
LA 3191 | WNF | In-service | HMA | HMA | Average | 4.8 | 20000 | 2.526494 | 18010.63
LA 3191 | WNF | In-service | Water-based | Foam | 1 | 3.2 | 20000 | 1.771904 | 18604.8
LA 3191 | WNF | In-service | Water-based | Foam | 2 | 3.2 | 20000 | 2.363216 | 18139.2
LA 3191 | WNF | In-service | Water-based | Foam | 3 | 3.2 | 20000 | 2.016502 | 18412.2
LA 3191 | WNF | In-service | Water-based | Foam | 4 | 3.2 | 20000 | 2.018535 | 18410.6
LA 3191 | WNF | In-service | Water-based | Foam | Average | 3.2 | 20000 | 2.042539 | 18391.7
NV | DF | In-service | HMA | HMA | 1 | 2.6 | 20000 | 2.937256 | 17687.2
NV | DF | In-service | HMA | HMA | 2 | 2 | 20000 | 2.705608 | 17869.6
NV | DF | In-service | HMA | HMA | 3 | 2.5 | 20000 | 4.137152 | 16742.4
NV | DF | In-service | HMA | HMA | 4 | 2.6 | 20000 | 3.181096 | 17495.2
NV | DF | In-service | HMA | HMA | Average | 2.425 | 20000 | 3.240278 | 17448.6
NV | DF | In-service | Water-based | Foam | 1 | 4.8 | 20000 | 2.640584 | 17920.8
NV | DF | In-service | Water-based | Foam | 2 | 4.1 | 20000 | 3.16484 | 17508
NV | DF | In-service | Water-based | Foam | 3 | 3.7 | 20000 | 2.170176 | 18291.2
NV | DF | In-service | Water-based | Foam | 4 | 3.3 | 20000 | 1.647952 | 18702.4
NV | DF | In-service | Water-based | Foam | Average | 3.975 | 20000 | 2.405888 | 18105.6
IL 147 | WF | In-service | HMA | HMA | 1 | 6.4 | 12951 | 10.65479 | 7518.315
IL 147 | WF | In-service | HMA | HMA | 2 | 6.4 | 12951 | 17.52092 | 4017.4
IL 147 | WF | In-service | HMA | HMA | 3 | 6.4 | 9573 | 7.476744 | 6755.092
IL 147 | WF | In-service | HMA | HMA | 4 | 6.4 | 9573 | 12.84224 | 4732.891
IL 147 | WF | In-service | HMA | HMA | Average | 6.4 | 11262 | 12.12367 | 5886.535
IL 147 | WF | In-service | Water-based | Astec DBG | 1 | 8.4 | 11644 | 10.38352 | 6883.933
IL 147 | WF | In-service | Water-based | Astec DBG | 2 | 8.4 | 11644 | 19.57934 | 2668.339
IL 147 | WF | In-service | Water-based | Astec DBG | 3 | 8.4 | 10922 | 21.55139 | 1654.901
IL 147 | WF | In-service | Water-based | Astec DBG | 4 | 8.4 | 10922 | 21.68246 | 1598.544
IL 147 | WF | In-service | Water-based | Astec DBG | Average | 8.4 | 11283 | 18.29918 | 3154.276
PA SR 2006 | WF | In-service | HMA | HMA | 1 | 8 | 8232 | 15.33347 | 3262.506
PA SR 2006 | WF | In-service | HMA | HMA | 2 | 6 | 8232 | 20.34134 | 1639.485
PA SR 2006 | WF | In-service | HMA | HMA | 3 | 8 | 7796 | 21.16836 | 1298.814
PA SR 2006 | WF | In-service | HMA | HMA | 4 | 6 | 7796 | 22.30018 | 951.4239
PA SR 2006 | WF | In-service | HMA | HMA | Average | 7 | 8014 | 19.78584 | 1771.334
PA SR 2006 | WF | In-service | Wax | Sasobit | 1 | 6 | 19948 | 13.28522 | 9514.398
PA SR 2006 | WF | In-service | Wax | Sasobit | 2 | 5 | 19948 | 21.06778 | 3402.331
PA SR 2006 | WF | In-service | Wax | Sasobit | 3 | 7 | 17216 | 11.18108 | 9637.517
PA SR 2006 | WF | In-service | Wax | Sasobit | 4 | 9 | 17216 | 18.07362 | 4965.783
PA SR 2006 | WF | In-service | Wax | Sasobit | Average | 6.75 | 18582 | 15.90192 | 6948.553
PA SR 2006 | WF | In-service | Water-containing | Advera | 1 | 8 | 9862 | 19.89938 | 2135.715
PA SR 2006 | WF | In-service | Water-containing | Advera | 2 | 8 | 9862 | 22.21687 | 1235.906
PA SR 2006 | WF | In-service | Water-containing | Advera | 3 | 11 | 5420 | 18.20875 | 1534.51
PA SR 2006 | WF | In-service | Water-containing | Advera | 4 | 9 | 7376 | 19.36598 | 1752.243
PA SR 2006 | WF | In-service | Water-containing | Advera | Average | 9 | 8130 | 19.92274 | 1753.153
CA HVS 3b | DNF | HVS | HMA | HMA | Average | 13.7 | 20000 | 8.05 | 13661.42
CA HVS 3b | DNF | HVS | Water-containing | Advera | Average | 11.5 | 20000 | 6.9 | 14566.93
CA HVS 3b | DNF | HVS | Water-based | Astec DBG | Average | 14 | 20000 | 9.7 | 12362.2
CA HVS 3b | DNF | HVS | Chemical | Rediset | Average | 11.1 | 20000 | 5.4 | 15748.03
CA HVS 3b | DNF | HVS | Wax | Sasobit | Average | 11.2 | 20000 | 5.5 | 15669.29
CA HVS 3a | DNF | HVS | HMA | HMA | Average | 4.8 | 20000 | 10 | 12125.98
CA HVS 3a | DNF | HVS | Water-based | Gencor | Average | 6.2 | 20000 | 14.3 | 8740.157
CA HVS 3a | DNF | HVS | Chemical | Evotherm | Average | 5.9 | 20000 | 10.3 | 11889.76
CA HVS 3a | DNF | HVS | Chemical | Cecabase | Average | 5.5 | 20000 | 10.4 | 11811.02
TX SH71 | DNF | In-service | HMA | HMA | - | - | - | - | -
TX SH71 | DNF | In-service | HMA | HMA | - | - | - | - | -
TX SH71 | DNF | In-service | HMA | HMA | - | - | - | - | -
TX SH71 | DNF | In-service | HMA | HMA | - | - | - | - | -
TX SH71 | DNF | In-service | Chemical | Evotherm | - | - | - | - | -
TX SH71 | DNF | In-service | Chemical | Evotherm | - | - | - | - | -
TX SH71 | DNF | In-service | Chemical | Evotherm | - | - | - | - | -
TX SH71 | DNF | In-service | Chemical | Evotherm | - | - | - | - | -
Note: The specimens for TX FM 324 project are to thin to be tested for Hamburg. No cores were available for TX SH 71 project.

## Recovered Binder
Project | Climate Zone | Project Type | Mix Type | Mix Specific Type | Specimen ID | High PG | Low PG | Max Stress, Pa, 20C | Fracture Energy, Pa 20C | Failure Strain, 20C | Max Stress, Pa, 5C | Fracture Energy, Pa 5C | Failure Strain, 5C | MSCR-Jnr0.1 | MSCR-Jnr3.2 | MSCR-Jnrdiff | MSCR-R0.1 | MSCR-R0.1
MO Hall St. | WF | In-service | HMA | HMA | 1 | 86.4 | -13.1 | 2000600 | 2841342.5 | 1.576964595 | 3624400 | 4230000 | 0.693 | 0.16 | 0.16 | 5.14 | 44.3 | 41.2
MO Hall St. | WF | In-service | HMA | HMA | 2 | 86.6 | -12.7 | 2186300 | 2557437.0 | 1.368711534 | 3776400 | 4563732.4 | 0.638902744 | 0.14 | 0.15 | 5.52 | 44.7 | 41.5
MO Hall St. | WF | In-service | HMA | HMA | 3 | 86.1 |  | 2205800 | 3027132.9 | 1.570815324 |  |  | 0.666 | 0.15 | 0.16 | 5.44 | 43.7 | 40.4
MO Hall St. | WF | In-service | HMA | HMA | Average | 86.36667 | -12.9 | 2130900 | 2808637.5 | 1.505497151 | 3700400 | 4396866.2 | 0.6659676 | 0.15 | 0.1566667 | 5.366667 | 44.23333 | 41.03333
MO Hall St. | WF | In-service | Wax | Sasobit | 1 | 80.6 | -13.3 | 1782800 | 11218457.2 | 2.130308994 | 3881400 | 17237057.0 | 1.320641 | 0.32 | 0.37 | 13.1 | 35.4 | 29.1
MO Hall St. | WF | In-service | Wax | Sasobit | 2 | 80.3 | -13.5 | 1726900 | 11866604.3 | 2.246926838 | 3292700 | 17091894.0 | 1.386158 | 0.34 | 0.4 | 17.7 | 35.9 | 28.4
MO Hall St. | WF | In-service | Wax | Sasobit | 3 | 80.8 |  | 1680900 | 10860500.4 | 1.90936704 | 3623600 | 23354842.8 | 1.41553 | 0.31 | 0.36 | 13.8 | 35.6 | 29.1
MO Hall St. | WF | In-service | Wax | Sasobit | Average | 80.56667 | -13.4 | 1730200 | 11315187.3 | 2.095534 | 3599233.3 | 19227931.3 | 1.37411 | 0.3233333 | 0.3766667 | 14.86667 | 35.63333 | 28.86667
MO Hall St. | WF | In-service | Chemical | Evotherm | 1 | 83.8 | -13.7 | 2392200 | 2959584.2 | 1.36386992 | 3473400 | 1379147.8 | 0.4213427615 | 0.2 | 0.22 | 7.95 | 41.4 | 36.4
MO Hall St. | WF | In-service | Chemical | Evotherm | 2 | 84.7 | -13.6 | 2049900 | 3254418.9 | 1.778820858 | 4162500 | 5428693.0 | 0.6673194572 | 0.17 | 0.19 | 7.76 | 42.6 | 38.6
MO Hall St. | WF | In-service | Chemical | Evotherm | 3 | 84.5 |  | 2316100 | 2892856.6 | 1.433657925 | 4975400 | 5734206.1 | 0.6160036 | 0.19 | 0.2 | 6.78 | 41.5 | 37.2
MO Hall St. | WF | In-service | Chemical | Evotherm | Average | 84.33333 | -13.65 | 2252733.3 | 3035619.9 | 1.52545 | 4203766.7 | 4180682.3 | 0.5682219 | 0.1866667 | 0.2033333 | 7.496667 | 41.83333 | 37.4
MO Hall St. | WF | In-service | Water-containing | Aspha-min | 1 | 79.5 | -16.4 | 1737800 | 12208797.9 | 7.516303328 | 3863200 | 56685312.8 | 1.370665 | 0.41 | 0.46 | 12.3 | 34.7 | 27.3
MO Hall St. | WF | In-service | Water-containing | Aspha-min | 2 | 78.8 | -16.1 | 1757900 | 13876019.2 | 8.546384961 |  |  | 1.631146 | 0.44 | 0.49 | 12.9 | 33.4 | 26.3
MO Hall St. | WF | In-service | Water-containing | Aspha-min | 3 | 78.6 |  | 2042400 | 15422710.4 | 8.10339624 | 3445900 | 82566754.3 | 2.312232 | 0.46 | 0.52 | 12.8 | 32.5 | 25.5
MO Hall St. | WF | In-service | Water-containing | Aspha-min | Average | 78.96667 | -16.25 | 1846033.3 | 13835842.5 | 8.055362 | 3654550 | 69626033.6 | 1.771348 | 0.4366667 | 0.49 | 12.66667 | 33.53333 | 26.36667
MO CC | WF | In-service | HMA | HMA | 1 | 74.3 | -19.9 | 1192500 | 1427766.6 | 1.439872192 | 2667400 | 11868656.8 | 1.326101 | 1.08 | 1.19 | 9.46 | 8.58 | 4.49
MO CC | WF | In-service | HMA | HMA | 2 | 73.8 | -18.1 | 1218200 | 1614116.3 | 1.577331216 | 2533900 | 7415592.7 | 1.442055 | 1.15 | 1.25 | 8.63 | 8.67 | 4.52
MO CC | WF | In-service | HMA | HMA | 3 | 73.7 |  | 1249400 | 1893257.0 | 1.773933696 | 2681800 | 5255866.2 | 1.105811118 | 1.18 | 1.27 | 7.91 | 8.25 | 4.34
MO CC | WF | In-service | HMA | HMA | Average | 73.93333 | -19 | 1220033.3 | 1645046.6 | 1.597046 | 2627700 | 8180038.5 | 1.291323 | 1.136667 | 1.236667 | 8.666667 | 8.5 | 4.45
MO CC | WF | In-service | Chemical | Evotherm | 1 | 75.6 | -19.1 | 1424300 | 2398953.7 | 1.78332393 | 3192200 | 9678526.6 | 1.372394 | 0.88 | 0.94 | 7.14 | 9.33 | 5.49
MO CC | WF | In-service | Chemical | Evotherm | 2 | 74.8 | -18.3 | 1374200 | 2390542.0 | 1.988714628 | 2979600 | 7337842.4 | 1.178214 | 0.96 | 1.04 | 8.24 | 9.48 | 5.36
MO CC | WF | In-service | Chemical | Evotherm | 3 | 74.9 |  | 1426900 | 2002586.0 | 1.507298606 | 2813000 | 5413555.1 | 1.043078 | 0.94 | 1.01 | 7.94 | 9.56 | 5.48
MO CC | WF | In-service | Chemical | Evotherm | Average | 75.1 | -18.7 | 1408466.7 | 2264027.2 | 1.759779 | 2994933.3 | 7476641.4 | 1.197895 | 0.9266667 | 0.9966667 | 7.773333 | 9.456667 | 5.443333
MD 925 | WF | In-service | HMA | HMA | 1 | 81.1 | -15.7 | 2043200 | 2549050.9 | 1.440409728 | 3721600 | 12558633.9 | 1.381842 | 0.37 | 0.4 | 7.14 | 20 | 15.8
MD 925 | WF | In-service | HMA | HMA | 2 | 80.6 | -17.6 | 2200200 | 2542076.9 | 1.362382488 | 4277900 | 13637264.1 | 1.093328 | 0.39 | 0.41 | 6.48 | 19.7 | 15.5
MD 925 | WF | In-service | HMA | HMA | 3 | 80.8 |  | 1940800 | 2490436.6 | 1.497335432 | 3912300 | 21998825.5 | 1.215911736 | 0.39 | 0.41 | 7.36 | 18.8 | 15
MD 925 | WF | In-service | HMA | HMA | Average | 80.83333 | -16.65 | 2061400 | 2527188.2 | 1.433376 | 3970600 | 16064907.8 | 1.230361 | 0.3833333 | 0.4066667 | 6.993333 | 19.5 | 15.43333
MD 925 | WF | In-service | Wax | Sasobit | 1 | 84.8 | -17.2 | 2904800 | 3183069.9 | 1.280709105 | 4357500 | 11354003.4 | 0.9351451 | 0.21 | 0.22 | 3.61 | 24.2 | 21.6
MD 925 | WF | In-service | Wax | Sasobit | 2 | 84.2 | -19.1 | 2557400 | 2821236.0 | 1.282047424 | 5056400 | 13641740.5 | 1.171202 | 0.22 | 0.23 | 4.9 | 24.6 | 21.7
MD 925 | WF | In-service | Wax | Sasobit | 3 | 84.6 |  | 2730400 | 3533136.3 | 1.485234018 | 4953100 | 11315363.0 | 0.9880378242 | 0.23 | 0.25 | 6.32 | 23.4 | 20.4
MD 925 | WF | In-service | Wax | Sasobit | Average | 84.53333 | -18.15 | 2730866.7 | 3179147.4 | 1.34933 | 4789000 | 12103702.3 | 1.031462 | 0.22 | 0.2333333 | 4.943333 | 24.06667 | 21.23333
WA I-90 | DF | In-service | HMA | HMA | 1 | 80.1 | -20.1 | 1383400 | 8018727.2 | 6.754718385 | 2506900 | 103875552.6 | 4.399235 | 0.3 | 0.35 | 17.1 | 53 | 46
WA I-90 | DF | In-service | HMA | HMA | 2 | 81.3 | -21.2 | 1302700 | 9686880.0 | 6.877572538 | 2568100 | 137501242.1 | 4.998292 | 0.29 | 0.34 | 16 | 53.4 | 46.4
WA I-90 | DF | In-service | HMA | HMA | 3 | 80.5 |  | 1533200 | 11701322.3 | 8.435093056 | 2623800 | 112355053.9 | 5.027342 | 0.29 | 0.34 | 16.7 | 53.9 | 46.9
WA I-90 | DF | In-service | HMA | HMA | Average | 80.63333 | -20.65 | 1406433.3 | 9802309.9 | 7.355795 | 2566266.7 | 117910616.2 | 4.80829 | 0.2933333 | 0.3433333 | 16.6 | 53.43333 | 46.43333
WA I-90 | DF | In-service | Wax | Sasobit | 1 | 81 | -19.1 | 1454500 | 10300687.8 | 8.266713084 | 2476600 | 85327812.9 | 5.127163 | 0.2 | 0.24 | 18.5 | 60 | 54.2
WA I-90 | DF | In-service | Wax | Sasobit | 2 | 80.4 | -19.1 | 1480500 | 9781624.6 | 7.75518345 | 2635100 | 104097822.5 | 4.582526 | 0.26 | 0.31 | 16.6 | 57.6 | 51.4
WA I-90 | DF | In-service | Wax | Sasobit | 3 | 80.2 |  | 1514900 | 8741613.0 | 6.79563574 | 2556200 | 126554910.4 | 5.230475 | 0.26 | 0.31 | 20.8 | 58.1 | 51.4
WA I-90 | DF | In-service | Wax | Sasobit | Average | 80.53333 | -19.1 | 1483300 | 9607975.1 | 7.605844 | 2555966.7 | 105326848.6 | 4.980055 | 0.24 | 0.2866667 | 18.63333 | 58.56667 | 52.33333
OH SR 541 | WF | In-service | HMA | HMA | 1 | 87.9 | -12.5 | 2354800 | 12527595.7 | 5.7381938 | 3660400 | 15667951.7 | 0.8609816556 | 0.035 | 0.035 | 0.66 | 63.2 | 63
OH SR 541 | WF | In-service | HMA | HMA | 2 | 88.2 | -12.3 | 2423200 | 14664405.4 | 6.464445282 | 3764600 | 4400673.3 | 0.7912253 | 0.035 | 0.033 | 5.08 | 63.1 | 63.5
OH SR 541 | WF | In-service | HMA | HMA | 3 | 88.1 |  | 2191900 | 13747600.1 | 2.587538159 |  |  | 0.713 | 0.031 | 0.032 | 4.4 | 64.9 | 63.6
OH SR 541 | WF | In-service | HMA | HMA | Average | 88.06667 | -12.4 | 2323300 | 13646533.7 | 4.930059 | 3712500 | 10034312.5 | 0.7884023 | 0.03366667 | 0.03333333 | 3.38 | 63.73333 | 63.36667
OH SR 541 | WF | In-service | Wax | Sasobit | 1 | 86 | -8.9 | 2177200 | 14852484.7 | 7.25086047 | 3247100 | 3465859.2 | 0.713 | 0.05 | 0.05 | 4.43 | 60.1 | 58.6
OH SR 541 | WF | In-service | Wax | Sasobit | 2 | 86.4 | -5.8 | 2039100 | 13823818.3 | 4.156992929 | 4172700 | 21393961.1 | 0.9171285242 | 0.04 | 0.05 | 4.12 | 60.7 | 59.6
OH SR 541 | WF | In-service | Wax | Sasobit | 3 | 86.9 |  | 2197300 | 14224398.3 | 4.508464584 |  |  | 0.8609816556 | 0.04 | 0.04 | 0.36 | 62.3 | 61.7
OH SR 541 | WF | In-service | Wax | Sasobit | Average | 86.43333 | -7.35 | 2137866.7 | 14300233.8 | 5.305439 | 3709900 | 12429910.2 | 0.8303701 | 0.04333333 | 0.04666667 | 2.97 | 61.03333 | 59.96667
OH SR 541 | WF | In-service | Chemical | Evotherm | 1 | 80.4 | -16.3 | 2183700 | 15570786.9 | 7.44 | 3330500 | 20027487.5 | 1.502999 | 0.15 | 0.15 | 3.22 | 35.3 | 33.5
OH SR 541 | WF | In-service | Chemical | Evotherm | 2 | 79.9 | -16 | 2128800 | 14519292.4 | 7.156305219 | 3729300 | 6190197.2 | 1.161945 | 0.16 | 0.16 | 2.43 | 34.3 | 32.6
OH SR 541 | WF | In-service | Chemical | Evotherm | 3 | 80 |  | 2165500 | 15634794.3 | 7.533076236 |  |  | 1.217129 | 0.16 | 0.16 | 1.05 | 34.2 | 33
OH SR 541 | WF | In-service | Chemical | Evotherm | Average | 80.1 | -16.15 | 2159333.3 | 15241624.5 | 7.376460485 | 3529900 | 13108842.3 | 1.294024 | 0.1566667 | 0.1566667 | 2.233333 | 34.6 | 33.03333
OH SR 541 | WF | In-service | Water-containing | Aspha-min | 1 | 88.7 | -11.7 | 2953000 | 15687771.9 | 3.158624709 | 4274400 | 7152824.6 | 1.68717965 | 0.02 | 0.02 | 10.2 | 62.3 | 62.8
OH SR 541 | WF | In-service | Water-containing | Aspha-min | 2 | 88.9 |  | 2748800 | 15496253.3 | 2.222179575 | 4560400 | 4073172.7 | 1.644895 | 0.03 | 0.04 | 53 | 62 | 59.3
OH SR 541 | WF | In-service | Water-containing | Aspha-min | 3 | 89 |  | 3276500 | 15293027.9 | 5.002618112 |  |  | 1.502999 | 0.03 | 0.03 | 0.05 | 61.4 | 62
OH SR 541 | WF | In-service | Water-containing | Aspha-min | Average | 88.86667 | -11.7 | 2992766.7 | 15492351.0 | 3.461141 | 4417400 | 5612998.6 | 1.611691 | 0.02666667 | 0.03 | 21.08333 | 61.9 | 61.36667
WA SR12 | DF | In-service | HMA | HMA | 1 | 70.9 | -22.8 | 854470 | 1547552.1 | 2.14113969 | 1466200 | 12570464.5 | 1.72173 | 0.02 | 0.02 | 10.2 | 62.3 | 62.8
WA SR12 | DF | In-service | HMA | HMA | 2 | 71.5 | -23.2 | 924880 | 1287462.9 | 1.71 | 2250500 | 25279198.6 | 1.857319 | 0.03 | 0.04 | 53 | 62 | 59.3
WA SR12 | DF | In-service | HMA | HMA | 3 | 71.5 |  | 792590 | 1325468.9 | 2.010916944 | 2236600 | 17182118.1 | 1.648932912 | 0.03 | 0.03 | 0.05 | 61.4 | 62
WA SR12 | DF | In-service | HMA | HMA | Average | 71.3 | -23 | 857313.3 | 1386827.9 | 1.954018878 | 1984433.3 | 18343927.1 | 1.74266 | 0.02666667 | 0.03 | 21.08333 | 61.9 | 61.36667
WA SR12 | DF | In-service | Water-based | Aquablack | 1 | 76.8 | -22.2 | 1426600 | 2050000 | 1.71 | 3018400 | 21488204.3 | 1.706115 | 0.75 | 0.81 | 8.27 | 13.2 | 8.17
WA SR12 | DF | In-service | Water-based | Aquablack | 2 | 75.8 | -19.1 | 1248800 | 1622936.2 | 1.570651368 | 3231000 | 18308237.6 | 1.645659 | 0.79 | 0.84 | 7.39 | 11.7 | 7.71
WA SR12 | DF | In-service | Water-based | Aquablack | 3 | 76.2 |  | 1405100 | 1841444.1 | 1.580559904 | 2654900 | 14077206.9 | 1.421106 | 0.78 | 0.85 | 8.35 | 13.1 | 8.13
WA SR12 | DF | In-service | Water-based | Aquablack | Average | 76.26667 | -20.65 | 1360166.7 | 1838126.8 | 1.620404 | 2968100 | 17957882.9 | 1.59096 | 0.7733333 | 0.8333333 | 8.003333 | 12.66667 | 8.003333
VA I-66 | WF | In-service | HMA | HMA | 1 | 76.6 | -16.8 | 1288900 | 1540234.7 | 1.426719118 | 2246400 | 10015303.7 | 1.347484 | 0.65 | 0.71 | 10.1 | 17.8 | 11.9
VA I-66 | WF | In-service | HMA | HMA | 2 | 76.8 | -18.1 | 1352200 | 1543839.3 | 1.364127807 | 2873100 | 20266862.1 | 1.506277 | 0.68 | 0.72 | 6.05 | 16.7 | 11.5
VA I-66 | WF | In-service | HMA | HMA | 3 | 76.9 |  | 1380800 | 1640000 | 1.42 | 3237000 | 18271169.0 | 1.470415 | 0.69 | 0.75 | 8.55 | 15.9 | 11
VA I-66 | WF | In-service | HMA | HMA | Average | 76.76667 | -17.45 | 1340633.3 | 1574691.3 | 1.403616 | 2785500 | 16184445.0 | 1.441392 | 0.6733333 | 0.7266667 | 8.233333 | 16.8 | 11.46667
VA I-66 | WF | In-service | Water-based | Astec DBG | 1 | 84.7 | -19.7 | 1953600 | 3066128.7 | 1.776924205 | 3668700 | 10104959.1 | 0.8348383745 | 0.2 | 0.21 | 8.26 | 43.2 | 39.8
VA I-66 | WF | In-service | Water-based | Astec DBG | 2 | 84.9 | -19.2 | 2004600 | 3622113.4 | 1.987948432 | 3383300 | 11489431.9 | 1.427947 | 0.19 | 0.21 | 7.64 | 43.3 | 39.7
VA I-66 | WF | In-service | Water-based | Astec DBG | 3 | 84.3 |  | 2014500 | 3541435.0 | 2 | 3201100 | 11126858.9 | 0.9952139 | 0.21 | 0.22 | 7.68 | 42.6 | 39.1
VA I-66 | WF | In-service | Water-based | Astec DBG | Average | 84.63333 | -19.45 | 1990900 | 3409892.4 | 1.921624 | 3417700 | 10907083.3 | 1.086 | 0.2 | 0.2133333 | 7.86 | 43.03333 | 39.53333
PA SR2012 | WF | In-service | HMA | HMA | 1 | 67.2 | -18.86846 | 1582900 | 2183787.1 | 1.638472392 | 2990600 | 9287832.8 | 1.080602 | 0.46 | 0.48 | 4.08 | 12.9 | 10.8
PA SR2012 | WF | In-service | HMA | HMA | 2 | 65.4 | -19.78009 | 1549100 | 2174648.8 | 1.655592169 | 2423800 | 9558729.2 | 1.126011887 | 0.42 | 0.44 | 3.96 | 14.3 | 11.6
PA SR2012 | WF | In-service | HMA | HMA | 3 | 66.7 |  | 1555000 | 2357057.6 | 1.77076962 | 3092900 | 9680460.5 | 1.036595 | 0.45 | 0.47 | 3.7 | 13.1 | 11
PA SR2012 | WF | In-service | HMA | HMA | Average | 66.43333 | -19.32427 | 1562333.3 | 2238497.8 | 1.688278 | 2835766.7 | 9509007.5 | 1.08107 | 0.4433333 | 0.4633333 | 3.913333 | 13.43333 | 11.13333
PA SR2012 | WF | In-service | Water-based | Gencor | 1 | 72.9 | -17.79459 | 1701200 | 2392453.6 | 1.638815952 | 3037400 | 10429641.7 | 1.100738 | 0.77 | 0.59 | 22.7 | 10.1 | 9.46
PA SR2012 | WF | In-service | Water-based | Gencor | 2 | 72.8 | -17.2129 | 1813700 | 2091808.0 | 1.378182594 | 2756900 | 9178781.7 | 1.071585186 | 0.82 | 0.63 | 22.6 | 11.2 | 9.54
PA SR2012 | WF | In-service | Water-based | Gencor | 3 | 72 |  | 1995700 | 2553952.6 | 1.50247454 | 3763600 | 17553296.6 | 1.126279 | 0.8 | 0.61 | 22.9 | 10.6 | 9.71
PA SR2012 | WF | In-service | Water-based | Gencor | Average | 72.56667 | -17.50375 | 1836866.7 | 2346071.4 | 1.506491 | 3185966.7 | 12387240.0 | 1.099534 | 0.7966667 | 0.61 | 22.73333 | 10.63333 | 9.57
PA SR2012 | WF | In-service | Water-based | LEA | 1 | 67.3 | -19.0596 | 1834600 | 2562091.5 | 1.642774224 | 2671300 | 17633929.3 | 1.489793 | 1.17 | 1.27 | 8.34 | 8.5 | 4.03
PA SR2012 | WF | In-service | Water-based | LEA | 2 | 66 | -20.20896 | 1572000 | 2292719.7 | 1.71950937 | 2640600 | 18835757.7 | 1.507774 | 1.19 | 1.27 | 6.91 | 7.31 | 3.8
PA SR2012 | WF | In-service | Water-based | LEA | 3 | 65.6 |  | 1706500 | 2597107.9 | 1.777480705 | 2889400 | 19710586.1 | 1.638888 | 1.19 | 1.28 | 7.82 | 7.57 | 3.61
PA SR2012 | WF | In-service | Water-based | LEA | Average | 66.3 | -19.63428 | 1704366.7 | 2483973.0 | 1.713255 | 2733766.7 | 18726757.7 | 1.545485 | 1.183333 | 1.273333 | 7.69 | 7.793333 | 3.813333
MN 169 | WF | In-service | HMA | HMA | 1 | 70.9 | -23.3 | 1159800 | 1599496.7 | 1.658308289 | 1860000 | 10115241.7 | 1.560082 | 0.63 | 0.67 | 6.72 | 12.8 | 8.89
MN 169 | WF | In-service | HMA | HMA | 2 | 71.1 | -23.2 | 1112900 | 1817052.6 | 1.915736886 | 2140300 | 9148313.9 | 1.323887 | 0.64 | 0.68 | 6.91 | 12.9 | 8.84
MN 169 | WF | In-service | HMA | HMA | 3 | 70.4 |  | 1161700 | 1388363.4 | 1.44118284 | 1875900 | 8275264.6 | 1.451882 | 0.66 | 0.71 | 6.61 | 11.9 | 8.56
MN 169 | WF | In-service | HMA | HMA | Average | 70.8 | -23.25 | 1144800 | 1601637.6 | 1.671743 | 1958733.3 | 9179606.8 | 1.445284 | 0.6433333 | 0.6866667 | 6.746667 | 12.53333 | 8.763333
MN 169 | WF | In-service | Chemical | Evotherm | 1 | 69.3 | -22.6 | 898370 | 1385551.8 | 1.851860848 | 1847800 | 9323409.2 | 1.504447 | 0.82 | 0.87 | 7.18 | 10.7 | 6.91
MN 169 | WF | In-service | Chemical | Evotherm | 2 | 69.8 | -20.9 | 809930 | 1237950.2 | 1.84768342 | 1839300 | 9061221.3 | 1.4264 | 0.76 | 0.82 | 7.02 | 11.7 | 7.58
MN 169 | WF | In-service | Chemical | Evotherm | 3 | 69.2 |  | 913160 | 1221633.3 | 1.639755162 | 1905500 | 9578810.4 | 1.45463 | 0.83 | 0.89 | 7.45 | 11.4 | 7.29
MN 169 | WF | In-service | Chemical | Evotherm | Average | 69.43333 | -21.75 | 873820 | 1281711.8 | 1.779766 | 1864200 | 9321147.0 | 1.461826 | 0.8033333 | 0.86 | 7.216667 | 11.26667 | 7.26
TN SR 46-Danley | WNF | In-service | HMA | HMA | 1 | 86.5 | -17.1 | 3520300 | 10587718.5 | 3.207286896 | 6162500 | 2327892.4 | 0.3735102 | 0.15 | 0.16 | 4.26 | 37.1 | 34.7
TN SR 46-Danley | WNF | In-service | HMA | HMA | 2 | 87.9 | -15.5 | 3364200 | 11722299.0 | 3.725453844 | 5193600 | 6208482.4 | 0.8367427932 | 0.12 | 0.13 | 4.61 | 36.7 | 34.2
TN SR 46-Danley | WNF | In-service | HMA | HMA | 3 | 86.8 |  | 3957200 | 12260066.0 | 3.304017146 |  |  |  | 0.15 | 0.16 | 4.67 | 37.2 | 34.7
TN SR 46-Danley | WNF | In-service | HMA | HMA | Average | 87.06667 | -16.3 | 3613900 | 11523361.2 | 3.412253 | 5678050 | 4268187.4 | 0.6051265 | 0.14 | 0.15 | 4.513333 | 37 | 34.53333
TN SR 46-Franklin | WNF | In-service | HMA | HMA | 1 | 80.5 | -12.6 | 2831700 | 3199623.3 | 1.31941216 | 5129300 | 3153406.5 | 0.5761702253 | 0.39 | 0.42 | 7.64 | 16.2 | 12.7
TN SR 46-Franklin | WNF | In-service | HMA | HMA | 2 | 80.3 | -12.4 | 3116100 | 3570731.6 | 1.319114538 | 4995200 | 8151737.4 | 1.050332 | 0.4 | 0.41 | 3.62 | 15.1 | 12.3
TN SR 46-Franklin | WNF | In-service | HMA | HMA | 3 | 80 |  | 2936600 | 3346036.9 | 1.3216935 |  |  |  | 0.41 | 0.43 | 4.85 | 15.5 | 12.2
TN SR 46-Franklin | WNF | In-service | HMA | HMA | Average | 80.26667 | -12.5 | 2961466.7 | 3372130.6 | 1.320073 | 5062250 | 5652571.9 | 0.8132514 | 0.4 | 0.42 | 5.37 | 15.6 | 12.4
TN SR 46-Franklin | WNF | In-service | Wax | Sasobit | 1 | 89.7 | -12.6 | 5306200 | 3584924.6 | 0.795087502 | 5525500 | 174176.4 | 0.0534222433 | 0.07 | 0.08 | 2.77 | 38.5 | 37.1
TN SR 46-Franklin | WNF | In-service | Wax | Sasobit | 2 | 89.1 | -12.4 |  |  |  | 8602600 | 1235029.0 | 0.1755198378 | 0.08 | 0.09 | 4.62 | 39.2 | 36.9
TN SR 46-Franklin | WNF | In-service | Wax | Sasobit | 3 | 89.5 |  | 5033300 | 4000557.3 | 0.926387604 | 7997000 | 1171320.6 | 0.1845156552 | 0.07 | 0.08 | 3.51 | 38.6 | 36.8
TN SR 46-Franklin | WNF | In-service | Wax | Sasobit | Average | 89.43333 | -12.5 | 5169750 | 3792740.9 | 0.860737553 | 7375033.3 | 860175.4 | 0.1378192 | 0.07333333 | 0.08333333 | 3.633333 | 38.76667 | 36.93333
TN SR 46-Franklin | WNF | In-service | Chemical | Evotherm | 1 | 96.9 | -6.9 | 5033300 | 4000557.3 | 0.926387604 | 9572600 | 279111.1 | 0.0503687431 | 0.0263 | 0.0264 | 0.45 | 53.8 | 52.4
TN SR 46-Franklin | WNF | In-service | Chemical | Evotherm | 2 | 96.3 | -6 | 4714800 | 3737779.5 | 0.920730166 | 7386900 | 188810.4 | 0.0451470468 | 0.0276 | 0.0271 | 1.78 | 52.3 | 52.1
TN SR 46-Franklin | WNF | In-service | Chemical | Evotherm | 3 |  |  | 5246500 | 4188738.8 | 0.924852833 | 10727000 | 368131.7 | 0.0584848926
TN SR 46-Franklin | WNF | In-service | Chemical | Evotherm | Average | 96.6 | -6.45 | 4998200 | 3975691.8 | 0.923990201 | 9228833.3 | 278684.4 | 0.05133356 | 0.02695 | 0.02675 | 1.115 | 53.05 | 52.25
TN SR 46-Franklin | WNF | In-service | Water-containing | Advera | 1 | 85.9 | -12.6 | 4114300 | 8018023.1 | 2.120761005 | 5734000 | 1176932.5 | 0.2446553 | 0.16 | 0.17 | 1.86 | 24.9 | 23.2
TN SR 46-Franklin | WNF | In-service | Water-containing | Advera | 2 | 86.1 | -13.4 | 3961200 | 9828334.1 | 2.674762734 | 6288800 | 5842535.8 | 0.7313980632 | 0.154 | 0.159 | 3.2 | 24.5 | 22.6
TN SR 46-Franklin | WNF | In-service | Water-containing | Advera | 3 | 85.4 |  | 4182500 | 9261643.5 | 1.57600333 | 7546100 | 2587034.8 | 0.3510623165 | 0.171 | 0.174 | 1.49 | 24.4 | 22.9
TN SR 46-Franklin | WNF | In-service | Water-containing | Advera | Average | 85.8 | -13 | 4086000 | 9036000.3 | 2.123842 | 6522966.7 | 3202167.7 | 0.4423719 | 0.1616667 | 0.1676667 | 2.183333 | 24.6 | 22.9
TN SR 46-Danley | WNF | In-service | Water-based | Astec DBG | 1 | 88.9 | -15 | 4120300 | 5256764.4 | 1.447284688 | 6996800 | 2085016.0 | 0.3108114 | 0.0929 | 0.0948 | 2.01 | 44.3 | 43.4
TN SR 46-Danley | WNF | In-service | Water-based | Astec DBG | 2 | 88.5 | -13.7 | 4586900 | 5935810.7 | 1.44740328 | 6107700 | 3522129.6 | 0.517781 | 0.0967 | 0.0981 | 1.41 | 44.7 | 43.6
TN SR 46-Danley | WNF | In-service | Water-based | Astec DBG | 3 | 88.5 |  | 3650600 | 4680364.8 | 1.455360852 | 5767000 | 5610000 | 0.716909392 | 0.0929 | 0.0948 | 2.06 | 44.9 | 43.9
TN SR 46-Danley | WNF | In-service | Water-based | Astec DBG | Average | 88.63333 | -14.35 | 4119266.7 | 5290980.0 | 1.450016 | 6290500 | 3739048.6 | 0.5151673 | 0.09416667 | 0.0959 | 1.826667 | 44.63333 | 43.63333
CO IH70 | DF | In-service | HMA | HMA | 1 | 61.2 | -27.2 | 353140 | 585359.5 | 1.989011349 | 687780 | 3062737.8 | 1.860907 | 0.395 | 0.412 | 4.25 | 14.1 | 11.5
CO IH70 | DF | In-service | HMA | HMA | 2 | 60.9 | -27.8 | 306990 | 658287.8 | 2.514527003 | 857450 | 1596176.6 | 1.25427 | 0.414 | 0.43 | 4.02 | 14.1 | 11.5
CO IH70 | DF | In-service | HMA | HMA | 3 | 61 |  | 355620 | 510505.1 | 1.6034283 | 739210 | 1001138.8 | 0.9600785824 | 0.404 | 0.423 | 4.78 | 14.1 | 11.4
CO IH70 | DF | In-service | HMA | HMA | Average | 61.03333 | -27.5 | 338583.3 | 584717.5 | 2.035656 | 761480 | 1886684.4 | 1.358419 | 0.4043333 | 0.4216667 | 4.35 | 14.1 | 11.46667
CO IH70 | DF | In-service | Wax | Sasobit | 1 | 63.4 | -26.8 | 287760 | 492908.1 | 1.999675938 | 1115900 | 2113770.2 | 1.422969 | 0.234 | 0.261 | 11.3 | 25.7 | 19.8
CO IH70 | DF | In-service | Wax | Sasobit | 2 | 63.8 | -27.1 | 373810 | 538853.5 | 1.712347712 | 1059700 | 890313.2 | 0.8534512 | 0.254 | 0.271 | 6.64 | 22.9 | 18.8
CO IH70 | DF | In-service | Wax | Sasobit | 3 | 64.2 |  | 378560 | 556636.7 | 1.714540338 | 921420 | 1519743.9 | 1.197577 | 0.231 | 0.261 | 12.6 | 24.8 | 18.9
CO IH70 | DF | In-service | Wax | Sasobit | Average | 63.8 | -26.95 | 346710 | 529466.1 | 1.808855 | 1032340 | 1507942.4 | 1.157999 | 0.2396667 | 0.2643333 | 10.18 | 24.46667 | 19.16667
CO IH70 | DF | In-service | Chemical | Evotherm | 1 | 61.1 | -28.2 | 391010 | 515620.3 | 1.581315102 | 942960 | 2601390.3 | 1.665091038 | 0.397 | 0.407 | 2.58 | 13.7 | 11.7
CO IH70 | DF | In-service | Chemical | Evotherm | 2 | 61.2 | -27.1 | 324070 | 489337.2 | 1.84256927 | 814950 | 2301674.1 | 1.587681 | 0.393 | 0.412 | 4.67 | 13.9 | 11.4
CO IH70 | DF | In-service | Chemical | Evotherm | 3 | 61.3 |  |  |  |  | 885770 | 2022120.8 | 1.456153 | 0.388 | 0.407 | 4.96 | 14.6 | 11.7
CO IH70 | DF | In-service | Chemical | Evotherm | Average | 61.2 | -27.65 | 357540 | 502478.7 | 1.711942186 | 881226.7 | 2308395.1 | 1.569642 | 0.3926667 | 0.4086667 | 4.07 | 14.06667 | 11.6
CO IH70 | DF | In-service | Water-containing | Advera | 1 | 60.5 | -28.8 | 272780 | 557915.9 | 2.383346928 | 688620 | 3121433.2 | 1.76235 | 0.45 | 0.48 | 5.76 | 13.2 | 9.86
CO IH70 | DF | In-service | Water-containing | Advera | 2 | 60.3 | -27.9 | 266030 | 513082.6 | 1.584535225 | 592270 | 2125451.9 | 1.496548 | 0.46 | 0.48 | 4.39 | 12.9 | 9.86
CO IH70 | DF | In-service | Water-containing | Advera | 3 | 60.2 |  | 253970 | 487608.1 | 2.254831348 | 637540 | 2648179.7 | 1.862918 | 0.47 | 0.49 | 4.95 | 12.6 | 9.74
CO IH70 | DF | In-service | Water-containing | Advera | Average | 60.33333 | -28.35 | 264260 | 519535.5 | 2.074238 | 639476.7 | 2631688.3 | 1.707272 | 0.46 | 0.4833333 | 5.033333 | 12.9 | 9.82
SC 178 | WNF | In-service | HMA | HMA | 1 | 90.2 | -16.5 | 3415500 | 3045855.3 | 1.0570086 | 5001800 | 759217.2 | 0.1939643451 | 0.079 | 0.0809 | 2.31 | 38.7 | 36.9
SC 178 | WNF | In-service | HMA | HMA | 2 | 89.1 | -15.9 | 2947000 | 2581986.2 | 1.04963529 | 4185900 | 829860.5 | 0.2444795 | 0.0902 | 0.0907 | 0.55 | 37.2 | 36
SC 178 | WNF | In-service | HMA | HMA | 3 | 90 |  | 3318000 | 2663703.5 | 1.04963529 | 4450400 | 844056.4 | 0.2312741251 | 0.086 | 0.088 | 2.27 | 37.7 | 36.5
SC 178 | WNF | In-service | HMA | HMA | Average | 89.76667 | -16.2 | 3226833.3 | 2763848.3 | 1.05209306 | 4546033.3 | 811044.7 | 0.2232393 | 0.08506667 | 0.08653333 | 1.71 | 37.86667 | 36.46667
SC 178 | WNF | In-service | Chemical | Evotherm | 1 | 88.4 | -14.2 | 2659100 | 2372933.9 | 1.060032177 | 3414600 | 833910.7 | 0.2582796456 | 0.092 | 0.094 | 2.73 | 37.1 | 35.7
SC 178 | WNF | In-service | Chemical | Evotherm | 2 | 88.5 | -15 | 2662900 | 2367758.9 | 1.052284709 | 3721400 | 1412011.9 | 0.4109444 | 0.099 | 0.103 | 3.78 | 36.3 | 34.4
SC 178 | WNF | In-service | Chemical | Evotherm | 3 | 88.7 |  | 2409800 | 2163383.7 | 1.052284709 | 4376800 | 2945285.5 | 0.606479 | 0.0944 | 0.0966 | 2.41 | 36.1 | 34.6
SC 178 | WNF | In-service | Chemical | Evotherm | Average | 88.53333 | -14.6 | 2577266.7 | 2301358.8 | 1.054867 | 3837600 | 1730402.7 | 0.4252343 | 0.09513333 | 0.09786667 | 2.973333 | 36.5 | 34.9
TX SH251 | DNF | In-service | HMA | HMA | 1 | 84.7 | -10.4 | 2568900 | 3821833.8 | 1.713017856 | 3156700 | 1157732.6 | 0.3150243 | 0.43 | 0.51 | 17.5 | 37 | 28
TX SH251 | DNF | In-service | HMA | HMA | 2 | 84.8 | -13.5 | 2728000 | 4743902.6 | 1.97888243 | 3478400 | 1966454.6 | 0.607258932 | 0.43 | 0.5 | 16.7 | 36.7 | 28.4
TX SH251 | DNF | In-service | HMA | HMA | 3 | 85.1 |  | 2091900 | 2352302.9 | 1.319736096 | 3627400 | 1417360.1 | 0.4469463858 | 0.42 | 0.48 | 13.2 | 37 | 29.4
TX SH251 | DNF | In-service | HMA | HMA | Average | 84.86667 | -11.95 | 2462933.3 | 3639346.4 | 1.670545 | 3420833.3 | 1513849.1 | 0.4564099 | 0.4266667 | 0.4966667 | 15.8 | 36.9 | 28.6
TX SH251 | DNF | In-service | Chemical | Evotherm | 1 | 82.6 | -15.4 | 2431300 | 8035658.6 | 3.573193941 | 4078100 | 7501312.4 | 1.313542 | 0.56 | 0.66 | 18.6 | 34.9 | 25.1
TX SH251 | DNF | In-service | Chemical | Evotherm | 2 | 83.1 | -14.1 | 2654600 | 8104234.5 | 3.307291137 | 3606800 | 4448656.9 | 1.045678 | 0.55 | 0.65 | 17.7 | 34.2 | 24.7
TX SH251 | DNF | In-service | Chemical | Evotherm | 3 | 82.6 |  | 2510300 | 8581376.4 | 3.731221904 | 3237600 | 4016520.4 | 1.041569 | 0.56 | 0.67 | 19.5 | 34.2 | 24.2
TX SH251 | DNF | In-service | Chemical | Evotherm | Average | 82.76667 | -14.75 | 2532066.7 | 8240423.2 | 3.537236 | 3640833.3 | 5322163.2 | 1.133596 | 0.5566667 | 0.66 | 18.6 | 34.43333 | 24.66667
NE US14a | DF | In-service | HMA | HMA | 1 | 74.3 | -19 | 1109900 | 1749588.6 | 1.845063975 | 1563700 | 2066988.6 | 1.294946 | 0.74 | 0.87 | 18.3 | 27.8 | 17.7
NE US14a | DF | In-service | HMA | HMA | 2 | 74.1 | -20.9 | 1080400 | 1700741.5 | 1.84967424 | 1715700 | 3638331.5 | 1.716733 | 0.76 | 0.91 | 19.1 | 27.8 | 17.6
NE US14a | DF | In-service | HMA | HMA | 3 | 73.9 |  | 1001200 | 1638365.6 | 1.582464884 | 1974600 | 2646197.4 | 1.264294 | 0.78 | 0.94 | 21.3 | 27.8 | 16.9
NE US14a | DF | In-service | HMA | HMA | Average | 74.1 | -19.95 | 1063833.3 | 1696231.9 | 1.759068 | 1751333.3 | 2783839.1 | 1.425324 | 0.76 | 0.9066667 | 19.56667 | 27.8 | 17.4
NE US14a | DF | In-service | Water-containing | Advera | 1 | 74 | -20.4 | 862150 | 1468617.9 | 1.99234494 | 1718900 | 2746697.5 | 1.389981 | 0.73 | 0.89 | 21.2 | 29 | 18.7
NE US14a | DF | In-service | Water-containing | Advera | 2 | 74.3 | -21.2 | 925230 | 1565907.5 | 1.98447921 | 1832200 | 3778517.4 | 1.661066 | 0.76 | 0.91 | 19 | 28.2 | 18.1
NE US14a | DF | In-service | Water-containing | Advera | 3 | 74.1 |  | 975520 | 1526848.9 | 1.852316895 | 1722800 | 3009355.3 | 1.492664 | 0.78 | 0.92 | 18.6 | 28.2 | 18.2
NE US14a | DF | In-service | Water-containing | Advera | Average | 74.13333 | -20.8 | 920966.7 | 1520458.1 | 1.943047015 | 1757966.7 | 3178190.1 | 1.51457 | 0.7566667 | 0.9066667 | 19.6 | 28.46667 | 18.33333
NE US14b | DF | In-service | HMA | HMA | 1 | 76.6 | -19.8 | 1038400 | 1407066.8 | 1.602955824 | 1811600 | 2896698.1 | 1.383959 | 0.56 | 0.65 | 16 | 28.2 | 19.6
NE US14b | DF | In-service | HMA | HMA | 2 | 76.7 | -17.5 | 1273800 | 1868300.0 | 1.711112665 | 2015700 | 3641302.8 | 1.510573 | 0.56 | 0.64 | 15 | 27.6 | 19.4
NE US14b | DF | In-service | HMA | HMA | 3 | 76.4 |  | 1173800 | 1768300.0 | 1.661111 | 1855800 | 3367048.9 | 1.53957 | 0.57 | 0.66 | 16.3 | 28.3 | 19.7
NE US14b | DF | In-service | HMA | HMA | Average | 76.56667 | -18.65 | 1162000 | 1681222.3 | 1.658393 | 1894366.7 | 3301683.2 | 1.478034 | 0.5633333 | 0.65 | 15.76667 | 28.03333 | 19.56667
NE US14b | DF | In-service | Chemical | Evotherm | 1 | 73.5 | -21.2 | 862890 | 1349682.0 | 1.847246196 | 1802500 | 4549574.5 | 1.839168 | 0.82 | 0.98 | 19.1 | 25.4 | 15.1
NE US14b | DF | In-service | Chemical | Evotherm | 2 | 73.8 | -20.8 | 819890 | 1285718.4 | 1.853680844 | 1722800 | 3320078.3 | 1.594123 | 0.81 | 0.97 | 19.4 | 25.4 | 15.2
NE US14b | DF | In-service | Chemical | Evotherm | 3 | 73.9 |  | 900580 | 1295780.3 | 1.71032503 | 1820800 | 2853437.9 | 1.389956 | 0.78 | 0.97 | 24.2 | 27.7 | 15.3
NE US14b | DF | In-service | Chemical | Evotherm | Average | 73.73333 | -21 | 861120 | 1310393.6 | 1.80375069 | 1782033.3 | 3574363.6 | 1.607749 | 0.8033333 | 0.9733333 | 20.9 | 26.16667 | 15.2
TX FM324 | WNF | In-service | HMA | HMA | 1 | 83.7 | -11.22034 | 2975500 | 3041505.1 | 1.192317854 | 3659300 | 1759970.0 | 0.5408513457 | 0.56 | 0.6 | 6 | 14.7 | 11
TX FM324 | WNF | In-service | HMA | HMA | 2 | 84.2 | -12.85714 | 2765700 | 2797104.2 | 1.186030239 | 3648800 | 1913356.8 | 0.570267258 | 0.61 | 0.65 | 6.69 | 13.7 | 10
TX FM324 | WNF | In-service | HMA | HMA | 3 | 84 |  | 2803700 | 2503428.4 | 1.054855851 | 3794100 | 1527104.0 | 0.4602291265 | 0.6 | 0.67 | 10.4 | 13.5 | 9.7
TX FM324 | WNF | In-service | HMA | HMA | Average | 83.96667 | -12.03874 | 2848300 | 2780679.2 | 1.144401 | 3700733.3 | 1733476.9 | 0.5237826 | 0.59 | 0.64 | 7.696667 | 13.96667 | 10.23333
TX FM324 | WNF | In-service | Wax | Sasobit | 1 | 79.5 | -14.86207 | 2161500 | 2700696.3 | 1.444450488 | 3224500 | 2837398.7 | 0.8407376208 | 1.120485 | 1.288061 | 14.9556 | 11.47113 | 5.219926
TX FM324 | WNF | In-service | Wax | Sasobit | 2 | 79.9 | -15.13043 | 2069800 | 2609116.6 | 1.451224188 | 3152700 | 3099517.2 | 0.8563782024 | 1.05686 | 1.202079 | 13.74069 | 11.02703 | 5.426328
TX FM324 | WNF | In-service | Wax | Sasobit | 3 | 80.2 |  | 1937700 | 1935862.1 | 1.18695432 | 3438600 | 2994034.3 | 0.8229707 | 0.9889018 | 1.112204 | 12.46857 | 10.7221 | 5.300426
TX FM324 | WNF | In-service | Wax | Sasobit | Average | 79.86667 | -14.99625 | 2056333.3 | 2415225.0 | 1.360876332 | 3271933.3 | 2976983.4 | 0.8400288 | 1.055416 | 1.200781 | 13.72162 | 11.07342 | 5.31556
TX FM324 | WNF | In-service | Chemical | Evotherm | 1 | 77 | -14.73684 | 2429300 | 2172180.9 | 1.059595704 | 4268100 | 2268960.6 | 0.5776786806 | 1.632573 | 1.812925 | 11.0471 | 8.724602 | 3.416748
TX FM324 | WNF | In-service | Chemical | Evotherm | 2 | 77.2 | -14.18182 | 2415300 | 2731503.9 | 1.31783582 | 3738500 | 19045829.6 | 0.4945296 | 1.504254 | 1.68389 | 11.94184 | 10.34883 | 3.269925
TX FM324 | WNF | In-service | Chemical | Evotherm | 3 | 76.9 |  | 2779800 | 2805164.8 | 1.183335776 | 4669700 | 3252485.2 | 0.6890675 | 1.636134 | 1.822461 | 11.38823 | 9.226061 | 3.255912
TX FM324 | WNF | In-service | Chemical | Evotherm | Average | 77.03333 | -14.45933 | 2541466.7 | 2569616.5 | 1.186922 | 4225433.3 | 8189091.8 | 0.5870919 | 1.590987 | 1.773092 | 11.45906 | 9.433164 | 3.314195
TX FM324 | WNF | In-service | Water-containing | Advera | 1 | 82.6 | -14.86207 | 2578300 | 2906122.0 | 1.321159743 | 4207500 | 3055053.9 | 0.7007542 | 0.8187438 | 0.8775088 | 7.177464 | 10.9989 | 7.101461
TX FM324 | WNF | In-service | Water-containing | Advera | 2 | 83.6 | -15.80328 | 2196300 | 2467476.3 | 1.316918498 | 4111200 | 2928262.9 | 0.6940426228 | 0.7176949 | 0.7707863 | 7.397492 | 12.28267 | 7.818993
TX FM324 | WNF | In-service | Water-containing | Advera | 3 | 83.6 |  | 2509200 | 2511523.4 | 1.18498347 | 2931000 | 2721215.6 | 0.863642226
TX FM324 | WNF | In-service | Water-containing | Advera | Average | 83.26667 | -15.33267 | 2427933.3 | 2628373.9 | 1.274354 | 3749900 | 2901510.8 | 0.752813 | 0.7682193 | 0.8241476 | 7.287478 | 11.64079 | 7.460227
TX FM324 | WNF | In-service | Chemical | Rediset | 1 | 79.5 | -14.32353 | 2426300 | 2702766.0 | 1.316369424 | 3216300 | 4438545.1 | 1.08069052 | 1.139785 | 1.297903 | 13.87262 | 12.07162 | 4.794385
TX FM324 | WNF | In-service | Chemical | Rediset | 2 | 79.8 | -12.33898 | 1939200 | 2162405.7 | 1.31616652 | 3109900 | 4545323.9 | 1.126446 | 1.066538 | 1.170171 | 9.716751 | 10.27239 | 5.03023
TX FM324 | WNF | In-service | Chemical | Rediset | 3 | 79.8 |  | 1894900 | 2119370.6 | 1.3214543 | 2651800 | 3623836.0 | 1.088274 | 1.130284 | 1.322715 | 17.02493 | 12.73962 | 4.695284
TX FM324 | WNF | In-service | Chemical | Rediset | Average | 79.7 | -13.33126 | 2086800 | 2328180.8 | 1.317996748 | 2992666.7 | 4202568.3 | 1.09847 | 1.112203 | 1.263596 | 13.5381 | 11.69455 | 4.839966
LA 3121-15%RAP | WNF | In-service | HMA | HMA | 1 | 83.8 | -18.03077 | 1098800 | 4104986.3 |  | 2427400 | 48300295.1 | 5.501718 | 0.1727691 | 0.191302 | 10.72697 | 54.35621 | 49.71874
LA 3121-15%RAP | WNF | In-service | HMA | HMA | 2 | 83 | -19.08571 | 1436100 | 5391807.9 | 4.112116864 | 2600100 | 53170746.6 | 5.490781 | 0.1882154 | 0.206544 | 9.738069 | 53.15969 | 48.3836
LA 3121-15%RAP | WNF | In-service | HMA | HMA | 3 | 82.6 |  | 1162900 | 5469004.1 | 5.040371154 | 2325500 |  | 6 | 0.1990123 | 0.2190657 | 10.07642 | 53.03382 | 48.46635
LA 3121-15%RAP | WNF | In-service | HMA | HMA | Average | 83.13333 | -18.55824 | 1232600 | 4988599.4 | 4.576244009 | 2451000 | 50735520.8 | 5.664166 | 0.1866656 | 0.2056372 | 10.18049 | 53.51657 | 48.85623
LA 3121-15%RAP | WNF | In-service | Chemical | Evotherm | 1 | 78.4 | -18.29934 | 1424000 | 13257762.6 | 10.60302 | 1996900 | 9162335.1 | 2.119962 | 0.3465154 | 0.381 | 10.01 | 44.67906 | 40.29901
LA 3121-15%RAP | WNF | In-service | Chemical | Evotherm | 2 | 78.8 | -18.48403 | 1299200 | 10499839.6 | 9.086077035 | 2572300 | 23754330.0 | 3.53822166 | 0.3451866 | 0.3804742 | 10.22275 | 45.09531 | 41.29901
LA 3121-15%RAP | WNF | In-service | Chemical | Evotherm | 3 | 78.5 |  | 1448800 | 13196858.1 | 10.37484 | 2325500 | 15198744.7 | 2.417225002 | 0.3273136 | 0.3603359 | 10.08888 | 45.85918 | 41.9677
LA 3121-15%RAP | WNF | In-service | Chemical | Evotherm | Average | 78.56667 | -18.39169 | 1390666.7 | 12318153.4 | 10.02131 | 2298233.3 | 16038469.9 | 2.691803 | 0.3396719 | 0.3739367 | 10.10721 | 45.21118 | 41.18857
LA 3121-30%RAP | WNF | In-service | Chemical | Evotherm | 1 | 79.2 | -19.63636 | 1336100 | 10238758.7 | 8.363947584 | 2395600 | 6692973.5 | 1.657008 | 0.3051111 | 0.3551111 | 11.89357 | 38.04812 | 31.37531
LA 3121-30%RAP | WNF | In-service | Chemical | Evotherm | 2 | 80.6 | -19.04348 | 1653500 | 11196465.4 | 7.309292151 | 2426300 | 7085403.3 | 1.65458 | 0.3081638 | 0.3431116 | 11.34067 | 38.178 | 32.55803
LA 3121-30%RAP | WNF | In-service | Chemical | Evotherm | 3 | 80.3 |  | 1452300 | 13812038.9 | 9.958760337 | 2571800 | 8776722.6 | 1.970380475 | 0.3056012 | 0.342 | 11.36 | 38.14629 | 32.23777
LA 3121-30%RAP | WNF | In-service | Chemical | Evotherm | Average | 80.03333 | -19.33992 | 1480633.3 | 11749087.7 | 8.544000024 | 2464566.7 | 7518366.5 | 1.760656 | 0.306292 | 0.3467409 | 11.53141 | 38.12414 | 32.05703
LA 116 | WNF | In-service | HMA | HMA | 1 | 83.6 | -16.43486 | 1762700 | 2642512.2 | 1.711389888 | 3344100 | 5246465.4 | 1.210095 | 0.5262219 | 0.614353 | 16.74789 | 29.51543 | 20.6994
LA 116 | WNF | In-service | HMA | HMA | 2 | 82.9 | -15.80443 | 1892800 | 2587380.8 | 1.582696869 | 3234300 | 4799024.6 | 1.038885 | 0.5568815 | 0.6581351 | 18.18225 | 29.10407 | 19.69439
LA 116 | WNF | In-service | HMA | HMA | 3 | 83.2 |  | 1679100 | 2518198.2 | 1.734652656 |  |  | 1.112 | 0.555826 | 0.6313921 | 13.59529 | 27.63393 | 19.90246
LA 116 | WNF | In-service | HMA | HMA | Average | 83.23333 | -16.11964 | 1778200 | 2582697.0 | 1.676246471 | 3289200 | 5022745.0 | 1.120326 | 0.5463098 | 0.6346267 | 16.17514 | 28.75114 | 20.09875
LA 116 | WNF | In-service | Water-based | Foam | 1 | 82 | -14.98462 | 1934900 | 1489894.0 | 0.931421629 | 2870300 | 3280082.4 | 0.9478679 | 0.6431409 | 0.7612749 |  | 23.89703 | 15.78576
LA 116 | WNF | In-service | Water-based | Foam | 2 | 84.4 | -14.5 | 1917700 | 1713977.7 | 1.065524477 | 2668600 | 2107423.3 | 0.7548728044 | 0.6938228 | 0.7612749 | 54.15951 | 20.89002 | 15.78576
LA 116 | WNF | In-service | Water-based | Foam | 3 | 83.6 |  | 1967900 | 1625009.4 | 1.1113 | 2581900 | 2352065.3 | 0.845685 | 0.6368213 | 0.7572305 | 41.0582 | 24.12 | 15.79442
LA 116 | WNF | In-service | Water-based | Foam | Average | 83.33333 | -14.74231 | 1940166.7 | 1609627.0 | 1.036082 | 2706933.3 | 2579857.0 | 0.8494752 | 0.6579284 | 0.7599267 | 47.60885 | 22.96902 | 15.78865
LA 3191 | WNF | In-service | HMA | HMA | 1 | 81 | -15.11032 | 1955800 | 2684195.2 | 1.585085418 | 3119000 | 3690045.7 | 1.086085 | 0.9046002 | 0.987139 | 9.124336 | 15.14886 | 7.763844
LA 3191 | WNF | In-service | HMA | HMA | 2 | 79.9 | -15.38158 | 1963400 | 2444884.6 | 1.313616407 | 3404200 |  | 1.554210776 | 1.025253 | 1.148941 | 12.06423 | 15.12174 | 7.032375
LA 3191 | WNF | In-service | HMA | HMA | 3 | 80.7 |  | 2049100 | 2543672.0 | 1.452985891 | 3205500 | 5012088.5 | 1.333606 | 0.938276 | 0.987139 | 5.207738 | 16.48162 | 7.763844
LA 3191 | WNF | In-service | HMA | HMA | Average | 80.53333 | -15.24595 | 1989433.3 | 2557583.9 | 1.450562572 | 3242900 | 4351067.1 | 1.324634 | 0.9560429 | 1.041073 | 8.798768 | 15.58407 | 7.520021
LA 3191 | WNF | In-service | Water-based | Foam | 1 | 78.3 | -17.48037 | 2042900 | 2547197.3 | 1.443734996 | 3153300 | 6386710.5 | 1.530118 | 1.209107 | 1.404169 | 16.1327 | 13.37205 | 6.363806
LA 3191 | WNF | In-service | Water-based | Foam | 2 | 78.8 | -18.05645 | 1826300 | 2260358.4 | 1.443734996 | 2725800 | 4144827.7 | 1.29917 | 1.236703 | 1.423714 | 15.12174 | 14.17555 | 5.678229
LA 3191 | WNF | In-service | Water-based | Foam | 3 | 79.4 |  | 2093400 | 2832986.4 | 1.57925418 | 3454800 | 7339444.4 | 1.49545 | 1.12811 | 1.31007 | 16.12962 | 14.23653 | 6.441968
LA 3191 | WNF | In-service | Water-based | Foam | Average | 78.83333 | -17.76841 | 1987533.3 | 2546847.4 | 1.488908 | 3111300 | 5956994.2 | 1.441579 | 1.191307 | 1.379318 | 15.79469 | 13.92804 | 6.161334
NV | DF | In-service | HMA | HMA | 1 | 71.8 | -26.89383 | 740900 | 7557935.6 | 13.56015 | 981360 | 56058028.1 | 8.768816 | 0.2305424 | 0.2490798 | 8.040799 | 66.08106 | 63.99787
NV | DF | In-service | HMA | HMA | 2 | 71.6 | -25.80043 | 801160 | 6690942.8 | 11.02331 | 855370 | 56311516.9 | 9.02847952 | 0.2505424 | 0.2690798 | 7.398927 | 64.12106 | 62.78787
NV | DF | In-service | HMA | HMA | 3 | 71.5 |  | 658580 | 6409629.6 | 15.1581 | 878410 | 38846834.8 | 7.34056 | 0.2405424 | 0.2590798 | 7.706521 | 65.37106 | 63.52787
NV | DF | In-service | HMA | HMA | Average | 71.63333 | -26.34713 | 733546.7 | 6886169.3 | 13.24719 | 905046.7 | 50405460.0 | 8.379285 | 0.2405424 | 0.2590798 | 7.715416 | 65.19106 | 63.43787
NV | DF | In-service | Water-based | Foam | 1 | 72.3 | -26.10671 | 819310 | 7624666.1 | 13.54147586 | 1084600 | 45643979.2 | 8.327065 | 0.1797273 | 0.1891606 | 5.248664 | 70.60006 | 69.51654
NV | DF | In-service | Water-based | Foam | 2 | 72 | -26.68478 | 632420 | 6471392.4 | 13.27991 | 1067300 | 40987583.8 | 7.98165 | 0.1819799 | 0.1928879 | 5.994073 | 69.58553 | 68.11133
NV | DF | In-service | Water-based | Foam | 3 | 72.8 |  | 749580 | 6151076.0 | 11.02616 | 1231800 | 36831634.8 | 7.986966 | 0.1699799 | 0.1798879 | 5.828929 | 68.15006 | 67.23654
NV | DF | In-service | Water-based | Foam | Average | 72.36667 | -26.39574 | 733770 | 6749044.8 | 12.61585 | 1127900 | 41154399.3 | 8.098561 | 0.177229 | 0.1873121 | 5.690555 | 69.44522 | 68.28814
IL 147 | WF | In-service | HMA | HMA | 1 | 70 | -16.53652 | 1037000 | 1156857.2 | 1.318117528 | 2504300 | 4936679.5 | 1.193178 | 1.065232 | 1.102182 | 3.468726 | 4.576829 | 2.710665
IL 147 | WF | In-service | HMA | HMA | 2 | 68.5 | -16.14118 | 1241100 | 1403701.0 | 1.323232536 | 2263500 | 6677533.5 | 1.382775 | 1.057855 | 1.099507 | 3.937412 | 4.896576 | 2.87628
IL 147 | WF | In-service | HMA | HMA | 3 | 69.2 |  | 1040000 | 1042406.6 | 1.192198007 | 2192300 | 4779242.6 | 1.413887 | 1.049643 | 1.086117 | 3.474879 | 4.386576 | 2.679524
IL 147 | WF | In-service | HMA | HMA | Average | 69.23333 | -16.33885 | 1106033.3 | 1200988.3 | 1.277849357 | 2320033.3 | 5464485.2 | 1.329947 | 1.057577 | 1.095935 | 3.627006 | 4.619993 | 2.75549
IL 147 | WF | In-service | Water-based | Astec DBG | 1 | 69.8 | -21.60822 | 1279500 | 1436642.2 | 1.324340611 | 2010500 | 5027929.9 | 1.103367 | 0.9450151 | 0.9054083 | 4.039756 | 6.172157 | 3.700437
IL 147 | WF | In-service | Water-based | Astec DBG | 2 | 69.6 | -20.87255 | 1532500 | 1534488.2 | 1.187280747 | 2910600 | 5258673.8 | 1.460482 | 0.9268349 | 0.9934827 | 4.291664 | 6.882669 | 3.81
IL 147 | WF | In-service | Water-based | Astec DBG | 3 | 69.6 |  | 1306500 | 1631720.3 | 1.4509573 | 2883100 | 5995698.6 | 1.590265 | 0.9375305 | 1.000039 | 4.175145 | 6.376576 | 3.749524
IL 147 | WF | In-service | Water-based | Astec DBG | Average | 69.66667 | -21.24038 | 1372833.3 | 1534283.6 | 1.32086 | 2601400 | 5427434.1 | 1.384704 | 0.9364601 | 0.9663102 | 4.168855 | 6.477134 | 3.75332
PA SR 2006 | WF | In-service | HMA | HMA | 1 | 67.2 | -18.86846 | 545830 | 788169.4 | 1.712173896 | 1246500 | 2162815.7 | 1.438098 | 0.4217576 | 0.4617009 | 5.313416 | 9.748861 | 8.225012
PA SR 2006 | WF | In-service | HMA | HMA | 2 | 65.4 | -19.78009 | 568820 | 812908.7 | 1.731002658 | 1332000 | 2397856.2 | 1.526253 | 0.4192849 | 0.4356738 | 3.908788 | 10.60978 | 8.511528
PA SR 2006 | WF | In-service | HMA | HMA | 3 | 66.7 |  | 452830 | 707317.9 | 1.870005612 | 1263600 | 2421016.2 | 1.620337 | 0.4478667 | 0.469085 | 4.737627 | 11.24249 | 8.151908
PA SR 2006 | WF | In-service | HMA | HMA | Average | 66.43333 | -19.32427 | 522493.3 | 769465.4 | 1.771060722 | 1280700 | 2327229.4 | 1.528229 | 0.4296364 | 0.4554866 | 4.653277 | 10.53371 | 8.296149
PA SR 2006 | WF | In-service | Wax | Sasobit | 1 | 72.9 | -17.79459 | 1317200 | 1598193.0 | 1.451505708 | 2552200 | 3175560.7 | 1.325061 | 0.137682 | 0.1441661 | 4.709496 | 27.90319 | 24.81008
PA SR 2006 | WF | In-service | Wax | Sasobit | 2 | 72.8 | -17.2129 | 1258000 | 1523902.3 | 1.458180644 | 2198500 | 4339563.5 | 1.506138 | 0.127682 | 0.1341661 | 5.078342 | 25.87319 | 22.61008
PA SR 2006 | WF | In-service | Wax | Sasobit | 3 | 72 |  | 1384900 | 1834652.6 | 1.580180796 | 2579900 | 4542359.1 | 1.414186 | 0.147682 | 0.1541661 | 4.390602 | 27.56319 | 25.32008
PA SR 2006 | WF | In-service | Wax | Sasobit | Average | 72.56667 | -17.50375 | 1320033.3 | 1652249.3 | 1.496622 | 2443533.3 | 4019161.1 | 1.415128 | 0.137682 | 0.1441661 | 4.726147 | 27.11319 | 24.24674
PA SR 2006 | WF | In-service | Water-containing | Advera | 1 | 67.3 | -19.0596 | 835370 | 1257950.7 | 1.8826902 | 1623900 | 3062275.3 | 1.567818 | 0.47 | 0.48 | 2.87 | 6.31 | 4.81
PA SR 2006 | WF | In-service | Water-containing | Advera | 2 | 66 | -20.20896 | 913290 | 1439868.0 | 1.72527976 | 1237200 | 2662351.3 | 1.427077 | 0.5159722 | 0.5325813 | 3.218986 | 6.218632 | 4.660621
PA SR 2006 | WF | In-service | Water-containing | Advera | 3 | 65.6 |  | 936290 | 1396767.2 | 1.732462487 | 1528200 | 3172375.3 | 1.654624 | 0.4982537 | 0.5137869 | 3.117535 | 5.755619 | 4.878161
PA SR 2006 | WF | In-service | Water-containing | Advera | Average | 66.3 | -19.63428 | 894983.3 | 1364862.0 | 1.780144149 | 1463100 | 2965667.3 | 1.549839 | 0.494742 | 0.5087894 | 3.06884 | 6.094751 | 4.782928
CA HVS 3b | DNF | HVS | HMA | HMA | 1 | 79.4 | -21.01639 | 521030 | 723323.5 | 1.714458602 | 902090 | 3796424.5 | 1.80575926 | 0.3552095 | 0.4252632 | 19.7218 | 39.69041 | 31.33469
CA HVS 3b | DNF | HVS | HMA | HMA | 2 | 80 | -20.44 | 547030 | 823114 | 1.841645415 | 810980 | 3201290.9 | 1.871675 | 0.3201758 | 0.3872037 | 20.93472 | 38.71977 | 32.53218
CA HVS 3b | DNF | HVS | HMA | HMA | 3 | 78.1 |  | 552730 | 838306.3 | 1.856553552 | 782990 | 1923985.9 | 1.363726 | 0.3459019 | 0.4390498 | 20.88975 | 39.09921 | 27.89746
CA HVS 3b | DNF | HVS | HMA | HMA | Average | 79.16667 | -20.7282 | 540263.3 | 794914.6 | 1.804219 | 832020 | 2973900.5 | 1.680387 | 0.3404291 | 0.4171722 | 20.51542 | 39.16979 | 30.58811
CA HVS 3b | DNF | HVS | Water-containing | Advera | 1 | 81.2 | -20.07143 | 700840 | 817080.1 | 1.452562776 | 1165200 | 2047171.5 | 1.13767 | 0.2901757 | 0.3367762 | 16.05942 | 41.0483 | 34.32548
CA HVS 3b | DNF | HVS | Water-containing | Advera | 2 | 81 | -20.61538 | 635340 | 814858.6 | 1.585934341 | 1124800 | 2942687.0 | 1.317461 | 0.2861691 | 0.3161782 | 10.48649 | 41.25762 | 35.00539
CA HVS 3b | DNF | HVS | Water-containing | Advera | 3 | 81.2 |  | 730880 | 866762.3 | 1.466930823 | 981830 | 3540755.5 | 1.55358 | 0.2830344 | 0.3332059 | 17.72631 | 42.92309 | 35.58689
CA HVS 3b | DNF | HVS | Water-containing | Advera | Average | 81.13333 | -20.34341 | 689020 | 832900.4 | 1.501809 | 1090610 | 2843538.0 | 1.336237 | 0.2864597 | 0.3287201 | 14.75741 | 41.743 | 34.97259
CA HVS 3b | DNF | HVS | Water-based | Astec DBG | 1 | 78.6 | -21.7551 | 573760 | 876315.1 | 1.844241084 | 957190 | 3439583.1 | 1.559733482 | 0.58 | 0.71 | 21.43 | 33.68 | 22.7
CA HVS 3b | DNF | HVS | Water-based | Astec DBG | 2 | 78.3 | -20.31579 | 636320 | 892554.5 | 1.722265974 | 1178700 | 4621680.6 | 1.835470413 | 0.5564023 | 0.6714382 | 20.67494 | 33.87138 | 22.99886
CA HVS 3b | DNF | HVS | Water-based | Astec DBG | 3 | 78.7 |  | 732710 | 1032714.8 | 1.72828776 | 930190 | 4548484.6 | 2.047584 | 0.6031179 | 0.7396624 | 22.63976 | 33.1434 | 21.54852
CA HVS 3b | DNF | HVS | Water-based | Astec DBG | Average | 78.53333 | -21.03545 | 647596.7 | 933861.5 | 1.764931606 | 1022026.7 | 4203249.4 | 1.814263 | 0.5798401 | 0.7070335 | 21.58157 | 33.56493 | 22.41579
CA HVS 3b | DNF | HVS | Chemical | Rediset | 1 | 81.7 | -18.07692 | 818730 | 1082170.3 | 1.589672084 | 1235500 | 1896738.6 | 1.325544 | 0.2372578 | 0.2802639 | 18.1263 | 44.25643 | 36.34763
CA HVS 3b | DNF | HVS | Chemical | Rediset | 2 | 81.3 | -18.83333 | 800780 | 1253393.3 | 1.977997471 | 1227600 | 3206266.4 | 1.838809 | 0.2367273 | 0.2685697 | 13.4511 | 42.7379 | 36.08185
CA HVS 3b | DNF | HVS | Chemical | Rediset | 3 | 81.4 |  | 701540 | 1008328.2 | 1.710577605 | 1144900 | 1754984.8 | 1.301232 | 0.2432763 | 0.2677274 | 10.05077 | 40.863 | 35.37426
CA HVS 3b | DNF | HVS | Chemical | Rediset | Average | 81.46667 | -18.45513 | 773683.3 | 1114630.6 | 1.75941572 | 1202666.7 | 2285996.6 | 1.488528 | 0.2390871 | 0.272187 | 13.87606 | 42.61911 | 35.93458
CA HVS 3b | DNF | HVS | Wax | Sasobit | 1 | 81.8 | -19.29577 | 1158000 | 1449795.3 | 1.463340627 | 1711400 | 3999309.1 | 1.681864 | 0.2207261 | 0.284498 | 22.27765 | 43.35941 | 35.19841
CA HVS 3b | DNF | HVS | Wax | Sasobit | 2 | 81.5 | -18.61972 | 1049900 | 1546118.5 | 1.723301204 | 1955300 | 3208641.5 | 1.042419 | 0.255814 | 0.2928821 | 14.49026 | 41.90311 | 34.91321
CA HVS 3b | DNF | HVS | Wax | Sasobit | 3 | 81.8 |  | 1077200 | 1304673.3 | 1.45077796 | 1851700 | 3734028.0 | 1.581448 | 0.2271052 | 0.2618116 | 15.28208 | 43.40715 | 37.52233
CA HVS 3b | DNF | HVS | Wax | Sasobit | Average | 81.7 | -18.95775 | 1095033.3 | 1433529.0 | 1.545806597 | 1839466.7 | 3647326.2 | 1.435244 | 0.2345484 | 0.2797306 | 17.35 | 42.88989 | 35.87798
CA HVS 3a | DNF | HVS | HMA | HMA | 1 | 70.9 | -21.44615 | 1096400 | 1903603.3 | 1.997634 | 2275700 | 3959531.0 | 1.455567 | 1.61 | 1.77 | 10.45 | 10.03 | 3.68
CA HVS 3a | DNF | HVS | HMA | HMA | 2 | 70 | -20.77778 | 1087700 | 1868283.9 | 1.979244111 | 1984900 | 3539898.2 | 1.515469 | 1.75944 | 1.929012 | 9.637804 | 9.346609 | 3.978534
CA HVS 3a | DNF | HVS | HMA | HMA | 3 | 69.9 |  | 1176100 | 1942544.4 | 1.983809875 | 1980600 | 3809600.7 | 1.584171 | 1.634698 | 1.884084 | 15.2558 | 10.70177 | 3.847678
CA HVS 3a | DNF | HVS | HMA | HMA | Average | 70.26667 | -21.11197 | 1120066.7 | 1904810.5 | 1.986896 | 2080400 | 3769676.6 | 1.518402 | 1.668046 | 1.861032 | 11.7812 | 10.02612 | 3.835404
CA HVS 3a | DNF | HVS | Water-based | Gencor | 1 | 69.8 | -21.48276 | 912520 | 4533403.4 | 5.319024585 | 1667800 | 5184328.8 | 1.93935 | 1.745565 | 1.911647 | 9.514508 | 9.258565 | 3.662405
CA HVS 3a | DNF | HVS | Water-based | Gencor | 2 | 70 | -20.40506 | 917630 | 5400781.0 | 6.26143617 | 1910400 | 5959415.3 | 1.957796823 | 1.734701 | 1.944808 | 12.11201 | 9.811056 | 3.550008
CA HVS 3a | DNF | HVS | Water-based | Gencor | 3 | 70.3 |  | 798720 | 5833561.1 | 7.702573389 | 1472200 | 4298348.8 | 1.92656 | 1.697753 | 1.833604 | 8.001763 | 8.16956 | 3.924197
CA HVS 3a | DNF | HVS | Water-based | Gencor | Average | 70.03333 | -20.94391 | 876290 | 5255915.1 | 6.427678048 | 1683466.7 | 5147364.3 | 1.941235 | 1.726006 | 1.896686 | 9.876092 | 9.079727 | 3.712203
CA HVS 3a | DNF | HVS | Chemical | Evotherm | 1 | 74 | -19.69231 | 1509100 | 2263891.4 | 1.724813512 | 2166000 | 3852360.3 | 1.415585853 | 0.9406653 | 0.9876827 | 4.998322 | 13.79725 | 8.449566
CA HVS 3a | DNF | HVS | Chemical | Evotherm | 2 | 74.8 | -19.26471 | 1690500 | 1886253.0 | 1.319117648 | 2280800 | 4638479.5 | 1.589845 | 0.8912005 | 0.957221 | 7.408047 | 13.12296 | 8.507917
CA HVS 3a | DNF | HVS | Chemical | Evotherm | 3 | 74.7 |  | 1341700 | 1485657.8 | 1.3173308 | 2482100 | 4346863.6 | 1.467598 | 0.8508 | 0.9197 | 8.09826 | 14.12009 | 8.939885
CA HVS 3a | DNF | HVS | Chemical | Evotherm | Average | 74.5 | -19.47851 | 1513766.7 | 1878600.7 | 1.453754 | 2309633.3 | 4279234.5 | 1.49101 | 0.8942219 | 0.9548679 | 6.834876 | 13.6801 | 8.632456
CA HVS 3a | DNF | HVS | Chemical | Cecabase | 1 | 73.3 | -21.70492 | 1051200 | 6575736.2 | 6.63886338 | 1722100 | 2713411.9 | 1.1592 | 1.089 | 1.169 | 7.346189 | 12.17822 | 7.222222
CA HVS 3a | DNF | HVS | Chemical | Cecabase | 2 | 72.2 | -21.35135 | 1427300 | 8928591.9 | 6.785685603 | 2207800 | 3526576.0 | 1.263654 | 1.253385 | 1.352994 | 7.947215 | 11.12322 | 6.677452
CA HVS 3a | DNF | HVS | Chemical | Cecabase | 3 | 73.1 |  | 1100200 | 6934182.4 | 5.977491692 | 2144900 | 3081070.5 | 1.242284 | 1.098654 | 1.188723 | 8.198109 | 12.58026 | 7.35052
CA HVS 3a | DNF | HVS | Chemical | Cecabase | Average | 72.86667 | -21.52813 | 1192900 | 7479503.5 | 6.467347 | 2024933.3 | 3107019.5 | 1.221713 | 1.147013 | 1.236906 | 7.830504 | 11.96057 | 7.083398
TX SH71 | DNF | In-service | HMA | HMA | 1 | 90 | -16.10345 | 1208700 | 6148327.0 | 5.452758456 | 1686900 | 2291771.9 | 4.131884 | 0.1548462 | 0.1729211 | 11.6728 | 57.40268 | 53.37598
TX SH71 | DNF | In-service | HMA | HMA | 2 | 91.8 | -17.09859 | 1312400 | 8858465.3 | 7.282473964 | 1491900 | 42904991.0 | 4.562885 | 0.1466402 | 0.1671977 | 14.01899 | 57.78771 | 53.28045
TX SH71 | DNF | In-service | HMA | HMA | 3 | 90.5 |  | 1353000 | 6879395.2 | 5.455475636 | 1649400 | 43467380.6 | 4.298371 | 0.1508216 | 0.1671977 | 10.85793 | 57.17034 | 53.28045
TX SH71 | DNF | In-service | HMA | HMA | Average | 90.76667 | -16.60102 | 1291366.7 | 7295395.8 | 6.063569352 | 1609400 | 29554714.5 | 4.331047 | 0.1507693 | 0.1691055 | 12.18324 | 57.45358 | 53.31229
TX SH71 | DNF | In-service | Chemical | Evotherm | 1 | 95.2 | -18.9 | 1666400 | 11192640.3 | 7.180313166 | 2081500 | 48974269.2 | 4.044014 | 0.08285344 | 0.08788984 | 6.07869 | 63.53609 | 61.59254
TX SH71 | DNF | In-service | Chemical | Evotherm | 2 | 93.8 | -19.85714 | 1515400 | 8370381.6 | 5.983699944 | 2041600 | 48214314.1 | 4.17631 | 0.08578985 | 0.09043469 | 5.414208 | 63.76329 | 61.4498
TX SH71 | DNF | In-service | Chemical | Evotherm | 3 | 90.5 |  | 1502200 | 10055537.9 | 7.171644172 | 2055900 | 42295795.6 | 3.385191 | 0.08309123 | 0.08608973 | 5.647836 | 65.39544 | 64.90304
TX SH71 | DNF | In-service | Chemical | Evotherm | Average | 93.16667 | -19.37857 | 1561333.3 | 9872853.3 | 6.778552 | 2059666.7 | 46494793.0 | 3.868505 | 0.08391151 | 0.08813809 | 5.713578 | 64.23161 | 62.64846