## Original Binder
Field Project | Specified PG Grade | High Temperature PG Grade (measured from DSR on unaged binders) | High Temperature PG Grade (measured from DSR on RTFO aged binders) | Intermediate Temperature PG Grade (measured from DSR on RTFO plus PAV aged binders) | Low Temperature PG Grade (measured from BBR on RTFO plus PAV aged binders) | Continuous PG Grade
Texas | 70-22 | 76.75 | 77.75 | 18.17 | -23.78 | 76.8-23.8 (18.2)
New Mexico | 76-28 | 81.96 | 82.36 | 12.03 | -30.8 | 82.0-30.8 (12.0)
New Mexico | 64-28 | 66.04 | 69.41 | 13.81 | -27.41 | 66.0-27.4 (13.8)
Connecticut | 76-22 | 77.97 | 76.92 | 23.12 | -24.61 | 76.9-24.6 (23.1)
Wyoming | 64-28 | 66.99 | 70.56 | 19.22 | -25.35 | 67.0-25.4 (19.2)
South Dakota | 58-34 | 59.81 | 62.32 | 11.08 | -34.89 | 59.8-34.9 (11.1)
Iowa | 58-28 | 62.38 | 64.13 | 18.02 | -29.16 | 62.4-29.2 (18.0)
Florida | 58-22 | 62.81 | 62.1 | 21.6 | -28.29 | 66.5-21.6 (21.6)
Indiana | 64-22 | 66.52 | 68.23 | 19.5 | -21.64 | 62.1-28.3 (19.5)
Texas II (Alon) | 64-22 | 65.7 | 64.4 | 22.5 | -24.4 | 64.4-24.4 (22.5)
Texas II (Valero) | 64-22 | 67.6 | 64.2 | 19.5 | -24 | 64.2-24.0 (19.5)

## Extracted and Recovered Binder
Field Project | Mixture Type | Specimen Type | High Temperature PG Grade (measured from DSR on extracted and recovered binders) | Low Temperature PG Grade (backcalculated from DSR FS on extracted and recovered plus PAV aged binders) | FIIR Carbonyl Area (measured from FTIR on extracted and recovered binders)
Indiana | HMA BMP | Plant Loose Mix | 71.6 | -18.9 | 1.1
|  | Construction Core | 77.8 | -16.5 | 1.01
|  | 9-Month Core | 76.7 | -16.3 | 1.01
|  | LMLC STOA | 71.5 | -21 | 0.93
|  | LMLC 2W@60C | 78.8 | -19.6 | 1.03
|  | LMLC 5D@85C | 80.7 | -16.4 | 1.15
| HMA DMP | Plant Loose Mix | 72.4 | -18.5 | 1.05
|  | Construction Core | 78.6 | -17.5 | 1.02
|  | 9-Month Core | 77.7 | -16.4 | 1.09
|  | LMLC STOA | 76.5 | -20.9 | 0.98
|  | LMLC 2W@60C | 76.6 | -17 | 1.03
|  | LMLC 5D@85C | 79.1 | -17.4 | 1.06
| WMA BMP | Plant Loose Mix | 73.4 | -20.7 | 0.93
|  | Construction Core | 74.1 | -16.5 | 1.05
|  | 9-Month Core | 75.7 | -17.1 | 1.09
|  | LMLC STOA | 73.9 | -20.9 | 0.87
|  | LMLC 2W@60C | 75.6 | -18.8 | 0.95
|  | LMLC 5D@85C | 77.4 | -15.7 | 0.98
| WMA DMP | Plant Loose Mix | 75.1 | -20 | 0.84
|  | Construction Core | 71 | -20.7 | 0.81
|  | 9-Month Core | 75.8 | -17.6 | 0.84
|  | LMLC STOA | 73.1 | -19.5 | 0.91
|  | LMLC 2W@60C | 79.1 | -17 | 1.01
|  | LMLC 5D@85C | 79.6 | -15 | 1.08
Florida | HMA GRN | Plant Loose Mix | 74.4 | -21.3 | 1.2
|  | Construction Core | 80 | -21.1 | 1.04
|  | 9-Month Core | 77.7 | -20.6 | 1.09
|  | 15-Month Core | 79.8 | -18.1 | 1.27
|  | LMLC STOA | 80.5 | -19.4 | 1.26
|  | LMLC 2W@60C | 83.1 | -17.4 | 1.35
|  | LMLC 5D@85C | 83.3 | -16.3 | 1.37
| HMA LMS | Plant Loose Mix | 73.5 | -20.3 | 1.05
|  | Construction Core | 73.5 | -22.3 | 0.96
|  | 9-Month Core | 74 | -20 | 1.05
|  | 15-Month Core | 79 | -18.5 | 1.2
|  | LMLC STOA | 75.2 | -23 | 1
|  | LMLC 2W@60C | 77.1 | -20.6 | 1.18
|  | LMLC 5D@85C | 78.7 | -19.3 | 1.17
Texas II | BMP Alon | Plant Loose Mix | 68.5 | -22.7 | 0.75
|  | Construction Core | 67.9 | -23 | 0.7
|  | LMLC STOA | 67.9 | -23.5 | 0.78
| BMP Valero | Plant Loose Mix | 65.9 | -24.3 | 0.69
| BMP Valero | Construction Core | 65.3 | -24.7 | 0.67
| BMP Valero | LMLC STOA | 65.7 | -23.8 | 0.71
| DMP Alon | Plant Loose Mix | 66.4 | -24 | 0.68
| DMP Alon | Construction Core | 66 | -25.3 | 0.65
| DMP Alon | LMLC STOA | 66.9 | -25.1 | 0.78
| DMP Valero | Plant Loose Mix | 67.5 | -23.5 | 0.7
| DMP Valero | Construction Core | 66.9 | -23.8 | 0.71
| DMP Valero | LMLC STOA | 65.7 | -23.6 | 0.71

## Connecticut Phase I
Mixture Type | Specimen Type | Specimen Number | Volumetrics | [8 empty] | MR (ksi) |  | HWTT Rut Depth at X Load Cycles (mm) |  |  |  | Load Cycles to 12.5mm Rut Depth
|  |  | SST (m2/kg) | Pb (%) | Gsb | Gmm | Gmb | Pba (%) | Pbe (%) | FTbe | AV (%) |  |  | 5000 | 10000 | 15000 | 20000
HMA | LMLC (STOA) | #1 | 6.491 | 5.14 | 2.825 | 2.652 | 2.472 | 1.066172 | 4.12863 | 6.577641 | 6.8 | 869.2216 | Average | 3.786 | 5.2505 | 6.283 | 7.024 | 20000
|  | #2 | 6.491 | 5.14 | 2.825 | 2.652 | 2.466 | 1.066172 | 4.12863 | 6.577641 | 7 | 803.6687 | STDEV | 1.404314 | 1.690692 | 1.995455 | 2.370222 | 0
|  | #3 | 6.491 | 5.14 | 2.825 | 2.652 | 2.469 | 1.066172 | 4.12863 | 6.577641 | 6.9 | 781.32
| PMPC | #1 | 6.491 | 5.14 | 2.825 | 2.676 | 2.491 | 1.422679 | 3.790447 | 6.038855 | 6.9 | 763.2821 | Average | 3.1015 | 3.788 | 4.175 | 4.442 | 20000
|  | #2 | 6.491 | 5.14 | 2.825 | 2.676 | 2.475 | 1.422679 | 3.790447 | 6.038855 | 7.5 | 637.0589 | STDEV | 0.4659834 | 0.642053 | 0.7212489 | 0.7764032 | 0
|  | #3 | 6.491 | 5.14 | 2.825 | 2.676 | 2.489 | 1.422679 | 3.790447 | 6.038855 | 7 | 792.8091
| Construction Core | #1 | 6.491 | 5.14 | 2.825 | 2.676 | 2.55 | 1.422679 | 3.790447 | 6.038855 | 4.7 | 731.5495 | Average | 7.4075 | 10.3465 | 11.5075 | 12.2545 | 14201
|  | #2 | 6.491 | 5.14 | 2.825 | 2.676 | 2.507 | 1.422679 | 3.790447 | 6.038855 | 6.3 | 636.5144 | STDEV | 3.469773 | 3.045509 | 1.403607 | 0.3471894 | 8201.024
|  | #3 | 6.491 | 5.14 | 2.825 | 2.676 | 2.521 | 1.422679 | 3.790447 | 6.038855 | 5.8 | 577.2056
WMA | LMLC (STOA) | #1 | 6.491 | 5.03 | 2.825 | 2.658 | 2.48 | 1.079738 | 4.004573 | 6.372607 | 6.7 | 680.9393 | Average | 2.3355 | 3.507 | 4.329 | 5.5735 | 20000
|  | #2 | 6.491 | 5.03 | 2.825 | 2.658 | 2.477 | 1.079738 | 4.004573 | 6.372607 | 6.8 | 676.2427 | STDEV | 0.3938585 | 0.3761808 | 0.1371787 | 0.3627458 | 0
|  | #3 | 6.491 | 5.03 | 2.825 | 2.658 | 2.472 | 1.079738 | 4.004573 | 6.372607 | 7 | 773.7321
| PMPC | #1 | 6.491 | 5.03 | 2.825 | 2.675 | 2.509 | 1.331496 | 3.765478 | 5.992128 | 6.2 | 750.8204 | Average | 2.3435 | 2.8535 | 3.081 | 3.348 | 20000
|  | #2 | 6.491 | 5.03 | 2.825 | 2.675 | 2.488 | 1.331496 | 3.765478 | 5.992128 | 7 | 638.0815 | STDEV | 0.2665793 | 0.2269813 | 0.1470782 | 0.2644579 | 0
|  | #3 | 6.491 | 5.03 | 2.825 | 2.675 | 2.482 | 1.331496 | 3.765478 | 5.992128 | 7.2 | 720.1407
| Construction Core | #1 | 6.491 | 5.03 | 2.825 | 2.675 | 2.512 | 1.331496 | 3.765478 | 5.992128 | 6.1 | 710.2371 | Average | 11.264 | 12.5 | 12.5 | 12.5 | 6671
|  | #2 | 6.491 | 5.03 | 2.825 | 2.675 | 2.523 | 1.331496 | 3.765478 | 5.992128 | 5.7 | 611.6208 | STDEV | 1.747968 | 0 | 0 | 0 | 3268.248
|  | #3 | 6.491 | 5.03 | 2.825 | 2.675 | 2.549 | 1.331496 | 3.765478 | 5.992128 | 4.7 | 635.9489

## Florida Phase I
Mixture Type | Specimen Type | Specimen Number | Volumetrics | [8 empty] | MR (ksi) |  | HWTT Rut Depth at X Load Cycles (mm) |  |  |  | Load Cycles to 12.5mm Rut Depth
|  |  | SST (m2/kg) | Pb (%) | Gsb | Gmm | Gmb | Pba (%) | Pbe (%) | FTbe | AV (%) |  |  | 5000 | 10000 | 15000 | 20000
HMA GRN | LMLC (STOA) | #1 | 6.85306 | 4.5 | 2.677 | 2.54 | 2.355 | 0.842077 | 3.695817 | 5.539767 | 7.3 | 841 | Average | 1.4915 | 1.76 | 1.965 | 2.19 | 20000
|  | #2 | 6.85306 | 4.5 | 2.677 | 2.54 | 2.362 | 0.842077 | 3.695817 | 5.539767 | 7 | 964 | STDEV | 0.02616295 | 0.09899495 | 0.03535534 | 0.08485281 | 0
|  | #3 | 6.85306 | 4.5 | 2.677 | 2.54 | 2.352 | 0.842077 | 3.695817 | 5.539767 | 7.4 | 833
|  | #4 | 6.85306 | 4.5 | 2.677 | 2.54 | 2.352 | 0.842077 | 3.695817 | 5.539767 | 7.4 | 850
| PMPC | #1 | 6.85306 | 4.5 | 2.677 | 2.537 | 2.347 | 0.7933282 | 3.742372 | 5.60955 | 7.5 | 807 | Average | 1.595 | 1.93 | 2.15 | 2.19 | 20000
|  | #2 | 6.85306 | 4.5 | 2.677 | 2.537 | 2.357 | 0.7933282 | 3.742372 | 5.60955 | 7.1 | 976 | STDEV | 0.3040559 | 0.3818377 | 0.3394113 | 0.4242641 | 0
|  | #3 | 6.85306 | 4.5 | 2.677 | 2.537 | 2.357 | 0.7933282 | 3.742372 | 5.60955 | 7.1 | 988
|  | #4 | 6.85306 | 4.5 | 2.677 | 2.537 | 2.362 | 0.7933282 | 3.742372 | 5.60955 | 6.9 | 927
| Construction Core | #1 | 6.85306 | 4.5 | 2.677 | 2.537 | 2.382 | 0.7933282 | 3.742372 | 5.60955 | 6.1 | 651 | Average | 3.33 | 4.5085 | 7.0485 | 10.8485 | 20000
|  | #2 | 6.85306 | 4.5 | 2.677 | 2.537 | 2.405 | 0.7933282 | 3.742372 | 5.60955 | 5.2 | 641 | STDEV | 0.4992174 | 0.9298454 | 1.125007 | 0.06151829 | 0
|  | #3 | 6.85306 | 4.5 | 2.677 | 2.537 | 2.324 | 0.7933282 | 3.742372 | 5.60955 | 8.4 | 549
|  | #4 | 6.85306 | 4.5 | 2.677 | 2.537 | 2.375 | 0.7933282 | 3.742372 | 5.60955 | 6.4 | 573
HMA LMS | LMLC (STOA) | #1 | 7.06185 | 6.56 | 2.466 | 2.341 | 2.177 | 1.856308 | 4.825466 | 7.173927 | 7 | 718 | Average | 2.11 | 2.605 | 3.665 | 6.55 | 20000
|  | #2 | 7.06185 | 6.56 | 2.466 | 2.341 | 2.17 | 1.856308 | 4.825466 | 7.173927 | 7.3 | 681 | STDEV | 0.09899495 | 0.2333452 | 0.8697413 | 3.620387 | 0
|  | #3 | 7.06185 | 6.56 | 2.466 | 2.341 | 2.179 | 1.856308 | 4.825466 | 7.173927 | 6.9 | 749
|  | #4 | 7.06185 | 6.56 | 2.466 | 2.341 | 2.179 | 1.856308 | 4.825466 | 7.173927 | 6.9 | 751
| PMPC | #1 | 7.06185 | 6.56 | 2.466 | 2.35 | 2.19 | 2.03139 | 4.66187 | 6.930711 | 6.8 | 696 | Average | 2.21 | 2.695 | 3.205 | 3.79 | 20000
|  | #2 | 7.06185 | 6.56 | 2.466 | 2.35 | 2.193 | 2.03139 | 4.66187 | 6.930711 | 6.7 | 660 | STDEV | 0.1414214 | 0.09192388 | 0.04949747 | 0.1697056 | 0
|  | #3 | 7.06185 | 6.56 | 2.466 | 2.35 | 2.181 | 2.03139 | 4.66187 | 6.930711 | 7.2 | 630
|  | #4 | 7.06185 | 6.56 | 2.466 | 2.35 | 2.183 | 2.03139 | 4.66187 | 6.930711 | 7.1 | 696
| Construction Core | #1 | 7.06185 | 6.56 | 2.466 | 2.35 | 2.143 | 2.03139 | 4.66187 | 6.930711 | 8.8 | 473 | Average | 7.018 | 11.5305 | 12.5 | 12.5 | 11300
|  | #2 | 7.06185 | 6.56 | 2.466 | 2.35 | 2.143 | 2.03139 | 4.66187 | 6.930711 | 8.8 | 445 | STDEV | 0.5642712 | 1.37108 | 0 | 0 | 2545.584
|  | #3 | 7.06185 | 6.56 | 2.466 | 2.35 | 2.146 | 2.03139 | 4.66187 | 6.930711 | 8.7 | 450
|  | #4 | 7.06185 | 6.56 | 2.466 | 2.54 | 2.372 | 0.9552917 | 3.75932 | 5.645004 | 6.6 | 511
WMA GRN | LMLC (STOA) | #1 | 6.85306 | 4.67 | 2.677 | 2.54 | 2.362 | 0.9552917 | 3.75932 | 5.645004 | 7 | 769 | Average | 1.525 | 2.15 | 2.585 | 3.365 | 20000
|  | #2 | 6.85306 | 4.67 | 2.677 | 2.54 | 2.372 | 0.9552917 | 3.75932 | 5.645004 | 6.6 | 815 | STDEV | 0.04949747 | 0.08485281 | 0.0212132 | 0.2616295 | 0
|  | #3 | 6.85306 | 4.67 | 2.677 | 2.54 | 2.367 | 0.9552917 | 3.75932 | 5.645004 | 6.8 | 796
|  | #4 | 6.85306 | 4.67 | 2.677 | 2.548 | 2.382 | 1.084958 | 3.63571 | 5.459389 | 6.5 | 779
| PMPC | #1 | 6.85306 | 4.67 | 2.677 | 2.548 | 2.367 | 1.084958 | 3.63571 | 5.459389 | 7.1 | 727 | Average | 1.61 | 2.015 | 2.365 | 2.72 | 20000
|  | #2 | 6.85306 | 4.67 | 2.677 | 2.548 | 2.382 | 1.084958 | 3.63571 | 5.459389 | 6.5 | 825 | STDEV | 0.02828427 | 0.1202082 | 0.2474874 | 0.5656854 | 0
|  | #3 | 6.85306 | 4.67 | 2.677 | 2.548 | 2.375 | 1.084958 | 3.63571 | 5.459389 | 6.8 | 750
|  | #4 | 6.85306 | 4.67 | 2.677 | 2.548 | 2.372 | 1.084958 | 3.63571 | 5.459389 | 6.9 | 799
| Construction Core | #1 | 6.85306 | 4.67 | 2.677 | 2.548 | 2.357 | 1.084958 | 3.63571 | 5.459389 | 7.5 | 616 | Average | 3.17 | 3.769 | 4.176 | 4.862 | 20000
|  | #2 | 6.85306 | 4.67 | 2.677 | 2.548 | 2.337 | 1.084958 | 3.63571 | 5.459389 | 8.3 | 559 | STDEV | N/A
|  | #3 | 6.85306 | 4.67 | 2.677 | 2.548 | 2.382 | 1.084958 | 3.63571 | 5.459389 | 6.5 | 642
|  | #4 | 6.85306 | 4.67 | 2.677 | 2.548 | 2.39 | 1.084958 | 3.63571 | 5.459389 | 6.2 | 682
WMA LMS | LMLC (STOA) | #1 | 7.06185 | 6.41 | 2.466 | 2.365 | 2.204 | 2.221232 | 4.331149 | 6.428715 | 6.8 | 689 | Average | 2.145 | 3.37 | 8.23 | 12.5 | 17450
|  | #2 | 7.06185 | 6.41 | 2.466 | 2.365 | 2.195 | 2.221232 | 4.331149 | 6.428715 | 7.2 | 651 | STDEV | 0.3323402 | 1.074802 | 5.0346 | 0 | 2687.006
|  | #3 | 7.06185 | 6.41 | 2.466 | 2.365 | 2.197 | 2.221232 | 4.331149 | 6.428715 | 7.1 | 649
|  | #4 | 7.06185 | 6.41 | 2.466 | 2.365 | 2.204 | 2.221232 | 4.331149 | 6.428715 | 6.8 | 646
| PMPC | #1 | 7.06185 | 6.41 | 2.466 | 2.363 | 2.2 | 2.182993 | 4.366937 | 6.481835 | 6.9 | 718 | Average | 1.875 | 2.485 | 3.195 | 4.175 | 20000
|  | #2 | 7.06185 | 6.41 | 2.466 | 2.363 | 2.193 | 2.182993 | 4.366937 | 6.481835 | 7.2 | 703 | STDEV | 0.2616295 | 0.1484924 | 0.106066 | 0.0212132 | 0
|  | #3 | 7.06185 | 6.41 | 2.466 | 2.363 | 2.198 | 2.182993 | 4.366937 | 6.481835 | 7 | 683
|  | #4 | 7.06185 | 6.41 | 2.466 | 2.363 | 2.202 | 2.182993 | 4.366937 | 6.481835 | 6.8 | 705
| Construction Core | #1 | 7.06185 | 6.41 | 2.466 | 2.363 | 2.153 | 2.182993 | 4.366937 | 6.481835 | 8.9 | 397 | Average | 10.7085 | 12.5 | 12.5 | 12.5 | 6100
|  | #2 | 7.06185 | 6.41 | 2.466 | 2.363 | 2.153 | 2.182993 | 4.366937 | 6.481835 | 8.9 | 463 | STDEV | 0.6102332 | 0 | 0 | 0 | 282.8427
|  | #3 | 7.06185 | 6.41 | 2.466 | 2.363 | 2.169 | 2.182993 | 4.366937 | 6.481835 | 8.2 | 533
|  | #4 | 7.06185 | 6.41 | 2.466 | 2.363 | 2.141 | 2.182993 | 4.366937 | 6.481835 | 9.4 | 400

## Florida Phase II
Mixture Type | Specimen Type | Specimen Number | AV (%) | MR (ksi) |  | HWTT Rut Depth at X Load Cycles (mm) |  |  |  | Load Cycles to 12.5mm Rut Depth
[6 empty] | 5000 | 10000 | 15000 | 20000
HMA GRN | LMLC (2W@60C) | #1 | 7 | 1170 | Average | 1.2065 | 1.4705 | 1.684 | 1.839 | 20000
|  | #2 | 7.5 | 924 | STDEV | 0.07566043 | 0.01767767 | 0.03959798 | 0.03535534 | 0
|  | #3 | 7.4 | 981
|  | #4 | 7.4 | 944
| LMLC (5D@85C) | #1 | 7 | 1258 | Average | 1.3615 | 1.623 | 1.8415 | 1.9455 | 20000
|  | #2 | 7.5 | 1141 | STDEV | 0.2015254 | 0.2842569 | 0.2906209 | 0.3231478 | 0
|  | #3 | 7.2 | 1061
|  | #4 | 7.1 | 1197
| 9-Month Core | #1 | 5 | 1019 | Average | 2.9815 | 5.146 | 7.531 | 3.378 | 19275
|  | #2 | 3.9 | 944 | STDEV | 1.479974 | 3.060358 | 3.918786 | 4.777213 | 1025.305
|  | #3 | 5.6 | 1002
|  | #4 | 4 | 1026
| 15-Month Core | #1 | 5.5 | 1045 | Average | 3.2865 | 4.2545 | 4.76 | 5.753 | 20000
|  | #2 | 4.9 | 1036 | STDEV | 0.04313351 | 0.06151829 | 0.7325626 | 1.01682 | 0
|  | #3 | 6 | 1038
|  | #4 | 5.6 | 986
HMA LMS | LMLC (2W@60C) | #1 | 7.2 | 790 | Average | 1.7605 | 2.2375 | 2.6035 | 3.1445 | 20000
|  | #2 | 7 | 832 | STDEV | 0.0106066 | 0.08273149 | 0.1039447 | 0.2015254 | 0
|  | #3 | 7.2 | 853
|  | #4 | 6.8 | 788
| LMLC (5D@85C) | #1 | 7.2 | 919 | Average | 1.7805 | 2.2045 | 2.4995 | 2.7435 | 20000
|  | #2 | 7.3 | 880 | STDEV | 0.1548564 | 0.2948635 | 0.3882016 | 0.5890199 | 0
|  | #3 | 6.9 | 970
|  | #4 | 6.8 | 929
| 9-Month Core | #1 | 7.3 | 778 | Average | 2.3395 | 5.4785 | 10.6745 | 12.5 | 16750
|  | #2 | 6.3 | 864 | STDEV | 0.7940809 | 2.144655 | 2.581647 | 0 | 2828.427
|  | #3 | 6.8 | 801
|  | #4 | 6.7 | 837
| 15-Month Core | #1 | 6.5 | 842 | Average | 3.307 | 4.1505 | 4.5465 | 5.0445 | 20000
|  | #2 | 7 | 877 | STDEV | 0.8768124 | 1.006213 | 1.09248 | 1.15612 | 0
|  | #3 | 6.5 | 878
|  | #4 | 6.7 | 904
WMA GRN | LMLC (2W@60C) | #1 | 6.7 | 1019 | Average | 1.7985 | 2.1135 | 2.332 | 2.4995 | 20000
|  | #2 | 7 | 963 | STDEV | 0.1506137 | 0.2085965 | 0.25173 | 0.2368808 | 0
|  | #3 | 6.9 | 974
|  | #4 | 6.8 | 950
| LMLC (5D@85C) | #1 | 7 | 1121 | Average | 1.608 | 1.953 | 2.2555 | 2.4205 | 20000
|  | #2 | 7.1 | 1025 | STDEV | 0.05374012 | 0.1329361 | 0.0940452 | 0.1760696 | 0
|  | #3 | 6.6 | 1075
|  | #4 | 6.6 | 1140
| 9-Month Core | #1 | 6.7 | 748 | Average | 3.203 | 4.143 | 6.698 | 9.1225 | 19075
|  | #2 | 7.7 | 812 | STDEV | 0.7071068 | 1.411385 | 2.955706 | 4.776506 | 1308.148
|  | #3 | 6.2 | 714
|  | #4 | 8.1 | 970
| 15-Month Core | #1 | 5.4 | 813 | Average | 3.477 | 4.346 | 4.943 | 6.5175 | 20000
|  | #2 | 5.5 | 1106 | STDEV | 1.441084 | 1.310976 | 1.975656 | 2.543463 | 0
|  | #3 | 6.1 | 801
|  | #4 | 4.8 | 855
WMA LMS | LMLC (2W@60C) | #1 | 6.8 | 873 | Average | 1.628 | 2.0195 | 2.342 | 2.85 | 20000
|  | #2 | 6.8 | 905 | STDEV | 0.2333452 | 0.2481945 | 0.1937473 | 0.1074802 | 0
|  | #3 | 7.1 | 884
|  | #4 | 7.4 | 895
| LMLC (5D@85C) | #1 | 6.8 | 992 | Average | 1.514 | 1.6865 | 1.834 | 2.098 | 20000
|  | #2 | 7 | 1000 | STDEV | 0.06505382 | 0.1364716 | 0.2008183 | 0.1074802 | 0
|  | #3 | 7 | 1026
|  | #4 | 7 | 1011
| 9-Month Core | #1 | 4.8 | 913 | Average | 2.6365 | 4.374 | 7.597 | 2.9615 | 17925
|  | #2 | 7 | 873 | STDEV | 1.09248 | 2.134048 | 4.910149 | 4.188193 | 2934.493
|  | #3 | 6.4 | 811
|  | #4 | 5.2 | 737
| 15-Month Core | #1 | 6.4 | 927 | Average | 2.596 | 3.609 | 4.3915 | 5.2555 | 20000
|  | #2 | 7.1 | 881 | STDEV | 0.3733524 | 0.9517657 | 1.512501 | 1.706249 | 0
|  | #3 | 6 | 788
|  | #4 | 7.1 | 805

## Indiana Phase I
Mixture Type | Specimen Type | Specimen Number | Volumetrics | [8 empty] | MR (ksi) |  | HWTT Rut Depth at X Load Cycles (mm) |  |  |  | Load Cycles to 12.5mm Rut Depth
|  |  | SST (m2/kg) | Pb (%) | Gsb | Gmm | Gmb | Pba (%) | Pbe (%) | FTbe | AV (%) |  |  | 5000 | 10000 | 15000 | 20000
BMP HMA | LMLC (STOA) | #1 | 6.131 | 6 | 2.609 | 2.458 | 2.291 | 1.43154 | 4.654353 | 7.922948 | 6.8 | 736 | Average | 5.915 | 12.5 | 12.5 | 12.5 | 8340
|  | #2 | 6.131 | 6 | 2.609 | 2.458 | 2.283 | 1.43154 | 4.654353 | 7.922948 | 7.1 | 695 | STDEV | 0.7566043 | 0 | 0 | 0 | 695.7931
|  | #3 | 6.131 | 6 | 2.609 | 2.458 | 2.283 | 1.43154 | 4.654353 | 7.922948 | 7.1 | 730
|  | #4 | 6.131 | 6 | 2.609 | 2.458 | 2.288 | 1.43154 | 4.654353 | 7.922948 | 6.9 | 740
| PMPC | #1 | 6.131 | 6 | 2.609 | 2.451 | 2.289 | 1.307932 | 4.770544 | 8.120737 | 6.6 | 823 | Average | 3.83 | 5.975 | 9.2 | 12.375 | 20000
|  | #2 | 6.131 | 6 | 2.609 | 2.451 | 2.292 | 1.307932 | 4.770544 | 8.120737 | 6.5 | 861 | STDEV | 0.07071068 | 0.8838835 | 2.432447 | 0.1767767 | 0
|  | #3 | 6.131 | 6 | 2.609 | 2.451 | 2.292 | 1.307932 | 4.770544 | 8.120737 | 6.5 | 915
|  | #4 | 6.131 | 6 | 2.609 | 2.451 | 2.282 | 1.307932 | 4.770544 | 8.120737 | 6.9 | 767
| Construction Core | #1 | 6.131 | 6 | 2.609 | 2.451 | 2.176 | 1.307932 | 4.770544 | 8.120737 | 11.2 | 429 | Average | 9.71 | 12.5 | 12.5 | 12.5 | 6815
|  | #2 | 6.131 | 6 | 2.609 | 2.451 | 2.223 | 1.307932 | 4.770544 | 8.120737 | 9.3 | 526 | STDEV | 1.343503 | 0 | 0 | 0 | 485.0753
|  | #3 | 6.131 | 6 | 2.609 | 2.451 | 2.186 | 1.307932 | 4.770544 | 8.120737 | 10.8 | 419
|  | #4 | 6.131 | 6 | 2.609 | 2.451 | 2.226 | 1.307932 | 4.770544 | 8.120737 | 9.2 | 442
DMP HMA | LMLC (STOA) | #1 | 6.131 | 6.39 | 2.609 | 2.443 | 2.27 | 1.427592 | 5.053631 | 8.638468 | 7.1 | 684 | Average | 7.395 | 12.5 | 12.5 | 12.5 | 7177
|  | #2 | 6.131 | 6.39 | 2.609 | 2.443 | 2.272 | 1.427592 | 5.053631 | 8.638468 | 7 | 619 | STDEV | 0.5868986 | 0 | 0 | 0 | 535.9869
|  | #3 | 6.131 | 6.39 | 2.609 | 2.443 | 2.27 | 1.427592 | 5.053631 | 8.638468 | 7.1 | 622
|  | #4 | 6.131 | 6.39 | 2.609 | 2.443 | 2.267 | 1.427592 | 5.053631 | 8.638468 | 7.2 | 623
| PMPC | #1 | 6.131 | 6.39 | 2.609 | 2.446 | 2.277 | 1.481223 | 5.003427 | 8.552651 | 6.9 | 828 | Average | 4.08 | 6.135 | 9.36 | 12.5 | 15518
|  | #2 | 6.131 | 6.39 | 2.609 | 2.446 | 2.275 | 1.481223 | 5.003427 | 8.552651 | 7 | 838 | STDEV | 0.3394113 | 0.7848885 | 2.687006 | 0 | 397
|  | #3 | 6.131 | 6.39 | 2.609 | 2.446 | 2.28 | 1.481223 | 5.003427 | 8.552651 | 6.8 | 725
|  | #4 | 6.131 | 6.39 | 2.609 | 2.446 | 2.28 | 1.481223 | 5.003427 | 8.552651 | 6.8 | 820
| Construction Core | #1 | 6.131 | 6.39 | 2.609 | 2.446 | 2.267 | 1.481223 | 5.003427 | 8.552651 | 7.3 | 537 | Average | 9.835 | 12.5 | 12.5 | 12.5 | 6329
|  | #2 | 6.131 | 6.39 | 2.609 | 2.446 | 2.206 | 1.481223 | 5.003427 | 8.552651 | 9.8 | 439 | STDEV | 0.8980256 | 0 | 0 | 0 | 436.992
|  | #3 | 6.131 | 6.39 | 2.609 | 2.446 | 2.258 | 1.481223 | 5.003427 | 8.552651 | 7.7 | 516
|  | #4 | 6.131 | 6.39 | 2.609 | 2.446 | 2.211 | 1.481223 | 5.003427 | 8.552651 | 9.6 | 583
BMP WMA | LMLC (STOA) | #1 | 6.131 | 6.05 | 2.609 | 2.456 | 2.274 | 1.42986 | 4.706647 | 8.016231 | 7.4 | 616 | Average | 10.145 | 12.5 | 12.5 | 12.5 | 5260
|  | #2 | 6.131 | 6.05 | 2.609 | 2.456 | 2.284 | 1.42986 | 4.706647 | 8.016231 | 7 | 652 | STDEV | 1.774838 | 0 | 0 | 0 | 473
|  | #3 | 6.131 | 6.05 | 2.609 | 2.456 | 2.287 | 1.42986 | 4.706647 | 8.016231 | 6.9 | 671
|  | #4 | 6.131 | 6.05 | 2.609 | 2.448 | 2.277 | 1.28823 | 4.839708 | 8.242857 | 7 | 597
| PMPC | #1 | 6.131 | 6.05 | 2.609 | 2.448 | 2.277 | 1.28823 | 4.839708 | 8.242857 | 7 | 622 | Average | 5.63 | 10.77 | 12.5 | 12.5 | 10947
|  | #2 | 6.131 | 6.05 | 2.609 | 2.448 | 2.282 | 1.28823 | 4.839708 | 8.242857 | 6.8 | 646 | STDEV | 0.4525483 | 2.135462 | 0 | 0 | 1175.211
|  | #3 | 6.131 | 6.05 | 2.609 | 2.448 | 2.286 | 1.28823 | 4.839708 | 8.242857 | 6.6 | 629
|  | #4 | 6.131 | 6.05 | 2.609 | 2.448 | 2.289 | 1.28823 | 4.839708 | 8.242857 | 6.5 | 663
| Construction Core | #1 | 6.131 | 6.05 | 2.609 | 2.448 | 2.245 | 1.28823 | 4.839708 | 8.242857 | 8.3 | 504 | Average | 9.52 | 12.5 | 12.5 | 12.5 | 6331
|  | #2 | 6.131 | 6.05 | 2.609 | 2.448 | 2.245 | 1.28823 | 4.839708 | 8.242857 | 8.3 | 508 | STDEV | 1.117229 | 0 | 0 | 0 | 649.124
|  | #3 | 6.131 | 6.05 | 2.609 | 2.448 | 2.208 | 1.28823 | 4.839708 | 8.242857 | 9.8 | 467
|  | #4 | 6.131 | 6.05 | 2.609 | 2.448 | 2.294 | 1.28823 | 4.839708 | 8.242857 | 6.3 | 610
DMP WMA | LMLC (STOA) | #1 | 6.131 | 6.07 | 2.609 | 2.44 | 2.267 | 1.159047 | 4.981307 | 8.485831 | 7.1 | 644 | Average | 10.32 | 12.5 | 12.5 | 12.5 | 4972
|  | #2 | 6.131 | 6.07 | 2.609 | 2.44 | 2.277 | 1.159047 | 4.981307 | 8.485831 | 6.7 | 643 | STDEV | 3.082986 | 0 | 0 | 0 | 356
|  | #3 | 6.131 | 6.07 | 2.609 | 2.44 | 2.272 | 1.159047 | 4.981307 | 8.485831 | 6.9 | 644
|  | #4 | 6.131 | 6.07 | 2.609 | 2.44 | 2.269 | 1.159047 | 4.981307 | 8.485831 | 7 | 594
| PMPC | #1 | 6.131 | 6.07 | 2.609 | 2.455 | 2.288 | 1.425638 | 4.730898 | 8.05925 | 6.8 | 714 | Average | 5.59 | 10.1 | 12.5 | 12.5 | 11368
|  | #2 | 6.131 | 6.07 | 2.609 | 2.455 | 2.293 | 1.425638 | 4.730898 | 8.05925 | 6.6 | 678 | STDEV | 0.622254 | 3.394113 | 0 | 0 | 1897
|  | #3 | 6.131 | 6.07 | 2.609 | 2.455 | 2.288 | 1.425638 | 4.730898 | 8.05925 | 6.8 | 720
|  | #4 | 6.131 | 6.07 | 2.609 | 2.455 | 2.293 | 1.425638 | 4.730898 | 8.05925 | 6.6 | 715
| Construction Core | #1 | 6.131 | 6.07 | 2.609 | 2.455 | 2.241 | 1.425638 | 4.730898 | 8.05925 | 8.7 | 500 | Average | 12.34 | 12.5 | 12.5 | 12.5 | 4850
|  | #2 | 6.131 | 6.07 | 2.609 | 2.455 | 2.224 | 1.425638 | 4.730898 | 8.05925 | 9.4 | 485 | STDEV | 0.2262742 | 0 | 0 | 0 | 410.1219
|  | #3 | 6.131 | 6.07 | 2.609 | 2.455 | 2.207 | 1.425638 | 4.730898 | 8.05925 | 10.1 | 410
|  | #4 | 6.131 | 6.07 | 2.609 | 2.455 | 2.214 | 1.425638 | 4.730898 | 8.05925 | 9.8 | 416

## Indiana Phase II
Mixture Type | Specimen Type | Specimen Number | AV (%) | MR (ksi) |  | HWTT Rut Depth at X Load Cycles (mm) |  |  |  | Load Cycles to 12.5mm Rut Depth
[6 empty] | 5000 | 10000 | 15000 | 20000
BMP HMA | LMLC (2W@60C) | #1 | 7 | 910 | Average | 4.825 | 9.88 | 12.5 | 12.5 | 11295
|  | #2 | 7.1 | 924 | STDEV | 0.7990307 | 3.70524 | 0 | 0 | 2515.886
|  | #3 | 7.3 | 806
|  | #4 | 7.1 | 927
| LMLC (5D@85C) | #1 | 6.9 | 1092 | Average | 3.34 | 5.315 | 9.585 | 12.5 | 17028
|  | #2 | 7 | 1013 | STDEV | 0.4101219 | 0.1484924 | 2.538513 | 0 | 1858.277
|  | #3 | 7.1 | 1015
|  | #4 | 6.8 | 1043
| 9-Month Core | #1 | 7.2 | 801 | Average | 6.07 | 12.5 | 12.5 | 12.5 | 8488
|  | #2 | 5.5 | 866 | STDEV | 1.032376 | 0 | 0 | 0 | 643
|  | #3 | 8.2 | 660
|  | #4 | 9.4 | 750
DMP HMA | LMLC (2W@60C) | #1 | 7 | 795 | Average | 4.96 | 10.605 | 12.5 | 12.5 | 10813
|  | #2 | 6.9 | 811 | STDEV | 0.8202439 | 2.18496 | 0 | 0 | 999.849
|  | #3 | 6.8 | 858
|  | #4 | 6.9 | 817
| LMLC (5D@85C) | #1 | 7.2 | 933 | Average | 2.02 | 4.02 | 6.475 | 12.5 | 19659
|  | #2 | 7.1 | 984 | STDEV | 0.1979899 | 0.08485281 | 0.1767767 | 0 | 86.26703
|  | #3 | 6.9 | 947
|  | #4 | 7 | 1009
| 9-Month Core | #1 | 5.9 | 651 | Average | 7.525 | 12.5 | 12.5 | 12.5 | 7268
|  | #2 | 8.5 | 645 | STDEV | 0.4596194 | 0 | 0 | 0 | 596
|  | #3 | 6.4 | 826
|  | #4 | 6.6 | 745
BMP WMA | LMLC (2W@60C) | #1 | 6.7 | 843 | Average | 4.815 | 10.905 | 12.5 | 12.5 | 10038
|  | #2 | 6.6 | 919 | STDEV | 0.2899138 | 2.255671 | 0 | 0 | 1897.875
|  | #3 | 7.2 | 817
|  | #4 | 7 | 879
| LMLC (5D@85C) | #1 | 6.8 | 1019 | Average | 4.035 | 7.06 | 12.5 | 12.5 | 13700
|  | #2 | 7 | 982 | STDEV | 0.205061 | 0.4525483 | 0 | 0 | 96.16652
|  | #3 | 7 | 924
|  | #4 | 6.8 | 1075
| 9-Month Core | #1 | 7.5 | 667 | Average | 5.41 | 12.5 | 12.5 | 12.5 | 9412
|  | #2 | 6.4 | 796 | STDEV | 0.3252691 | 0 | 0 | 0 | 478
|  | #3 | 8.9 | 706
|  | #4 | 7.5 | 572
DMP WMA | LMLC (2W@60C) | #1 | 6.9 | 809 | Average | 5.395 | 11.475 | 12.5 | 12.5 | 10203
|  | #2 | 6.6 | 842 | STDEV | 0.3889087 | 1.449569 | 0 | 0 | 1093.187
|  | #3 | 6.8 | 895
|  | #4 | 6.9 | 826
| LMLC (5D@85C) | #1 | 6.7 | 981 | Average | 3.755 | 5.715 | 9.485 | 12.5 | 17032
|  | #2 | 6.9 | 1013 | STDEV | 0.417193 | 0.7424621 | 2.227386 | 0 | 1917.674
|  | #3 | 7 | 1100
|  | #4 | 6.7 | 1039
| 9-Month Core | #1 | 7.4 | 689 | Average | 4.515 | 10.155 | 12.5 | 12.5 | 10356
|  | #2 | 8.2 | 682 | STDEV | 0.5868986 | 3.316331 | 0 | 0 | 2460.732
|  | #3 | 8.5 | 705
|  | #4 | 5.9 | 796

## Iowa Phase I
Mixture Type | Specimen Type | Specimen Number | Volumetrics | [8 empty] | MR (ksi) |  | HWTT Rut Depth at X Load Cycles (mm) |  |  |  | Load Cycles to 12.5mm Rut Depth
|  |  | SST (m2/kg) | Pb (%) | Gsb | Gmm | Gmb | Pba (%) | Pbe (%) | FTbe | AV (%) |  |  | 5000 | 10000 | 15000 | 20000
HMA Low Absorption Control Temperature | LMLC (STOA) | #1 | 4.915 | 5 | 2.638 | 2.479 | 2.308 | 0.5766414 | 4.452191 | 9.353601 | 6.9 | 441 | Average | 6.327 | 12.5 | 12.5 | 12.5 | 7250
|  | #2 | 4.915 | 5 | 2.638 | 2.479 | 2.308 | 0.5766414 | 4.452191 | 9.353601 | 6.9 | 400 | STDEV | 0.9164104 | 0 | 0 | 0 | 989.9495
|  | #3 | 4.915 | 5 | 2.638 | 2.479 | 2.308 | 0.5766414 | 4.452191 | 9.353601 | 6.9 | 471
| PMPC | #1 | 4.915 | 5 | 2.638 | 2.476 | 2.337 | 0.5237012 | 4.502484 | 9.459262 | 5.6 | 272 | Average | 12.5 | 12.5 | 12.5 | 12.5 | 3275
|  | #2 | 4.915 | 5 | 2.638 | 2.476 | 2.335 | 0.5237012 | 4.502484 | 9.459262 | 5.7 | 303 | STDEV | 0 | 0 | 0 | 0 | 601.0408
|  | #3 | 4.915 | 5 | 2.638 | 2.476 | 2.335 | 0.5237012 | 4.502484 | 9.459262 | 5.7 | 304
| Construction Core | #1 | 4.915 | 5 | 2.638 | 2.476 | 2.273 | 0.5237012 | 4.502484 | 9.459262 | 8.2 | 132 | Average | 12.5 | 12.5 | 12.5 | 12.5 | 1860
|  | #2 | 4.915 | 5 | 2.638 | 2.476 | 2.268 | 0.5237012 | 4.502484 | 9.459262 | 8.4 | 215 | STDEV | 0 | 0 | 0 | 0 | 820.2439
|  | #3 | 4.915 | 5 | 2.638 | 2.476 | 2.238 | 0.5237012 | 4.502484 | 9.459262 | 9.6 | 197
HMA Low Absorption High Temperature | LMLC (STOA) | #1 | 4.915 | 5 | 2.638 | 2.482 | 2.311 | 0.6294537 | 4.402019 | 9.248196 | 6.9 | 489 | Average | 5.298 | 12.5 | 12.5 | 12.5 | 8250
|  | #2 | 4.915 | 5 | 2.638 | 2.482 | 2.303 | 0.6294537 | 4.402019 | 9.248196 | 7.2 | 335 | STDEV | 0.68 | 0 | 0 | 0 | 789
|  | #3 | 4.915 | 5 | 2.638 | 2.482 | 2.303 | 0.6294537 | 4.402019 | 9.248196 | 7.2 | 456
| PMPC | #1 | 4.915 | 5 | 2.638 | 2.481 | 2.342 | 0.6118638 | 4.418729 | 9.283302 | 5.6 | 453 | Average | 4.5465 | 12.5 | 12.5 | 12.5 | 8475
|  | #2 | 4.915 | 5 | 2.638 | 2.481 | 2.34 | 0.6118638 | 4.418729 | 9.283302 | 5.7 | 587 | STDEV | 0.2510229 | 0 | 0 | 0 | 883.8835
|  | #3 | 4.915 | 5 | 2.638 | 2.481 | 2.332 | 0.6118638 | 4.418729 | 9.283302 | 6 | 543
| Construction Core | #1 | 4.915 | 5 | 2.638 | 2.481 | 2.3 | 0.6118638 | 4.418729 | 9.283302 | 7.3 | 222 | Average | 12.5 | 12.5 | 12.5 | 12.5 | 2060
|  | #2 | 4.915 | 5 | 2.638 | 2.481 | 2.233 | 0.6118638 | 4.418729 | 9.283302 | 10 | 169 | STDEV | 0 | 0 | 0 | 0 | 1159.655
|  | #3 | 4.915 | 5 | 2.638 | 2.481 | 2.216 | 0.6118638 | 4.418729 | 9.283302 | 10.7 | 229
HMA High Absorption Control Temperature | LMLC (STOA) | #1 | 4.991 | 7 | 2.544 | 2.373 | 2.219 | 1.348294 | 5.746087 | 12.14454 | 6.5 | 244 | Average | 12.5 | 12.5 | 12.5 | 12.5 | 3200
|  | #2 | 4.991 | 7 | 2.544 | 2.373 | 2.214 | 1.348294 | 5.746087 | 12.14454 | 6.7 | 273 | STDEV | 0 | 0 | 0 | 0 | 386
|  | #3 | 4.991 | 7 | 2.544 | 2.373 | 2.195 | 1.348294 | 5.746087 | 12.14454 | 7.5
| PMPC | #1 | 4.991 | 7 | 2.544 | 2.439 | 2.251 | 2.610025 | 4.572677 | 9.664501 | 7.7 | 319 | Average | 3.6525 | 7.2135 | 12.5 | 12.5 | 12775
|  | #2 | 4.991 | 7 | 2.544 | 2.439 | 2.249 | 2.610025 | 4.572677 | 9.664501 | 7.8 | 300 | STDEV | 0.8902474 | 4.554475 | 0 | 0 | 2722.361
|  | #3 | 4.991 | 7 | 2.544 | 2.439 | 2.246 | 2.610025 | 4.572677 | 9.664501 | 7.9 | 376
| Construction Core | #1 | 4.991 | 7 | 2.544 | 2.439 | 2.268 | 2.610025 | 4.572677 | 9.664501 | 7 | 207 | Average | 12.5 | 12.5 | 12.5 | 12.5 | 3240
|  | #2 | 4.991 | 7 | 2.544 | 2.439 | 2.263 | 2.610025 | 4.572677 | 9.664501 | 7.2 | 185 | STDEV | 0 | 0 | 0 | 0 | 282.8427
|  | #3 | 4.991 | 7 | 2.544 | 2.439 | 2.254 | 2.610025 | 4.572677 | 9.664501 | 7.6 | 168
HMA High Absorption High Temperature | LMLC (STOA) | #1 | 4.991 | 7 | 2.544 | 2.373 | 2.212 | 1.348294 | 5.746087 | 12.14454 | 6.8 | 272 | Average | 8.7875 | 11.66 | 12.5 | 12.5 | 7650
|  | #2 | 4.991 | 7 | 2.544 | 2.373 | 2.205 | 1.348294 | 5.746087 | 12.14454 | 7.1 | 240 | STDEV | 5.250268 | 1.187939 | 0 | 0 | 3747.666
|  | #3 | 4.991 | 7 | 2.544 | 2.373 | 2.202 | 1.348294 | 5.746087 | 12.14454 | 7.2 | 272
| PMPC | #1 | 4.991 | 7 | 2.544 | 2.425 | 2.246 | 2.348124 | 4.816244 | 10.17929 | 7.4 | 271 | Average | 12.5 | 12.5 | 12.5 | 12.5 | 2975
|  | #2 | 4.991 | 7 | 2.544 | 2.425 | 2.246 | 2.348124 | 4.816244 | 10.17929 | 7.4 | 245 | STDEV | 0 | 0 | 0 | 0 | 459.6194
|  | #3 | 4.991 | 7 | 2.544 | 2.425 | 2.243 | 2.348124 | 4.816244 | 10.17929 | 7.5 | 253
| Construction Core | #1 | 4.991 | 7 | 2.544 | 2.425 | 2.243 | 2.348124 | 4.816244 | 10.17929 | 7.5 | 181 | Average | 12.5 | 12.5 | 12.5 | 12.5 | 1520
|  | #2 | 4.991 | 7 | 2.544 | 2.425 | 2.221 | 2.348124 | 4.816244 | 10.17929 | 8.4 | 177 | STDEV | 0 | 0 | 0 | 0 | 395.9798
|  | #3 | 4.991 | 7 | 2.544 | 2.425 | 2.192 | 2.348124 | 4.816244 | 10.17929 | 9.6 | 179
WMA Low Absorption Control Temperature | LMLC (STOA) | #1 | 4.915 | 5 | 2.638 | 2.489 | 2.325 | 0.7521872 | 4.285422 | 9.003237 | 6.6 | 538 | Average | 9.6485 | 12.5 | 12.5 | 12.5 | 5650
|  | #2 | 4.915 | 5 | 2.638 | 2.489 | 2.312 | 0.7521872 | 4.285422 | 9.003237 | 7.1 | 496 | STDEV | 4.03263 | 0 | 0 | 0 | 1060.66
|  | #3 | 4.915 | 5 | 2.638 | 2.489 | 2.307 | 0.7521872 | 4.285422 | 9.003237 | 7.3 | 540
| PMPC | #1 | 4.915 | 5 | 2.638 | 2.474 | 2.311 | 0.4883363 | 4.53608 | 9.529845 | 6.6 | 230 | Average | 12.5 | 12.5 | 12.5 | 12.5 | 2450
|  | #2 | 4.915 | 5 | 2.638 | 2.474 | 2.303 | 0.4883363 | 4.53608 | 9.529845 | 6.9 | 232 | STDEV | 0 | 0 | 0 | 0 | 494.9747
|  | #3 | 4.915 | 5 | 2.638 | 2.474 | 2.303 | 0.4883363 | 4.53608 | 9.529845 | 6.9 | 287
| Construction Core | #1 | 4.915 | 5 | 2.638 | 2.474 | 2.281 | 0.4883363 | 4.53608 | 9.529845 | 7.8 | 165 | Average | 12.5 | 12.5 | 12.5 | 12.5 | 1240
|  | #2 | 4.915 | 5 | 2.638 | 2.474 | 2.244 | 0.4883363 | 4.53608 | 9.529845 | 9.3 | 168 | STDEV | 0 | 0 | 0 | 0 | 113.1371
|  | #3 | 4.915 | 5 | 2.638 | 2.474 | 2.207 | 0.4883363 | 4.53608 | 9.529845 | 10.8 | 150
WMA Low Absorption High Temperature | LMLC (STOA) | #1 | 4.915 | 5 | 2.638 | 2.488 | 2.321 | 0.7346961 | 4.302039 | 9.038147 | 6.7 | 463 | Average | 8.618 | 12.5 | 12.5 | 12.5 | 6000
|  | #2 | 4.915 | 5 | 2.638 | 2.488 | 2.306 | 0.7346961 | 4.302039 | 9.038147 | 7.3 | 473 | STDEV | 4.80974 | 0 | 0 | 0 | 1202.082
|  | #3 | 4.915 | 5 | 2.638 | 2.488 | 2.306 | 0.7346961 | 4.302039 | 9.038147 | 7.3 | 497
| PMPC | #1 | 4.915 | 5 | 2.638 | 2.477 | 2.338 | 0.5413622 | 4.485706 | 9.424013 | 5.6 | 164 | Average | 12.5 | 12.5 | 12.5 | 12.5 | 2625
|  | #2 | 4.915 | 5 | 2.638 | 2.477 | 2.338 | 0.5413622 | 4.485706 | 9.424013 | 5.6 | 166 | STDEV | 0 | 0 | 0 | 0 | 1096.016
|  | #3 | 4.915 | 5 | 2.638 | 2.477 | 2.333 | 0.5413622 | 4.485706 | 9.424013 | 5.8 | 223
| Construction Core | #1 | 4.915 | 5 | 2.638 | 2.477 | 2.304 | 0.5413622 | 4.485706 | 9.424013 | 7 | 155 | Average | 12.5 | 12.5 | 12.5 | 12.5 | 1240
|  | #2 | 4.915 | 5 | 2.638 | 2.477 | 2.281 | 0.5413622 | 4.485706 | 9.424013 | 7.9 | 162 | STDEV | 0 | 0 | 0 | 0 | 56.56854
|  | #3 | 4.915 | 5 | 2.638 | 2.477 | 2.257 | 0.5413622 | 4.485706 | 9.424013 | 8.9 | 167
WMA High Absorption Control Temperature | LMLC (STOA) | #1 | 4.991 | 7 | 2.544 | 2.373 | 2.212 | 1.348294 | 5.746087 | 12.14454 | 6.8 | 215 | Average | 12.5 | 12.5 | 12.5 | 12.5 | 3050
|  | #2 | 4.991 | 7 | 2.544 | 2.373 | 2.209 | 1.348294 | 5.746087 | 12.14454 | 6.9 | 231 | STDEV | 0 | 0 | 0 | 0 | 568
|  | #3 | 4.991 | 7 | 2.544 | 2.373 | 2.209 | 1.348294 | 5.746087 | 12.14454 | 6.9 | 243
| PMPC | #1 | 4.991 | 7 | 2.544 | 2.437 | 2.247 | 2.572795 | 4.607301 | 9.73768 | 7.8 | 287 | Average | 6.241 | 12.5 | 12.5 | 12.5 | 7622
|  | #2 | 4.991 | 7 | 2.544 | 2.437 | 2.247 | 2.572795 | 4.607301 | 9.73768 | 7.8 | 260 | STDEV | 1.490581 | 0 | 0 | 0 | 950.3515
|  | #3 | 4.991 | 7 | 2.544 | 2.437 | 2.244 | 2.572795 | 4.607301 | 9.73768 | 7.9 | 249
| Construction Core | #1 | 4.991 | 7 | 2.544 | 2.437 | 2.232 | 2.572795 | 4.607301 | 9.73768 | 8.4 | 144 | Average | 12.5 | 12.5 | 12.5 | 12.5 | 1820
|  | #2 | 4.991 | 7 | 2.544 | 2.437 | 2.225 | 2.572795 | 4.607301 | 9.73768 | 8.7 | 193 | STDEV | 0 | 0 | 0 | 0 | 28.28427
|  | #3 | 4.991 | 7 | 2.544 | 2.437 | 2.201 | 2.572795 | 4.607301 | 9.73768 | 9.7 | 150
WMA High Absorption High Temperature | LMLC (STOA) | #1 | 4.991 | 7 | 2.544 | 2.365 | 2.211 | 1.190572 | 5.892768 | 12.45456 | 6.5 | 175 | Average | 11.836 | 12.5 | 12.5 | 12.5 | 5450
|  | #2 | 4.991 | 7 | 2.544 | 2.365 | 2.209 | 1.190572 | 5.892768 | 12.45456 | 6.6 | 270 | STDEV | 1.746796 | 0 | 0 | 0 | 854
|  | #3 | 4.991 | 7 | 2.544 | 2.365 | 2.199 | 1.190572 | 5.892768 | 12.45456 | 7 | 241
| PMPC | #1 | 4.991 | 7 | 2.544 | 2.435 | 2.248 | 2.535504 | 4.641982 | 9.810979 | 7.7 | 235 | Average | 5.431 | 12.5 | 12.5 | 12.5 | 8050
|  | #2 | 4.991 | 7 | 2.544 | 2.435 | 2.245 | 2.535504 | 4.641982 | 9.810979 | 7.8 | 232 | STDEV | 1.28 | 0 | 0 | 0 | 685
|  | #3 | 4.991 | 7 | 2.544 | 2.435 | 2.243 | 2.535504 | 4.641982 | 9.810979 | 7.9 | 278
| Construction Core | #1 | 4.991 | 7 | 2.544 | 2.435 | 2.257 | 2.535504 | 4.641982 | 9.810979 | 7.3 | 203 | Average | 12.5 | 12.5 | 12.5 | 12.5 | 2098
|  | #2 | 4.991 | 7 | 2.544 | 2.435 | 2.23 | 2.535504 | 4.641982 | 9.810979 | 8.4 | 162 | STDEV | 0 | 0 | 0 | 0 | 817.4154
|  | #3 | 4.991 | 7 | 2.544 | 2.435 | 2.23 | 2.535504 | 4.641982 | 9.810979 | 8.4 | 126

## Iowa Phase II
Mixture Type | Specimen Type | Specimen Number | AV (%) | MR (ksi) |  | HWTT Rut Depth at X Load Cycles (mm) |  |  |  | Load Cycles to 12.5mm Rut Depth
[6 empty] | 5000 | 10000 | 15000 | 20000
HMA Low Absorption Control Temperature | LMLC (2W@60C) | #1 | 6.9 | 495 | Average | 4.201 | 12.5 | 12.5 | 12.5 | 8350
|  | #2 | 7 | 474 | STDEV | 0.2588011 | 0 | 0 | 0 | 989.9495
|  | #3 | 7 | 503
| LMLC (5D@85C) | #1 | 7.1 | 591 | Average | 2.6795 | 4.26 | 9.4005 | 12.5 | 16500
|  | #2 | 7.1 | 534 | STDEV | 0.1689985 | 0.1400071 | 2.165868 | 0 | 919.2388
|  | #3 | 7.2 | 544
HMA Low Absorption High Temperature | LMLC (2W@60C) | #1 | 7.3 |  | Average | N/A
|  | #2 | 7.4 |  | STDEV
|  | #3 | 7.3
| LMLC (5D@85C) | #1 | 7.4 | 678 | Average | 2.479 | 3.348 | 4.374 | 9.987 | 20000
|  | #2 | 7.5 | 659 | STDEV | 0.23 | 0.35 | 0.2 | 0.47 | 0
|  | #3 | 7.5
HMA High Absorption Control Temperature | LMLC (2W@60C) | #1 | 6.3 | 351 | Average | 4.526 | 12.5 | 12.5 | 12.5 | 9475
|  | #2 | 6.4 | 349 | STDEV | 1.53725 | 0 | 0 | 0 | 530.3301
|  | #3 | 6.3 | 385
| LMLC (5D@85C) | #1 | 6.5 | 492 | Average | 3.287 | 5.174 | 12.257 | 12.5 | 14925
|  | #2 | 6.6 | 497 | STDEV | 0.2588011 | 0.2262742 | 0.3436539 | 0 | 530.3301
|  | #3 | 7 | 418
HMA High Absorption High Temperature | LMLC (2W@60C) | #1 | 7.4 | 320 | Average | 6.096 | 12.5 | 12.5 | 12.5 | 8450
|  | #2 | 7.4 | 275 | STDEV | 1.105915 | 0 | 0 | 0 | 494.9747
|  | #3 | 7.6 | 270
| LMLC (5D@85C) | #1 | 7.5 |  | Average | 3.965 | 5.809 | 9.679 | 12.5 | 15525
|  | #2 | 7.5 | 448 | STDEV | 0.7509474 | 1.749382 | 3.989496 | 0 | 2439.518
|  | #3 | 7.5 | 453
WMA Low Absorption Control Temperature | LMLC (2W@60C) | #1 | 7.5 | 597 | Average | 3.002 | 10.907 | 12.5 | 12.5 | 10500
|  | #2 | 7.2 | 705 | STDEV | 0.87 | 2.13 | 0 | 0 | 1568
|  | #3 | 6.8 | 513
| LMLC (5D@85C) | #1 | 7.1 | 681 | Average | 2.291 | 3.073 | 4.796 | 10.48 | 20000
|  | #2 | 6.6 | 713 | STDEV | 0.38 | 0.68 | 0.83 | 1.23 | 0
|  | #3 | 6.6 | 585
WMA Low Absorption High Temperature | LMLC (2W@60C) | #1 | 6.8 | 690 | Average | 2.657 | 4.938 | 12.5 | 12.5 | 13450
|  | #2 | 6.9 | 733 | STDEV | N/A
|  | #3 | 6.9
| LMLC (5D@85C) | #1 | 7.2 | 716 | Average | 2.469 | 3.002 | 4.633 | 7.6 | 20000
|  | #2 | 7.3 | 689 | STDEV | 0.2594499 | 0.3490703 | 0.8848805 | 0.425 | 0
|  | #3 | 7.3
WMA High Absorption Control Temperature | LMLC (2W@60C) | #1 | 6.5 | 329 | Average | N/A
|  | #2 | 6.7 | 331 | STDEV
|  | #3 | 6.7 | 331
| LMLC (5D@85C) | #1 | 6.9 | 446 | Average | 3.581 | 4.933 | 10.394 | 12.5 | 15600
|  | #2 | 7 | 466 | STDEV | 0.57 | 0.68 | 1.23 | 0 | 1687
|  | #3 | 7.2 | 444
WMA High Absorption High Temperature | LMLC (2W@60C) | #1 | 6.7 | 409 | Average | 6.4975 | 12.5 | 12.5 | 12.5 | 7740
|  | #2 | 6.8 | 359 | STDEV | 1.286227 | 0 | 0 | 0 | 410.1219
|  | #3 | 7.6 | 295
| LMLC (5D@85C) | #1 | 7 | 541 | Average | 3.7465 | 5.6265 | 10.0955 | 12.5 | 14825
|  | #2 | 7.2 | 505 | STDEV | 0.6795296 | 1.799587 | 3.400477 | 0 | 1449.569
|  | #3 | 7.4 | 495

## New Mexico Phase I
Mixture Type | Specimen Type | Specimen Number | Volumetrics | [8 empty] | MR (ksi) |  | HWTT Rut Depth at X Load Cycles (mm) |  |  |  | Load Cycles to 12.5mm Rut Depth
|  |  | SST (m2/kg) | Pb (%) | Gsb | Gmm | Gmb | Pba (%) | Pbe (%) | FTbe | AV (%) |  |  | 5000 | 10000 | 15000 | 20000
HMA | LMLC (STOA) | #1 | 5.09282 | 5.4 | 2.509 | 2.329 | 2.161 | 0.1548112 | 5.253549 | 10.69725 | 7.2 | 287.915 | Average | 2.95 | 3.43 | 3.895 | 3.88 | 20000
|  | #2 | 5.09282 | 5.4 | 2.509 | 2.329 | 2.147 | 0.1548112 | 5.253549 | 10.69725 | 7.8 | 267.68 | STDEV | 0.1555635 | 0.1131371 | 0.0212132 | 0.2545584 | 0
|  | #3 | 5.09282 | 5.4 | 2.509 | 2.329 | 2.143 | 0.1548112 | 5.253549 | 10.69725 | 8 | 285.62
| PMPC | #1 | 5.09282 | 5.4 | 2.509 | 2.342 | 2.178 | 0.4077582 | 5.014261 | 10.21002 | 7 | 322.56 | Average | 1.87 | 2.42 | 2.715 | 2.93 | 20000
|  | #2 | 5.09282 | 5.4 | 2.509 | 2.342 | 2.178 | 0.4077582 | 5.014261 | 10.21002 | 7 | 291.55 | STDEV | 0.1555635 | 0.1979899 | 0.1909188 | 0.3959798 | 0
|  | #3 | 5.09282 | 5.4 | 2.509 | 2.342 | 2.173 | 0.4077582 | 5.014261 | 10.21002 | 7.2 | 354.96
| Construction Core | #1 | 5.09282 | 5.4 | 2.509 | 2.342 | 2.258 | 0.4077582 | 5.014261 | 10.21002 | 3.6 | 220.54 | Average | 1.57 | 1.865 | 2.31 | 2.37 | 20000
|  | #2 | 5.09282 | 5.4 | 2.509 | 2.342 | 2.241 | 0.4077582 | 5.014261 | 10.21002 | 4.3 | 219.37 | STDEV | 0.3959798 | 0.4313351 | 0.4525483 | 0.4666905 | 0
|  | #3 | 5.09282 | 5.4 | 2.509 | 2.342 | 2.239 | 0.4077582 | 5.014261 | 10.21002 | 4.4 | 171.485
HMA+RAP | LMLC (STOA) | #1 | 5.12548 | 5.4 | 2.486 | 2.339 | 2.178 | 0.640359 | 4.79422 | 9.699767 | 6.9 | 405.93 | Average | 3.845 | 4.93 | 5.465 | 5.985 | 20000
|  | #2 | 5.12548 | 5.4 | 2.486 | 2.339 | 2.175 | 0.640359 | 4.79422 | 9.699767 | 7 | 406.015 | STDEV | 1.237437 | 0.7212489 | 0.7141778 | 1.025305 | 0
|  | #3 | 5.12548 | 5.4 | 2.486 | 2.339 | 2.161 | 0.640359 | 4.79422 | 9.699767 | 7.6 | 472.98
| PMPC | #1 | 5.12548 | 5.4 | 2.486 | 2.34 | 2.188 | 0.6600589 | 4.775584 | 9.662063 | 6.5 | 669.67 | Average | 2.625 | 2.835 | 3.275 | 3.555 | 20000
|  | #2 | 5.12548 | 5.4 | 2.486 | 2.34 | 2.179 | 0.6600589 | 4.775584 | 9.662063 | 6.9 | 712.64 | STDEV | 0.9263099 | 0.7848885 | 0.9687363 | 1.1243 | 0
|  | #3 | 5.12548 | 5.4 | 2.486 | 2.34 | 2.179 | 0.6600589 | 4.775584 | 9.662063 | 6.9 | 686.545
| Construction Core | #1 | 5.12548 | 5.4 | 2.486 | 2.34 | 2.207 | 0.6600589 | 4.775584 | 9.662063 | 5.7 | 590.27 | Average | 5.025 | 6.835 | 7.46 | 8.09 | 20000
|  | #2 | 5.12548 | 5.4 | 2.486 | 2.34 | 2.207 | 0.6600589 | 4.775584 | 9.662063 | 5.7 | 562.8 | STDEV | 1.718269 | 2.948635 | 2.729432 | 3.210265 | 0
|  | #3 | 5.12548 | 5.4 | 2.486 | 2.34 | 2.204 | 0.6600589 | 4.775584 | 9.662063 | 5.8 | 551.125
Evotherm+RAP | LMLC (STOA) | #1 | 5.12548 | 5.4 | 2.486 | 2.333 | 2.167 | 0.5218053 | 4.906372 | 9.926675 | 7.1 | 421.84 | Average | 2.64 | 3.74 | 4.08 | 4.98 | 20000
|  | #2 | 5.12548 | 5.4 | 2.486 | 2.333 | 2.16 | 0.5218053 | 4.906372 | 9.926675 | 7.4 | 432.145 | STDEV | 0.64 | 0.58 | 0.89 | 0.99 | 0
|  | #3 | 5.12548 | 5.4 | 2.486 | 2.333 | 2.16 | 0.5218053 | 4.906372 | 9.926675 | 7.4 | 427.93
| PMPC | #1 | 5.12548 | 5.4 | 2.486 | 2.343 | 2.186 | 0.7190575 | 4.719772 | 9.549141 | 6.7 | 487.195 | Average | 2.63 | 3.22 | 3.525 | 3.675 | 20000
|  | #2 | 5.12548 | 5.4 | 2.486 | 2.343 | 2.184 | 0.7190575 | 4.719772 | 9.549141 | 6.8 | 539.465 | STDEV | 0.5939697 | 0.8626703 | 0.72832 | 0.8980256 | 0
|  | #3 | 5.12548 | 5.4 | 2.486 | 2.343 | 2.181 | 0.7190575 | 4.719772 | 9.549141 | 6.9 | 499.715
| Construction Core | #1 | 5.12548 | 5.4 | 2.486 | 2.343 | 2.163 | 0.7190575 | 4.719772 | 9.549141 | 7.7 | 395.81 | Average | 8.17 | 10.33 | 11.3 | 12.5 | 18400
|  | #2 | 5.12548 | 5.4 | 2.486 | 2.343 | 2.163 | 0.7190575 | 4.719772 | 9.549141 | 7.7 | 395.19 | STDEV | N/A
|  | #3 | 5.12548 | 5.4 | 2.486 | 2.343 | 2.156 | 0.7190575 | 4.719772 | 9.549141 | 8 | 404.545
Foaming+RAP | LMLC (STOA) | #1 | 5.12548 | 5.4 | 2.486 | 2.349 | 2.229 | 0.8366028 | 4.608574 | 9.324163 | 5.1 | 395.205 | Average | 3.815 | 4.505 | 5.985 | 5.84 | 20000
|  | #2 | 5.12548 | 5.4 | 2.486 | 2.349 | 2.208 | 0.8366028 | 4.608574 | 9.324163 | 6 | 483.69 | STDEV | 0.6858936 | 0.4313351 | 1.98697 | 1.301076 | 0
|  | #3 | 5.12548 | 5.4 | 2.486 | 2.349 | 2.203 | 0.8366028 | 4.608574 | 9.324163 | 6.2 | 384.54
| PMPC | #1 | 5.12548 | 5.4 | 2.486 | 2.335 | 2.169 | 0.5613909 | 4.868924 | 9.85091 | 7.1 | 545.03 | Average | 3.55 | 4.24 | 4.775 | 5.37 | 20000
|  | #2 | 5.12548 | 5.4 | 2.486 | 2.335 | 2.169 | 0.5613909 | 4.868924 | 9.85091 | 7.1 | 527.18 | STDEV | 1.202082 | 1.018234 | 1.152584 | 1.442498 | 0
|  | #3 | 5.12548 | 5.4 | 2.486 | 2.335 | 2.167 | 0.5613909 | 4.868924 | 9.85091 | 7.2 | 485.875
| Construction Core | #1 | 5.12548 | 5.4 | 2.486 | 2.335 | 2.244 | 0.5613909 | 4.868924 | 9.85091 | 3.9 | 605.585 | Average | 2.7 | 4.28 | 5.58 | 6.39 | 20000
|  | #2 | 5.12548 | 5.4 | 2.486 | 2.335 | 2.242 | 0.5613909 | 4.868924 | 9.85091 | 4 | 587.31 | STDEV | 0.11 | 0.24 | 0.15 | 0.28 | 0
|  | #3 | 5.12548 | 5.4 | 2.486 | 2.335 | 2.239 | 0.5613909 | 4.868924 | 9.85091 | 4.1

## New Mexico Phase II
Mixture Type | Specimen Type | Specimen Number | AV (%) | MR (ksi) |  | HWTT Rut Depth at X Load Cycles (mm) |  |  |  | Load Cycles to 12.5mm Rut Depth
[6 empty] | 5000 | 10000 | 15000 | 20000
HMA | LMLC (2W@60C) | #1 | 6.7 | 437.345 | Average | 1.895 | 2.175 | 2.37 | 2.42 | 20000
|  | #2 | 6.8 | 474.725 | STDEV | 0.3323402 | 0.3889087 | 0.4525483 | 0.2545584 | 0
|  | #3 | 6.9 | 545.69
| LMLC (5D@85C) | #1 | 7 | 593.915 | Average | 1.79 | 2.47 | 2.85 | 3.46 | 20000
|  | #2 | 7.1 | 647.345 | STDEV | 0.1697056 | 0 | 0.04242641 | 0.3252691 | 0
|  | #3 | 7.1 | 636.125
| 10-Month Core | #1 | 5.8 | 387.865 | Average | 4.701 | 7.7255 | 10.626 | 12.207 | 15900
|  | #2 | 6.6 | 361.215 | STDEV | 1.562706 | 3.715846 | 2.650236 | 0.4143646 | 5798.276
|  | #3 | 6.6 | 356.33
HMA+RAP | LMLC (2W@60C) | #1 | 7 | 696.91 | Average | 3.09 | 3.845 | 4.115 | 4.48 | 20000
|  | #2 | 7.1 | 660.095 | STDEV | 0.5091169 | 0.2757716 | 0.516188 | 0.3535534 | 0
|  | #3 | 7.1 | 632.795
| LMLC (5D@85C) | #1 | 7.2 | 853.585 | Average | 1.905 | 2.37 | 2.48 | 2.535 | 20000
|  | #2 | 7.2 | 912.1 | STDEV | 0.1202082 | 0.09899495 | 0.212132 | 0.2192031 | 0
|  | #3 | 7.3 | 668.495
| 10-Month Core | #1 | 6.2 | 699.98 | Average | 7.709 | 9.083 | 10.025 | 10.5045 | 18750
|  | #2 | 6.4 | 815.595 | STDEV | 2.029396 | 2.759131 | 2.561141 | 2.822063 | 1767.767
|  | #3 | 6.9 | 667.98
Evotherm+RAP | LMLC (2W@60C) | #1 | 6.4 | 892.11 | Average | 2.61 | 3.1 | 3.49 | 3.67 | 20000
|  | #2 | 6.4 | 986.255 | STDEV | 0.07071068 | 0.5091169 | 0.4242641 | 0.2404163 | 0
|  | #3 | 6.5 | 822.58
| LMLC (5D@85C) | #1 | 6.6 | 965.185 | Average | 2.27 | 2.68 | 2.74 | 2.96 | 20000
|  | #2 | 6.7 | 994.78 | STDEV | N/A
|  | #3 | 6.8 | 1016.155
| 10-Month Core | #1 | 7.7 | 596.94 | Average | 6.4945 | 8.5295 | 9.812 | 10.7315 | 20000
|  | #2 | 7.9 | 629.41 | STDEV | 0.7360982 | 0.6102332 | 0.8230723 | 1.39795 | 0
|  | #3 | 7.9 | 608.205
Foaming+RAP | LMLC (2W@60C) | #1 | 6.2 | 854.06 | Average | 2.27 | 2.73 | 2.99 | 3.38 | 20000
|  | #2 | 6.2 | 1035.975 | STDEV | 0.35 | 0.23 | 0.28 | 0.2 | 0
|  | #3 | 6.2 | 847.385
| LMLC (5D@85C) | #1 | 6.5 | 1010.94 | Average | 2.73 | 2.98 | 2.97 | 3.17 | 20000
|  | #2 | 6.6 | 933 | STDEV | 0.18 | 0.36 | 0.24 | 0.18 | 0
|  | #3 | 6.9 | 1055.54
| 10-Month Core | #1 | 6 | 759.34 | Average | 7.855 | 11.0635 | 12.5 | 12.5 | 9900
|  | #2 | 6.1 | 737.68 | STDEV | 1.920502 | 2.031518 | 0 | 0 | 4242.641
|  | #3 | 6.5

## South Dakota Phase I
Mixture Type | Specimen Type | Specimen Number | Volumetrics | [8 empty] | MR (ksi) |  | HWTT Rut Depth at X Load Cycles (mm) |  |  |  | Load Cycles to 12.5mm Rut Depth
|  |  | SST (m2/kg) | Pb (%) | Gsb | Gmm | Gmb | Pba (%) | Pbe (%) | FTbe | AV (%) |  |  | 5000 | 10000 | 15000 | 20000
HMA | LMLC (STOA) | #1 | 6.7618725 | 5.3 | 2.615 | 2.441 | 2.28 | 0.5779644 | 4.752668 | 7.280974 | 6.6 | 206.53 | Average | 2.72796 | 3.00482 | 3.10642 | 3.34264 | 20000
|  | #2 | 6.7618725 | 5.3 | 2.615 | 2.441 | 2.27 | 0.5779644 | 4.752668 | 7.280974 | 7 | 236.175 | STDEV | 0.3592102 | 0.1329077 | 0.08980246 | 0.0431051 | 0
|  | #3 | 6.7618725 | 5.3 | 2.615 | 2.441 | 2.26 | 0.5779644 | 4.752668 | 7.280974 | 7.4 | 232.69
| PMPC | #1 | 6.7618725 | 5.3 | 2.615 | 2.441 | 2.26 | 0.5779644 | 4.752668 | 7.280974 | 7.4 | 194.37 | Average | 5.593 | 7.29742 | 8.87982 | 10.20224 | 18200
|  | #2 | 6.7618725 | 5.3 | 2.615 | 2.441 | 2.26 | 0.5779644 | 4.752668 | 7.280974 | 7.4 | 182.77 | STDEV | 2.392849 | 3.207747 | 4.059047 | 3.249523 | 2545.584
|  | #3 | 6.7618725 | 5.3 | 2.615 | 2.441 | 2.26 | 0.5779644 | 4.752668 | 7.280974 | 7.4 | 170.29
| Construction Core | #1 | 6.7618725 | 5.3 | 2.615 | 2.441 | 2.273 | 0.5779644 | 4.752668 | 7.280974 | 6.9 | 155.33 | Average | 7.965 | 12.191 | 12.5 | 12.5 | 9175
|  | #2 | 6.7618725 | 5.3 | 2.615 | 2.441 | 2.27 | 0.5779644 | 4.752668 | 7.280974 | 7 | 175.865 | STDEV | 0.3874945 | 0.436992 | 0 | 0 | 1873.833
|  | #3 | 6.7618725 | 5.3 | 2.615 | 2.441 | 2.268 | 0.5779644 | 4.752668 | 7.280974 | 7.1 | 169.135
Evotherm | LMLC (STOA) | #1 | 6.7618725 | 5.3 | 2.615 | 2.44 | 2.267 | 0.560235 | 4.769457 | 7.306696 | 7.1 | 169.29 | Average | 2.74652 | 3.3687 | 3.5153 | 3.50768 | 20000
|  | #2 | 6.7618725 | 5.3 | 2.615 | 2.44 | 2.267 | 0.560235 | 4.769457 | 7.306696 | 7.1 | 196.94 | STDEV | 0.01906353 | 0.05840704 | 0.02163752 | 0.01086124 | 0
|  | #3 | 6.7618725 | 5.3 | 2.615 | 2.44 | 2.264 | 0.560235 | 4.769457 | 7.306696 | 7.2 | 205.145
| PMPC | #1 | 6.7618725 | 5.3 | 2.615 | 2.44 | 2.274 | 0.560235 | 4.769457 | 7.306696 | 6.8 | 188.78 | Average | 5.644 | 7.58444 | 9.26338 | 11.7399 | 20000
|  | #2 | 6.7618725 | 5.3 | 2.615 | 2.44 | 2.272 | 0.560235 | 4.769457 | 7.306696 | 6.9 | 173.23 | STDEV | 0.07919596 | 0.2729998 | 0.4059076 | 0.2514472 | 0
|  | #3 | 6.7618725 | 5.3 | 2.615 | 2.44 | 2.272 | 0.560235 | 4.769457 | 7.306696 | 6.9 | 166.575
| Construction Core | #1 | 6.7618725 | 5.3 | 2.615 | 2.44 | 2.228 | 0.560235 | 4.769457 | 7.306696 | 8.7 | 147.475 | Average | 10.099 | 12.5 | 12.5 | 12.5 | 6650
|  | #2 | 6.7618725 | 5.3 | 2.615 | 2.44 | 2.218 | 0.560235 | 4.769457 | 7.306696 | 9.1 | 142.97 | STDEV | N/A
|  | #3 | 6.7618725 | 5.3 | 2.615 | 2.44 | 2.198 | 0.560235 | 4.769457 | 7.306696 | 9.9 | 123.425
Foaming | LMLC (STOA) | #1 | 6.7618725 | 5.3 | 2.615 | 2.44 | 2.269 | 0.560235 | 4.769457 | 7.306696 | 7 | 158.015 | Average | 2.532553 | 3.118012 | 3.506609 | 3.830459 | 20000
|  | #2 | 6.7618725 | 5.3 | 2.615 | 2.44 | 2.269 | 0.560235 | 4.769457 | 7.306696 | 7 | 164.915 | STDEV | 2.122688 | 2.429829 | 2.878873 | 3.333274 | 0
|  | #3 | 6.7618725 | 5.3 | 2.615 | 2.44 | 2.267 | 0.560235 | 4.769457 | 7.306696 | 7.1 | 172.26
| PMPC | #1 | 6.7618725 | 5.3 | 2.615 | 2.428 | 2.26 | 0.3463439 | 4.972012 | 7.617005 | 6.9 | 150.875 | Average | 7.2745 | 9.84251 | 12.5 | 12.5 | 13500
|  | #2 | 6.7618725 | 5.3 | 2.615 | 2.428 | 2.258 | 0.3463439 | 4.972012 | 7.617005 | 7 | 180.54 | STDEV | 0.927017 | 0.5639742 | 0 | 0 | 141.4214
|  | #3 | 6.7618725 | 5.3 | 2.615 | 2.428 | 2.256 | 0.3463439 | 4.972012 | 7.617005 | 7.1 | 166.81
| Construction Core | #1 | 6.7618725 | 5.3 | 2.615 | 2.428 | 2.239 | 0.3463439 | 4.972012 | 7.617005 | 7.8 | 130.55 | Average | 6.3075 | 9.975 | 12.5 | 12.5 | 12900
|  | #2 | 6.7618725 | 5.3 | 2.615 | 2.428 | 2.229 | 0.3463439 | 4.972012 | 7.617005 | 8.2 | 178.84 | STDEV | 0.993485 | 1.497652 | 0 | 0 | 2192.031
|  | #3 | 6.7618725 | 5.3 | 2.615 | 2.428 | 2.222 | 0.3463439 | 4.972012 | 7.617005 | 8.5 | 164.31
Advera | LMLC (STOA) | #1 | 6.7618725 | 5.3 | 2.615 | 2.432 | 2.269 | 0.4178755 | 4.904272 | 7.513228 | 6.7 | 165.02 | Average | 8.763 | 12.5 | 12.5 | 12.5 | 9650
|  | #2 | 6.7618725 | 5.3 | 2.615 | 2.432 | 2.257 | 0.4178755 | 4.904272 | 7.513228 | 7.2 | 159.305 | STDEV | 0.2800143 | 0 | 0 | 0 | 353.5534
|  | #3 | 6.7618725 | 5.3 | 2.615 | 2.432 | 2.254 | 0.4178755 | 4.904272 | 7.513228 | 7.3 | 207.17
| PMPC | #1 | 6.7618725 | 5.3 | 2.615 | 2.432 | 2.269 | 0.4178755 | 4.904272 | 7.513228 | 6.7 | 185.88 | Average | 6.3145 | 8.6995 | 11.42745 | 12.5 | 16700
|  | #2 | 6.7618725 | 5.3 | 2.615 | 2.432 | 2.267 | 0.4178755 | 4.904272 | 7.513228 | 6.8 | 161.72 | STDEV | 0.7898383 | 0.3628023 | 0.3628165 | 0 | 1131.371
|  | #3 | 6.7618725 | 5.3 | 2.615 | 2.432 | 2.262 | 0.4178755 | 4.904272 | 7.513228 | 7 | 166.02
| Construction Core | #1 | 6.7618725 | 5.3 | 2.615 | 2.432 | 2.237 | 0.4178755 | 4.904272 | 7.513228 | 8 | 148.03 | Average | 9.7485 | 12.5 | 12.5 | 12.5 | 6900
|  | #2 | 6.7618725 | 5.3 | 2.615 | 2.432 | 2.228 | 0.4178755 | 4.904272 | 7.513228 | 8.4 | 149.04 | STDEV | 0.4956819 | 0 | 0 | 0 | 282.8427
|  | #3 | 6.7618725 | 5.3 | 2.615 | 2.432 | 2.216 | 0.4178755 | 4.904272 | 7.513228 | 8.9 | 161.745

## South Dakota Phase II
Mixture Type | Specimen Type | Specimen Number | AV (%) | MR (ksi) |  | HWTT Rut Depth at X Load Cycles (mm) |  |  |  | Load Cycles to 12.5mm Rut Depth
[6 empty] | 5000 | 10000 | 15000 | 20000
HMA | LMLC (2W@60C) | #1 | 7.3 | 301.61 | Average | 5.8575 | 6.71072 | 7.16198 | 7.62508 | 20000
|  | #2 | 7.4 | 329.81 | STDEV | 0.4744687 | 0.6968113 | 0.5543434 | 0.8621046 | 0
|  | #3 | 7.4 | 284.03
| LMLC (5D@85C) | #1 | 6.8 | 404.975 | Average | 2.944 | 3.72872 | 4.14274 | 4.40944 | 20000
|  | #2 | 6.9 | 391.03 | STDEV | 1.210567 | 1.659551 | 1.842749 | 1.889446 | 0
|  | #3 | 7.2 | 358.02
| 11-Month Core | #1 | 6.2 | 238.98 | Average | 6.769 | 8.4275 | 8.9885 | 9.3395 | 14100
|  | #2 | 7.1 | 264.96 | STDEV | 4.385476 | 5.759385 | 4.966011 | 4.469622 | 8343.86
|  | #3 | 6.5 | 232.435
Evotherm | LMLC (2W@60C) | #1 | 6.7 | 310.83 | Average | 3.0355 | 4.064 | 4.742 | 5.7125 | 20000
|  | #2 | 6.8 | 229.53 | STDEV | 1.361181 | 2.119906 | 2.281126 | 2.977627 | 0
|  | #3 | 7.1 | 257.305
| LMLC (5D@85C) | #1 | 6.8 | 366.04 | Average | 2.426 | 3.16732 | 4.01066 | 4.18084 | 20000
|  | #2 | 7 | 351.885 | STDEV | 0.1187939 | 0.4704806 | 0.6142495 | 0.948315 | 0
|  | #3 | 7 | 365.135
| 11-Month Core | #1 | 8.4 | 224.695 | Average | 5.5745 | 8.373 | 9.936 | 10.9285 | 18775
|  | #2 | 7.4 | 288.65 | STDEV | 0.6455885 | 1.398657 | 1.572605 | 2.222437 | 1732.412
|  | #3 | 7.3 | 300.29
Foaming | LMLC (2W@60C) | #1 | 6.7 | 364.14 | Average | 3.493 | 4.705 | 5.0805 | 5.7885 | 20000
|  | #2 | 7.1 | 320.63 | STDEV | 0.1173797 | 0.106066 | 0.07141778 | 0.06858936 | 0
|  | #3 | 7.2 | 255.525
| LMLC (5D@85C) | #1 | 6.9 | 401.445 | Average | 2.479 | 3.22326 | 3.56616 | 3.7084 | 20000
|  | #2 | 7 | 391.42 | STDEV | 0.5105311 | 0.7148284 | 0.8621046 | 1.285973 | 0
|  | #3 | 7.1 | 383.455
| 11-Month Core | #1 | 6.7 | 228.115 | Average | 6.452 | 8.153 | 9.769 | 11.7094 | 20000
|  | #2 | 7.3 | 284.825 | STDEV | N/A
|  | #3 | 7.5 | 269.64
Advera | LMLC (2W@60C) | #1 | 4.8 | 271.375 | Average | 1.998 | 2.3055 | 2.515 | 2.6915 | 20000
|  | #2 | 5 | 284.835 | STDEV | 0.0311127 | 0.007778175 | 0.06363961 | 0.03040559 | 0
|  | #3 | 5.1 | 337.19
| LMLC (5D@85C) | #1 | 5.2 | 326.57 | Average | 2.138 | 2.481 | 2.70074 | 2.91068 | 20000
|  | #2 | 6.5 | 272.235 | STDEV | 0.2234457 | 0.2701148 | 0.3545999 | 0.4959364 | 0
|  | #3 | 6.6 | 359.53
| 11-Month Core | #1 | 7.3 | 259.795 | Average | 5.3035 | 6.436 | 7.9985 | 9.3425 | 20000
|  | #2 | 7 | 285.94 | STDEV | 1.774131 | 1.42977 | 2.252135 | 2.823477 | 0
|  | #3 | 6.6 | 295.48

## Texas I Phase I
Mixture Type | Specimen Type | Specimen Number | Volumetrics | [8 empty] | MR (ksi) |  | HWTT Rut Depth at X Load Cycles (mm) |  |  |  | Load Cycles to 12.5mm Rut Depth
|  |  | SST (m2/kg) | Pb (%) | Gsb | Gmm | Gmb | Pba (%) | Pbe (%) | FTbe | AV (%) |  |  | 5000 | 10000 | 15000 | 20000
HMA | LMLC (STOA) | #1 | 5.353 | 5.2 | 2.578 | 2.397 | 2.229 | 0.096 | 5.109 | 9.878 | 7 | 448 | Average | 4.7855 | 8.5245 | 9.034 | 11.208 | 15200
|  | #2 | 5.353 | 5.2 | 2.578 | 2.397 | 2.246 | 0.096 | 5.109 | 9.878 | 6.3 | 415 | STDEV | 1.414921 | 4.98581 | 4.901664 | 1.827164 | 6788.225
|  | #3 | 5.353 | 5.2 | 2.578 | 2.397 | 2.241 | 0.096 | 5.109 | 9.878 | 6.5 | 436
| PMPC | #1 | 5.353 | 5.2 | 2.578 | 2.42 | 2.272 | 0.528 | 4.7 | 9.086 | 6.1 | 487 | Average | 3.724 | 10.404 | 12.5 | 12.5 | 11300
|  | #2 | 5.353 | 5.2 | 2.578 | 2.42 | 2.26 | 0.528 | 4.7 | 9.086 | 6.6 | 493 | STDEV | 0.58 | 0.87 | 0 | 0 | 1037
|  | #3 | 5.353 | 5.2 | 2.578 | 2.42 | 2.27 | 0.528 | 4.7 | 9.086 | 6.2 | 533
| Construction Core | #1 | 5.353 | 5.2 | 2.578 | 2.42 | 2.263 | 0.528 | 4.7 | 9.086 | 6.5 | 530 | Average | 3.7415 | 5.8065 | 9.784 | 12.5 | 16475
|  | #2 | 5.353 | 5.2 | 2.578 | 2.42 | 2.251 | 0.528 | 4.7 | 9.086 | 7 | 423 | STDEV | 0.2906209 | 0.4376991 | 0.2800143 | 0 | 530.3301
|  | #3 | 5.353 | 5.2 | 2.578 | 2.42 | 2.239 | 0.528 | 4.7 | 9.086 | 7.5 | 531
Evotherm | LMLC (STOA) | #1 | 5.353 | 5.2 | 2.578 | 2.399 | 2.238 | 0.134 | 5.073 | 9.808 | 6.7 | 355 | Average | 4.44 | 10.682 | 12.5 | 12.5 | 11150
|  | #2 | 5.353 | 5.2 | 2.578 | 2.399 | 2.248 | 0.134 | 5.073 | 9.808 | 6.3 | 327 | STDEV | 0.6462956 | 0.04808326 | 0 | 0 | 282.8427
|  | #3 | 5.353 | 5.2 | 2.578 | 2.399 | 2.243 | 0.134 | 5.073 | 9.808 | 6.5 | 372
| PMPC | #1 | 5.353 | 5.2 | 2.578 | 2.408 | 2.251 | 0.303 | 4.912 | 9.497 | 6.5 | 330 | Average | 7.529 | 12.5 | 12.5 | 12.5 | 7052
|  | #2 | 5.353 | 5.2 | 2.578 | 2.408 | 2.251 | 0.303 | 4.912 | 9.497 | 6.5 | 349 | STDEV | N/A
|  | #3 | 5.353 | 5.2 | 2.578 | 2.408 | 2.254 | 0.303 | 4.912 | 9.497 | 6.4 | 246
| Construction Core | #1 | 5.353 | 5.2 | 2.578 | 2.408 | 2.177 | 0.303 | 4.912 | 9.497 | 9.6 | 304 | Average | 5.1435 | 9.022 | 12.5 | 12.5 | 11700
|  | #2 | 5.353 | 5.2 | 2.578 | 2.408 | 2.172 | 0.303 | 4.912 | 9.497 | 9.8 | 318 | STDEV | 0.2411234 | 2.047781 | 0 | 0 | 1202.082
|  | #3 | 5.353 | 5.2 | 2.578 | 2.408 | 2.162 | 0.303 | 4.912 | 9.497 | 10.2 | 293
Foaming | LMLC (STOA) | #1 | 5.353 | 5.2 | 2.578 | 2.407 | 2.231 | 0.284 | 4.93 | 9.532 | 7.3 | 366 | Average | 8.3335 | 12.5 | 12.5 | 12.5 | 6600
|  | #2 | 5.353 | 5.2 | 2.578 | 2.407 | 2.222 | 0.284 | 4.93 | 9.532 | 7.7 | 403 | STDEV | 0.973686 | 0 | 0 | 0 | 282.8427
|  | #3 | 5.353 | 5.2 | 2.578 | 2.407 | 2.222 | 0.284 | 4.93 | 9.532 | 7.7 | 394
| PMPC | #1 | 5.353 | 5.2 | 2.578 | 2.4 | 2.27 | 0.152 | 5.055 | 9.774 | 5.4 | 411 | Average | 4.1935 | 9.2605 | 12.5 | 12.5 | 12763
|  | #2 | 5.353 | 5.2 | 2.578 | 2.4 | 2.268 | 0.152 | 5.055 | 9.774 | 5.5 | 380 | STDEV | 0.2411234 | 0.5819489 | 0 | 0 | 230.5168
|  | #3 | 5.353 | 5.2 | 2.578 | 2.4 | 2.273 | 0.152 | 5.055 | 9.774 | 5.3 | 415
| Construction Core | #1 | 5.353 | 5.2 | 2.578 | 2.4 | 2.234 | 0.152 | 5.055 | 9.774 | 6.9 | 379 | Average | 6.9265 | 11.574 | 12.5 | 12.5 | 10200
|  | #2 | 5.353 | 5.2 | 2.578 | 2.4 | 2.232 | 0.152 | 5.055 | 9.774 | 7 | 392 | STDEV | 0.06858936 | 1.309562 | 0 | 0 | 1131.371
|  | #3 | 5.353 | 5.2 | 2.578 | 2.4 | 2.227 | 0.152 | 5.055 | 9.774 | 7.2 | 441
HMA+ RAP/RAS | LMLC (STOA) | #1 | 5.788 | 5.2 | 2.547 | 2.418 | 2.273 | 0.978 | 4.273 | 7.639 | 6 | 622 | Average | 4.57708 | 9.35896 | 12.5 | 12.5 | 10625
|  | #2 | 5.788 | 5.2 | 2.547 | 2.418 | 2.266 | 0.978 | 4.273 | 7.639 | 6.3 | 558 | STDEV | 1.587709 | 4.442101 | 0 | 0 | 4136.575
|  | #3 | 5.788 | 5.2 | 2.547 | 2.418 | 2.258 | 0.978 | 4.273 | 7.639 | 6.6 | 500
| PMPC | #1 | 5.788 | 5.2 | 2.547 | 2.41 | 2.249 | 0.829 | 4.415 | 7.893 | 6.7 | 687 | Average | 2.09042 | 2.60604 | 2.96418 | 3.18262 | 20000
|  | #2 | 5.788 | 5.2 | 2.547 | 2.41 | 2.249 | 0.829 | 4.415 | 7.893 | 6.7 | 764 | STDEV | 0.456197 | 0.3232892 | 0.3053287 | 0.6789074 | 0
|  | #3 | 5.788 | 5.2 | 2.547 | 2.41 | 2.246 | 0.829 | 4.415 | 7.893 | 6.8 | 739
| Construction Core | #1 | 5.788 | 5.2 | 2.547 | 2.41 | 2.249 | 0.829 | 4.415 | 7.893 | 6.7 | 1302 | Average | 5.0419 | 8.9408 | 12.5 | 12.5 | 11875
|  | #2 | 5.788 | 5.2 | 2.547 | 2.41 | 2.244 | 0.829 | 4.415 | 7.893 | 6.9 | 1125 | STDEV | 0.2622235 | 0.4310523 | 0 | 0 | 671.7514
|  | #3 | 5.788 | 5.2 | 2.547 | 2.41 | 2.234 | 0.829 | 4.415 | 7.893 | 7.3
Evotherm+ RAP/RAS | LMLC (STOA) | #1 | 5.788 | 5.2 | 2.547 | 2.417 | 2.262 | 0.959 | 4.29 | 7.671 | 6.4 | 418 | Average | 7.8486 | 12.5 | 12.5 | 12.5 | 6550
|  | #2 | 5.788 | 5.2 | 2.547 | 2.417 | 2.26 | 0.959 | 4.29 | 7.671 | 6.5 | 413 | STDEV | 2.758735 | 0 | 0 | 0 | 70.71068
|  | #3 | 5.788 | 5.2 | 2.547 | 2.417 | 2.255 | 0.959 | 4.29 | 7.671 | 6.7 | 414
| PMPC | #1 | 5.788 | 5.2 | 2.547 | 2.42 | 2.268 | 1.015 | 4.237 | 7.576 | 6.3 | 495 | Average | 4.40436 | 9.09066 | 12.5 | 12.5 | 12300
|  | #2 | 5.788 | 5.2 | 2.547 | 2.42 | 2.268 | 1.015 | 4.237 | 7.576 | 6.3 | 520 | STDEV | 0.5459996 | 0.7435652 | 0 | 0 | 1131.371
|  | #3 | 5.788 | 5.2 | 2.547 | 2.42 | 2.27 | 1.015 | 4.237 | 7.576 | 6.2 | 580
| Construction Core | #1 | 5.788 | 5.2 | 2.547 | 2.42 | 2.253 | 1.015 | 4.237 | 7.576 | 6.9 | 670 | Average | 8.25152 | 8.92716 | 9.99904 | 12.14535 | 12100
|  | #2 | 5.788 | 5.2 | 2.547 | 2.42 | 2.236 | 1.015 | 4.237 | 7.576 | 7.6 | 711 | STDEV | 6.008258 | 5.052759 | 3.536892 | 0.5015508 | 11172.29
|  | #3 | 5.788 | 5.2 | 2.547 | 2.42 | 2.234 | 1.015 | 4.237 | 7.576 | 7.7 | 612

## Texas I Phase II
Mixture Type | Specimen Type | Specimen Number | AV (%) | MR (ksi) |  | HWTT Rut Depth at X Load Cycles (mm) |  |  |  | Load Cycles to 12.5mm Rut Depth
[6 empty] | 5000 | 10000 | 15000 | 20000
HMA | LMLC (2W@60C) | #1 | 6.2 | 746 | Average | 3.1265 | 3.9825 | 5.0775 | 6.6265 | 20000
|  | #2 | 6.2 | 689 | STDEV | 0.635689 | 0.4815397 | 0.3203194 | 1.267842 | 0
|  | #3 | 6.2 | 782
| LMLC (5D@85C) | #1 | 5.8 | 1054 | Average | 2.832 | 3.894 | 4.1805 | 4.4835 | 20000
|  | #2 | 5.8 | 1016 | STDEV | 0.9164104 | 0.7650895 | 0.847821 | 1.081166 | 0
|  | #3 | 5.8 | 1035
| 8-Month Core | #1 | 6.2 | 782 | Average | 5.237 | 7.107 | 9.115 | 9.27 | 16775
|  | #2 | 7.5 | 852 | STDEV | 1.89646 | 3.297946 | 4.787113 | 4.56791 | 4560.839
|  | #3 | 7.4 | 755
| 14-Month Core | #1 | 5.7 | 965 | Average | 2.362 | 2.804 | 3.251 | 3.81 | 20000
|  | #2 | 6.1 | 972 | STDEV | N/A
|  | #3 | 7.2 | 960
| 22-Month Core | #1 | 5.5 | 1166 | Average | 2.033 | 1.982 | 2.812 | 3.694 | 20000
|  | #2 | 5.8 | 1128 | STDEV | 0.38 | 0.25 | 0.7 | 0.83 | 0
|  | #3 | 4.7
Evotherm | LMLC (2W@60C) | #1 | 6.9 | 525 | Average | 4.5975 | 7.1805 | 10.597 | 12.5 | 16750
|  | #2 | 6.9 | 537 | STDEV | 1.178747 | 1.46159 | 1.501895 | 0 | 848.5281
|  | #3 | 7 | 592
| LMLC (5D@85C) | #1 | 7.3 | 587 | Average | 3.305 | 4.0005 | 4.4935 | 5.659 | 20000
|  | #2 | 6.7 | 533 | STDEV | 0.3125412 | 0.8506495 | 0.9086322 | 1.530179 | 0
|  | #3 | 6.7 | 600
| 8-Month Core | #1 | 7.2 | 836 | Average | 4.5595 | 6.7945 | 8.6155 | 10.833 | 20000
|  | #2 | 7.4 | 724 | STDEV | 0.08273149 | 0.218496 | 1.099551 | 1.397243 | 0
|  | #3 | 6.9 | 587
| 14-Month Core | #1 | 7.2 | 768 | Average | 2.667 | 3.764 | 4.719 | 6.116 | 20000
|  | #2 | 7.3 | 785 | STDEV | 0.34 | 0.87 | 1.68 | 1.74 | 0
|  | #3 | 7.7 | 747
| 22-Month Core | #1 | 7.2 | 1032 | Average | 3.647 | 4.6585 | 5.3825 | 6.939 | 20000
|  | #2 | 8.7 | 998 | STDEV | 0.4454773 | 0.6102332 | 0.7940809 | 1.523108 | 0
|  | #3 | 9.7
Foaming | LMLC (2W@60C) | #1 | 6.5 | 608 | Average | 2.8805 | 4.567 | 7.033 | 10.1325 | 20000
|  | #2 | 7.7 | 592 | STDEV | 0.01484924 | 0.5529575 | 1.203496 | 2.158797 | 0
|  | #3 | 6.9 | 583
| LMLC (5D@85C) | #1 | 7.1 | 761 | Average | 3.505 | 4.3105 | 4.793 | 5.461 | 20000
|  | #2 | 6.9 | 677 | STDEV | 0.1145513 | 0.1477853 | 0.3196123 | 0.02828427 | 0
|  | #3 | 6.9 | 655
| 8-Month Core | #1 | 6.9 | 780 | Average | 4.3105 | 5.9635 | 6.8555 | 8.3135 | 20000
|  | #2 | 7.1 | 879 | STDEV | 1.627053 | 2.198395 | 3.04268 | 4.155667 | 0
|  | #3 | 7 | 709
| 14-Month Core | #1 | 5.5 | 854 | Average | 2.502 | 3.297 | 4.0615 | 5.065 | 20000
|  | #2 | 6.1 | 790 | STDEV | 1.088944 | 1.42977 | 2.093743 | 2.047781 | 0
|  | #3 | 6.5 | 840
| 22-Month Core | #1 | 6.6 | 989 | Average | 2.954 | 3.998 | 4.4325 | 5.1585 | 20000
|  | #2 | 6.8 | 901 | STDEV | 0.8301434 | 0.5246732 | 0.7870098 | 1.246629 | 0
|  | #3 | 6.8 | 1194

## Texas II Phase I
Mixture Type | Specimen Type | Specimen Number | Volumetrics | [8 empty] | MR (ksi) |  | HWTT Rut Depth at X Load Cycles (mm) |  |  |  | Load Cycles to 12.5mm Rut Depth
|  |  | SST (m2/kg) | Pb (%) | Gsb | Gmm | Gmb | Pba (%) | Pbe (%) | FTbe | AV (%) |  |  | 5000 | 10000 | 15000 | 20000
BMP Alon | LMLC (STOA) | #1 | 6.652 | 6.2 | 2.55 | 2.393 | 2.228 | 1.114751 | 5.154363 | 8.103497 | 6.9 | 540 | Average | 12.5 | 12.5 | 12.5 | 12.5 | 5010
|  | #2 | 6.652 | 6.2 | 2.55 | 2.393 | 2.228 | 1.114751 | 5.154363 | 8.103497 | 6.9 | 500 | STDEV | 0 | 0 | 0 | 0 | 268.7006
|  | #3 | 6.652 | 6.2 | 2.55 | 2.393 | 2.225 | 1.114751 | 5.154363 | 8.103497 | 7 | 523
| PMPC | #1 | 6.652 | 6.36 | 2.55 | 2.402 | 2.236 | 1.390734 | 5.057717 | 7.96514 | 6.9 | 690 | Average | 6.0325 | 12.5 | 12.5 | 12.5 | 8375
|  | #2 | 6.652 | 6.36 | 2.55 | 2.402 | 2.236 | 1.390734 | 5.057717 | 7.96514 | 6.9 | 681 | STDEV | 0.8435784 | 0 | 0 | 0 | 1096.016
|  | #3 | 6.652 | 6.36 | 2.55 | 2.402 | 2.231 | 1.390734 | 5.057717 | 7.96514 | 7.1
| Construction Core | #1 | 6.652 | 6.36 | 2.55 | 2.402 | 2.279 | 1.390734 | 5.057717 | 7.96514 | 5.1 | 575 | Average | 12.5 | 12.5 | 12.5 | 12.5 | 4510
|  | #2 | 6.652 | 6.36 | 2.55 | 2.402 | 2.248 | 1.390734 | 5.057717 | 7.96514 | 6.4 | 487 | STDEV | 0 | 0 | 0 | 0 | 438.4062
|  | #3 | 6.652 | 6.36 | 2.55 | 2.402 | 2.236 | 1.390734 | 5.057717 | 7.96514 | 6.9 | 526
BMP Valero | LMLC (STOA) | #1 | 6.652 | 6.3 | 2.55 | 2.392 | 2.222 | 1.160353 | 5.21275 | 8.204037 | 7.1 | 410 | Average | 12.5 | 12.5 | 12.5 | 12.5 | 4700
|  | #2 | 6.652 | 6.3 | 2.55 | 2.392 | 2.222 | 1.160353 | 5.21275 | 8.204037 | 7.1 | 439 | STDEV | 0 | 0 | 0 | 0 | 197.9899
|  | #3 | 6.652 | 6.3 | 2.55 | 2.392 | 2.222 | 1.160353 | 5.21275 | 8.204037 | 7.1 | 458
| PMPC | #1 | 6.652 | 6.37 | 2.55 | 2.395 | 2.23 | 1.263391 | 5.187087 | 8.16975 | 6.9 | 558 | Average | 6.6065 | 12.5 | 12.5 | 12.5 | 7775
|  | #2 | 6.652 | 6.37 | 2.55 | 2.395 | 2.227 | 1.263391 | 5.187087 | 8.16975 | 7 | 489 | STDEV | 0.5282088 | 0 | 0 | 0 | 601.0408
|  | #3 | 6.652 | 6.37 | 2.55 | 2.395 | 2.227 | 1.263391 | 5.187087 | 8.16975 | 7 | 560
| Construction Core | #1 | 6.652 | 6.37 | 2.55 | 2.395 | 2.235 | 1.263391 | 5.187087 | 8.16975 | 6.7 | 335 | Average | 12.5 | 12.5 | 12.5 | 12.5 | 4100
|  | #2 | 6.652 | 6.37 | 2.55 | 2.395 | 2.223 | 1.263391 | 5.187087 | 8.16975 | 7.2 | 397 | STDEV | 0 | 0 | 0 | 0 | 282.8427
|  | #3 | 6.652 | 6.37 | 2.55 | 2.395 | 2.22 | 1.263391 | 5.187087 | 8.16975 | 7.3 | 345
DMP Alon | LMLC (STOA) | #1 | 6.652 | 6.2 | 2.55 | 2.393 | 2.228 | 1.114751 | 5.154363 | 8.103497 | 6.9 | 540 | Average | 12.5 | 12.5 | 12.5 | 12.5 | 5010
|  | #2 | 6.652 | 6.2 | 2.55 | 2.393 | 2.228 | 1.114751 | 5.154363 | 8.103497 | 6.9 | 500 | STDEV | 0 | 0 | 0 | 0 | 268.7006
|  | #3 | 6.652 | 6.2 | 2.55 | 2.393 | 2.225 | 1.114751 | 5.154363 | 8.103497 | 7 | 523
| PMPC | #1 | 6.652 | 5.91 | 2.55 | 2.415 | 2.246 | 1.344327 | 4.645123 | 7.28038 | 7 | 688 | Average | 6.83 | 12.5 | 12.5 | 12.5 | 8175
|  | #2 | 6.652 | 5.91 | 2.55 | 2.415 | 2.246 | 1.344327 | 4.645123 | 7.28038 | 7 | 689 | STDEV | 3.897573 | 0 | 0 | 0 | 2439.518
|  | #3 | 6.652 | 5.91 | 2.55 | 2.415 | 2.244 | 1.344327 | 4.645123 | 7.28038 | 7.1 | 697
| Construction Core | #1 | 6.652 | 5.91 | 2.55 | 2.415 | 2.193 | 1.344327 | 4.645123 | 7.28038 | 9.2 | 395 | Average | 12.5 | 12.5 | 12.5 | 12.5 | 3570
|  | #2 | 6.652 | 5.91 | 2.55 | 2.415 | 2.193 | 1.344327 | 4.645123 | 7.28038 | 9.2 | 445 | STDEV | 0 | 0 | 0 | 0 | 42.42641
|  | #3 | 6.652 | 5.91 | 2.55 | 2.415 | 2.19 | 1.344327 | 4.645123 | 7.28038 | 9.3 | 402
DMP Valero | LMLC (STOA) | #1 | 6.652 | 6.3 | 2.55 | 2.392 | 2.222 | 1.160353 | 5.21275 | 8.204037 | 7.1 | 410 | Average | 12.5 | 12.5 | 12.5 | 12.5 | 4700
|  | #2 | 6.652 | 6.3 | 2.55 | 2.392 | 2.222 | 1.160353 | 5.21275 | 8.204037 | 7.1 | 439 | STDEV | 0 | 0 | 0 | 0 | 197.9899
|  | #3 | 6.652 | 6.3 | 2.55 | 2.392 | 2.222 | 1.160353 | 5.21275 | 8.204037 | 7.1 | 458
| PMPC | #1 | 6.652 | 5.9 | 2.55 | 2.411 | 2.24 | 1.262653 | 4.711843 | 7.384167 | 7.1 | 580 | Average | 5.4155 | 12.5 | 12.5 | 12.5 | 8625
|  | #2 | 6.652 | 5.9 | 2.55 | 2.411 | 2.24 | 1.262653 | 4.711843 | 7.384167 | 7.1 | 660 | STDEV | 0.5890199 | 0 | 0 | 0 | 1449.569
|  | #3 | 6.652 | 5.9 | 2.55 | 2.411 | 2.24 | 1.262653 | 4.711843 | 7.384167 | 7.1 | 651
| Construction Core | #1 | 6.652 | 5.9 | 2.55 | 2.411 | 2.192 | 1.262653 | 4.711843 | 7.384167 | 9.1 | 349 | Average | 12.5 | 12.5 | 12.5 | 12.5 | 2900
|  | #2 | 6.652 | 5.9 | 2.55 | 2.411 | 2.184 | 1.262653 | 4.711843 | 7.384167 | 9.4 | 318 | STDEV | 0 | 0 | 0 | 0 | 354
|  | #3 | 6.652 | 5.9 | 2.55 | 2.411 | 2.18 | 1.262653 | 4.711843 | 7.384167 | 9.6 | 361

## Wyoming Phase I
Mixture Type | Specimen Type | Specimen Number | Volumetrics | [8 empty] | MR (ksi) |  | HWTT Rut Depth at X Load Cycles (mm) |  |  |  | Load Cycles to 12.5mm Rut Depth
|  |  | SST (m2/kg) | Pb (%) | Gsb | Gmm | Gmb | Pba (%) | Pbe (%) | FTbe | AV (%) |  |  | 5000 | 10000 | 15000 | 20000
HMA | LMLC (STOA) | #1 | 5.0149 | 5 | 2.615 | 2.491 | 2.322 | 1.130208 | 3.926302 | 8.084755 | 6.8 | 302.035 | Average | 7.0275 | 8.537 | 10.7485 | 12.2315 | 16850
|  | #2 | 5.0149 | 5 | 2.615 | 2.491 | 2.319 | 1.130208 | 3.926302 | 8.084755 | 6.9 | 270.455 | STDEV | 1.382394 | 2.216073 | 2.476995 | 0.3797163 | 4454.773
|  | #3 | 5.0149 | 5 | 2.615 | 2.491 | 2.317 | 1.130208 | 3.926302 | 8.084755 | 7 | 282.03
| PMPC | #1 | 5.0149 | 5 | 2.615 | 2.47 | 2.313 | 0.7605159 | 4.27751 | 8.807936 | 6.37 | 230.06 | Average | 5.0445 | 8.0545 | 9.242 | 10.032 | 15750
|  | #2 | 5.0149 | 5 | 2.615 | 2.47 | 2.312 | 0.7605159 | 4.27751 | 8.807936 | 6.41 | 254.04 | STDEV | 1.832114 | 4.42861 | 4.607508 | 3.490279 | 6010.408
|  | #3 | 5.0149 | 5 | 2.615 | 2.47 | 2.292 | 0.7605159 | 4.27751 | 8.807936 | 7.21 | 227.735
| Construction Core | #1 | 5.0149 | 5 | 2.615 | 2.47 | 2.313 | 0.7605159 | 4.27751 | 8.807936 | 6.37 | 272.5 | Average | 9.784 | 12.5 | 12.5 | 12.5 | 7600
|  | #2 | 5.0149 | 5 | 2.615 | 2.47 | 2.306 | 0.7605159 | 4.27751 | 8.807936 | 6.63 | 248.085 | STDEV | 1.149756 | 0 | 0 | 0 | 565.6854
|  | #3 | 5.0149 | 5 | 2.615 | 2.47 | 2.28 | 0.7605159 | 4.27751 | 8.807936 | 7.71
Evotherm Control Temperature | LMLC (STOA) | #1 | 5.0149 | 5 | 2.615 | 2.501 | 2.326 | 1.30407 | 3.761133 | 7.744651 | 7 | 195.81 | Average | 8.6695 | 12.0465 | 12.5 | 12.5 | 10000
|  | #2 | 5.0149 | 5 | 2.615 | 2.501 | 2.323 | 1.30407 | 3.761133 | 7.744651 | 7.1 | 190.65 | STDEV | 0.6286179 | 0.6413459 | 0 | 0 | 1838.478
|  | #3 | 5.0149 | 5 | 2.615 | 2.501 | 2.318 | 1.30407 | 3.761133 | 7.744651 | 7.3 | 217.94
| PMPC | #1 | 5.0149 | 5 | 2.615 | 2.487 | 2.316 | 1.060272 | 3.992742 | 8.221562 | 6.89 | 247.735 | Average | 6.0705 | 8.466 | 11.767 | 12.5 | 15382
|  | #2 | 5.0149 | 5 | 2.615 | 2.487 | 2.31 | 1.060272 | 3.992742 | 8.221562 | 7.11 | 239.74 | STDEV | 1.09248 | 0.5572001 | 1.036619 | 0 | 1863.933
|  | #3 | 5.0149 | 5 | 2.615 | 2.487 | 2.304 | 1.060272 | 3.992742 | 8.221562 | 7.37 | 260.375
| Construction Core | #1 | 5.0149 | 5 | 2.615 | 2.487 | 2.323 | 1.060272 | 3.992742 | 8.221562 | 6.61 | 298.975 | Average | 12.318 | 12.5 | 12.5 | 12.5 | 4370
|  | #2 | 5.0149 | 5 | 2.615 | 2.487 | 2.3 | 1.060272 | 3.992742 | 8.221562 | 7.5 | 215.95 | STDEV | 0.2573869 | 0 | 0 | 0 | 1315.219
|  | #3 | 5.0149 | 5 | 2.615 | 2.487 | 2.287 | 1.060272 | 3.992742 | 8.221562 | 8.06 | 216.335
Evotherm High Temperature | LMLC (STOA) | #1 | 5.0149 | 5 | 2.615 | 2.494 | 2.327 | 1.182513 | 3.876612 | 7.982437 | 6.7 | 190.135 | Average | 7.549 | 10.5865 | 12.5 | 12.5 | 11750
|  | #2 | 5.0149 | 5 | 2.615 | 2.494 | 2.319 | 1.182513 | 3.876612 | 7.982437 | 7 | 188.855 | STDEV | 1.415628 | 2.119199 | 0 | 0 | 1060.66
|  | #3 | 5.0149 | 5 | 2.615 | 2.494 | 2.312 | 1.182513 | 3.876612 | 7.982437 | 7.3 | 193.18
| PMPC | #1 | 5.0149 | 5 | 2.615 | 2.479 | 2.329 | 0.9197224 | 4.126264 | 8.496501 | 6.05 | 208.735 | Average | 6.4315 | 12.5 | 12.5 | 12.5 | 9850
|  | #2 | 5.0149 | 5 | 2.615 | 2.479 | 2.322 | 0.9197224 | 4.126264 | 8.496501 | 6.33 | 248.715 | STDEV | 0.2227386 | 0 | 0 | 0 | 212.132
|  | #3 | 5.0149 | 5 | 2.615 | 2.479 | 2.317 | 0.9197224 | 4.126264 | 8.496501 | 6.55 | 287.885
| Construction Core | #1 | 5.0149 | 5 | 2.615 | 2.479 | 2.287 | 0.9197224 | 4.126264 | 8.496501 | 7.73 | 206.36 | Average | 9.982 | 12.5 | 12.5 | 12.5 | 7500
|  | #2 | 5.0149 | 5 | 2.615 | 2.479 | 2.28 | 0.9197224 | 4.126264 | 8.496501 | 8.04 | 204.855 | STDEV | N/A
|  | #3 | 5.0149 | 5 | 2.615 | 2.479 | 2.275 | 0.9197224 | 4.126264 | 8.496501 | 8.23 | 206.81
Foaming Control Temperature | LMLC (STOA) | #1 | 5.0149 | 5 | 2.615 | 2.505 | 2.337 | 1.373226 | 3.695435 | 7.60937 | 6.7 | 205.3 | Average | 5.71 | 8.392 | 12.5 | 12.5 | 12500
|  | #2 | 5.0149 | 5 | 2.615 | 2.505 | 2.327 | 1.373226 | 3.695435 | 7.60937 | 7.1 |  | STDEV | 0.56 | 1.34 | 0 | 0 | 587
|  | #3 | 5.0149 | 5 | 2.615 | 2.505 | 2.327 | 1.373226 | 3.695435 | 7.60937 | 7.1 | 237.82
| PMPC | #1 | 5.0149 | 5 | 2.615 | 2.47 | 2.33 | 0.7605159 | 4.27751 | 8.807936 | 5.68 | 242.27 | Average | 5.944 | 10.3495 | 12.5 | 12.5 | 10100
|  | #2 | 5.0149 | 5 | 2.615 | 2.47 | 2.32 | 0.7605159 | 4.27751 | 8.807936 | 6.08 | 297.625 | STDEV | 1.968585 | 3.041266 | 0 | 0 | 3252.691
|  | #3 | 5.0149 | 5 | 2.615 | 2.47 | 2.283 | 0.7605159 | 4.27751 | 8.807936 | 7.59 | 241.685
| Construction Core | #1 | 5.0149 | 5 | 2.615 | 2.47 | 2.319 | 0.7605159 | 4.27751 | 8.807936 | 6.1 | 201.68 | Average | 10.286 | 11.561 | 12.5 | 12.5 | 7560
|  | #2 | 5.0149 | 5 | 2.615 | 2.47 | 2.304 | 0.7605159 | 4.27751 | 8.807936 | 6.72 | 245.99 | STDEV | 3.131069 | 1.327947 | 0 | 0 | 5572.001
|  | #3 | 5.0149 | 5 | 2.615 | 2.47 | 2.303 | 0.7605159 | 4.27751 | 8.807936 | 6.77 | 244.235
Foaming High Temperature | LMLC (STOA) | #1 | 5.0149 | 5 | 2.615 | 2.497 | 2.342 | 1.234692 | 3.827042 | 7.880366 | 6.2 | 224.47 | Average | 7.135 | 9.8325 | 12.5 | 12.5 | 13850
|  | #2 | 5.0149 | 5 | 2.615 | 2.497 | 2.322 | 1.234692 | 3.827042 | 7.880366 | 7 | 258.53 | STDEV | 0.7721606 | 1.016112 | 0 | 0 | 494.9747
|  | #3 | 5.0149 | 5 | 2.615 | 2.497 | 2.315 | 1.234692 | 3.827042 | 7.880366 | 7.3 | 253.36
| PMPC | #1 | 5.0149 | 5 | 2.615 | 2.485 | 2.313 | 1.025219 | 4.026042 | 8.290131 | 6.92 | 212.775 | Average | 6.652 | 11.5975 | 12.5 | 12.5 | 11100
|  | #2 | 5.0149 | 5 | 2.615 | 2.485 | 2.31 | 1.025219 | 4.026042 | 8.290131 | 7.03 | 249.04 | STDEV | 0.6576093 | 0.1506137 | 0 | 0 | 424.2641
|  | #3 | 5.0149 | 5 | 2.615 | 2.485 | 2.305 | 1.025219 | 4.026042 | 8.290131 | 7.25 | 222.825
| Construction Core | #1 | 5.0149 | 5 | 2.615 | 2.485 | 2.301 | 1.025219 | 4.026042 | 8.290131 | 7.42 | 218.65 | Average | 10.1445 | 12.5 | 12.5 | 12.5 | 6650
|  | #2 | 5.0149 | 5 | 2.615 | 2.485 | 2.295 | 1.025219 | 4.026042 | 8.290131 | 7.65 | 211.63 | STDEV | 0.509824 | 0 | 0 | 0 | 70.71068
|  | #3 | 5.0149 | 5 | 2.615 | 2.485 | 2.289 | 1.025219 | 4.026042 | 8.290131 | 7.9 | 235.365

## Wyoming Phase II
Mixture Type | Specimen Type | Specimen Number | AV (%) | MR (ksi) |  | HWTT Rut Depth at X Load Cycles (mm) |  |  |  | Load Cycles to 12.5mm Rut Depth
[6 empty] | 5000 | 10000 | 15000 | 20000
HMA | LMLC (2W@60C) | #1 | 6.6 | 369.01 | Average | 4.402 | 5.578 | 6.3525 | 7.32 | 20000
|  | #2 | 6.7 | 330.15 | STDEV | 1.634831 | 2.220315 | 2.618416 | 3.505835 | 0
|  | #3 | 6.8 | 362.63
| LMLC (5D@85C) | #1 | 7 | 425.865 | Average | 4.069 | 4.9935 | 5.8295 | 6.6295 | 20000
|  | #2 | 7.1 | 455.01 | STDEV | 0.1216224 | 0.3160767 | 0.3768879 | 0.258094 | 0
|  | #3 | 7.2 | 396.595
| 10-Month Core | #1 | 6 | 227.42 | Average | 10.7075 | 12.5 | 12.5 | 12.5 | 6260
|  | #2 | 5.7 | 252.91 | STDEV | 2.534978 | 0 | 0 | 0 | 2460.732
|  | #3 | 6.1 | 211.34
Evotherm Control Temperature | LMLC (2W@60C) | #1 | 6.9 |  | Average | N/A
|  | #2 | 7.1 |  | STDEV
|  | #3 | 7.2
| LMLC (5D@85C) | #1 | 7.1 |  | Average | 4.07925 | 5.193 | 5.9945 | 6.87975 | 20000
|  | #2 | 7.1 |  | STDEV | 0.301581 | 0.5946768 | 0.7184205 | 0.7520081 | 0
|  | #3 | 7.2
| 10-Month Core | #1 | 9.7 | 168.01 | Average | 7.242 | 12.5 | 12.5 | 12.5 | 9250
|  | #2 | 9.7 | 170.28 | STDEV | 1.210567 | 0 | 0 | 0 | 777.8175
|  | #3 | 9.8
Evotherm High Temperature | LMLC (2W@60C) | #1 | 6.3 | 302.875 | Average | 5.9235 | 7.8385 | 9.6995 | 9.7245 | 17500
|  | #2 | 6.6 | 310.03 | STDEV | 0.8619632 | 2.097986 | 3.960505 | 3.92515 | 3535.534
|  | #3 | 6.9 | 283.215
| LMLC (5D@85C) | #1 | 7 | 402.445 | Average | 4.0895 | 5.3925 | 6.1595 | 7.13 | 20000
|  | #2 | 7.3 | 384.455 | STDEV | 0.4815397 | 0.8732769 | 1.059953 | 1.245922 | 0
|  | #3 | 7.1 | 362.67
| 10-Month Core | #1 | 6.4 | 190.36 | Average | 6.162 | 8.895 | 12.5 | 12.5 | 14200
|  | #2 | 6.5 | 216.17 | STDEV | 0.83 | 1.74 | 0 | 0 | 1124
|  | #3 | 6.6 | 184.79
Foaming Control Temperature | LMLC (2W@60C) | #1 | 7.5 | 357.34 | Average | 5.182 | 6.518 | 7.64 | 8.636 | 20000
|  | #2 | 7.2 | 328.33 | STDEV | 0.8619632 | 1.37 | 1.65 | 2.03 | 0
|  | #3 | 7.5 | 304.525
| LMLC (5D@85C) | #1 | 7.2 | 402.445 | Average | 4.92 | 5.7025 | 6.538 | 7.4675 | 20000
|  | #2 | 7.2 | 384.455 | STDEV | 0.4709331 | 0.4490128 | 0.2729432 | 0.07848885 | 0
|  | #3 | 7.6 | 362.67
| 10-Month Core | #1 | 5.7 | 290.5 | Average | 7.6785 | 12.5 | 12.5 | 12.5 | 8100
|  | #2 | 6 | 232.995 | STDEV | 1.109451 | 0 | 0 | 0 | 0
|  | #3 | 6.1
Foaming High Temperature | LMLC (2W@60C) | #1 | 7 | 350.1 | Average | 5.169167 | 6.644833 | 7.897333 | 8.560167 | 20000
|  | #2 | 7 | 364.73 | STDEV | 1.119586 | 1.8961 | 2.742974 | 2.153662 | 0
|  | #3 | 7 | 356.075
| LMLC (5D@85C) | #1 | 7 | 447.185 | Average | 4.1965 | 4.8435 | 5.367 | 5.771 | 20000
|  | #2 | 7.1 | 512.08 | STDEV | 1.393707 | 1.692107 | 1.800294 | 1.861105 | 0
|  | #3 | 7.1 | 468.335
| 10-Month Core | #1 | 6.7 | 209.025 | Average | 8.0745 | 12.5 | 12.5 | 12.5 | 8900
|  | #2 | 7 | 176.14 | STDEV | 0.721956 | 0 | 0 | 0 | 2545.584
|  | #3 | 7.2

## Notes
LMLC | Laboratory mixed, laboratory compacted specimen
STOA | Short-term oven aging protocol: 2 hours at 135°C for HMA and 2 hours at 116°C for WMA
PMPC | Plant mixed, plant compacted specimen
SST | Total surface area (of combined aggregates)
Pb | Asphalt content
Gsb | Bulk specific gravity of combined aggregates
Gmm | Theoretical maximum specific gravity of loose mix
Pba | Absorbed asphalt content
Pbe | Effective asphalt content
FTbe | Effect asphalt film thickness
AV | Air voids
MR | Resilient Modulus
HWTT | Hamburg Wheel Tracking Test
2W@60C | Long-term oven aging protocol of 2 weeks at 60°C
5D@85C | Long-term oven aging protocol of 5 days at 85°C