## General Production
Project | Mix Technology | Roadway | Two-Way AADT, veh/day | Percent Trucks | Date Paved | Contractor | Plant Location | Paving Location | Ndesign | Plant Type | Plant Manufacturer | Burner Manufacturer | WMA Dosage Rate | Modification for WMA | Plant Mod Description | NMAS, mm | Virgin Aggregate Type | RAP Content, % | RAP Type | Base Binder High PG | Base Binder Low PG | Binder Supplier | Polymer Modification | Anti-Strip | Anti-Strip Dosage | Tons Produced | Average Tons/Hour | Average Production Temp, F | Asphalt Content, % | Average Time in Silo | Trucks in Cycle | Approximate Haul Time, min
Walla Walla, WA | HMA | US 12 | 6900 | 17 | 2010-04-20 | Granite Northwest | Walla Walla | Walla Walla | 100 | Parallel-flow drum | Cedarapids | Hauck SJO-580 Starjet | N/A | N/A | N/A | 12.5 | Basalt | 20 | Multiple souce, screened millings | 64 | 28 | Idaho Asphalt Company | No | Unichem 8162 (Superbond) | 0.25% | 1974 | 316 | 325 | 5.66 | N/A | 5 | 5-15
Walla Walla, WA | Maxam Aquablack System | US 12 | 6900 | 17 | 2010-04-19 | Granite Northwest | Walla Walla | Walla Walla | 100 | Parallel-flow drum | Cedarapids | Hauck SJO-580 Starjet | 2.5% | Aquablack foaming gun | Foaming gun was already installed at plant prior to field trial | 12.5 | Basalt | 20 | Multiple souce, screened millings | 64 | 28 | Idaho Asphalt Company | No | Unichem 8162 (Superbond) | 0.25% | 2286 | 307 | 275 | 5.11 | N/A | 5 | 5-15
Centreville, VA | HMA | I-66 | 118000 | 9 | 2010-06-22 | Superior Paving | Centreville | Centreville | 65 | Counter-flow drum | Astec |  | N/A | N/A | N/A | 12.5 | Diabase/Limestone | 15 | Multiple source, crushed and screened RAP | 76 | 22 | Mitchell Nustar | Yes | Pavebond Lite | 0.5% | 460 | 265 | 317.9 | 5 | Varied widely | 14 | 20-40
Centreville, VA | Astec DBG | I-66 | 118000 | 9 | 2010-06-21 | Superior Paving | Centreville | Centreville | 65 | Counter-flow drum | Astec |  | 2% | None | Astec DBG needs no modifications | 12.5 | Diabase/Limestone | 15 | Multiple source, crushed and screened RAP | 76 | 22 | Mitchell Nustar | Yes | Pavebond Lite | 0.5% | 1027 | 230 | 287.9 | 5.4 | Varied widely | 14 | 20-40
Rapid River, MI | HMA | CR 513 | 1000 | 6 | 2010-07-19 | Payne and Dolan | Barbeau Pit | Rapid River | 30 | Portable parallel-flow drum | Dillman Equipment, Co. |  | N/A | N/A | N/A | 12.5 | Gravel | 17 | Crushed and screened RAP | 52 | 34 | Payne and Dolan | Yes | None | N/A | 2475 | 310 | 299.8 | 5.26 | Almost none | 10-12 | 15-20
Rapid River, MI | Advera | CR 513 | 1000 | 6 | 2010-07-20 | Payne and Dolan | Barbeau Pit | Rapid River | 30 | Portable parallel-flow drum | Dillman Equipment, Co. |  | 3.75 lbs/ton | Hopper added to plant | The Advera was metered in using the jopper shown in the report | 12.5 | Gravel | 17 | Crushed and screened RAP | 52 | 34 | Payne and Dolan | Yes | None | N/A | 2700 | 320 | 268.6 | 5.34 | Almost none | 10-12 | 15-20
Rapid River, MI | Evotherm 3G | CR 513 | 1000 | 6 | 2010-07-22 | Payne and Dolan | Barbeau Pit | Rapid River | 30 | Portable parallel-flow drum | Dillman Equipment, Co. |  | 0.4% | Evotherm line added | The Evotherm 3G was metered into the plant near the AC feed and can be seen in the report | 12.5 | Gravel | 17 | Crushed and screened RAP | 52 | 34 | Payne and Dolan | Yes | None | N/A | 1325 | 330 | 269.4 | 5 | Almost none | 10-12 | 15-20
Baker, MT | HMA | RTE 322 | 430 | 12 | 2010-08-11 | Prince Inc. | south of Baker | south of Baker | 75 | Portable parallel-flow drum | Bowing and CEI | Hauck | N/A | N/A | N/A | 19 | Gravel | 0 | N/A | 64 | 28 | Cenex | Yes | Hydrated Lime | 1.38% | 3960 | 365 | 298.2 | 5.01 | None | 7 | 5-10
Baker, MT | Evotherm DAT | RTE 322 | 430 | 12 | 2010-08-12 | Prince Inc. | south of Baker | south of Baker | 75 | Portable parallel-flow drum | Bowing and CEI | Hauck | 0.5% | Evotherm metering system added | The Evotherm DAT was metered into the plant near the AC feed and can be seen in the report | 19 | Gravel | 0 | N/A | 64 | 28 | Cenex | Yes | Hydrated Lime | 1.38% | 3510 | 375 | 261.9 | 5.14 | None | 9 | 5-10
Griffith / Munster, IN | HMA | Calumet Avenue | 37986 | 7.1 | 2010-09-14 | Walsh and Kelly | Griffith | Munster | 75 | Counter-flow drum | Astec |  | N/A | N/A | N/A | 9.5 | Limestone | 15 | Multiple source, fractionated into 2 piles, millings | 64 | 22 | BP | No | None | N/A | 3500 | 290 | 300.4 | 6.18 | 1-2 hours | 9 | 20-45
Griffith / Munster, IN | Evotherm 3G | Calumet Avenue | 37986 | 7.1 | 2010-09-16 | Walsh and Kelly | Griffith | Munster | 75 | Counter-flow drum | Astec |  | 0.5% | Evotherm metered in via a mass-flow meter | The Evotherm 3G was metered into the plant near the AC feed. | 9.5 | Limestone | 15 | Multiple source, fractionated into 2 piles, millings | 64 | 22 | BP | No | None | N/A | 1965 | 300 | 255.6 | 5.95 | 1-2 hours | 9 | 20-45
Griffith / Munster, IN | Ultrafoam GX2 | Calumet Avenue | 37986 | 7.1 | 2010-09-15 | Walsh and Kelly | Griffith | Munster | 75 | Counter-flow drum | Astec |  | 2% | Ultrafoam system | See picture in report | 9.5 | Limestone | 15 | Multiple source, fractionated into 2 piles, millings | 64 | 22 | BP | No | None | N/A | 3540 | 300 | 276.5 | 5.61 | 1-2 hours | 9 | 20-45
Griffith / Munster, IN | Heritage Wax | Calumet Avenue | 37986 | 7.1 | 2010-09-16 | Walsh and Kelly | Griffith | Munster | 75 | Counter-flow drum | Astec |  | ? | None | Wax terminally blended | 9.5 | Limestone | 15 | Multiple source, fractionated into 2 piles, millings | 64 | 22 | BP | No | None | N/A | 1235 | 290 | 267.5 | 5.95 | 1-2 hours | 9 | 20-45
Tallahassee, FL | HMA | US 98 | 1950 | 41 | 2010-10-07 | CW Roberts | Tallahassee | Jefferson County | 75 | Counter-flow drum | Terex CMI |  | N/A | N/A | N/A | 12.5 | Granite | 15 | Multiple source, crushed and screened RAP | 76 | 22 | Blacklidge Emulsions | Yes | None | N/A | 1900 | 200 | 336.3 | 5.33 | 3-4 hours | 26-28 | 50-60
Tallahassee, FL | Terex CMI water injection | US 98 | 1950 | 41 | 2010-10-06 | CW Roberts | Tallahassee | Jefferson County | 75 | Counter-flow drum | Terex CMI |  | 2% | Terex CMI WMA System | System shown in report | 12.5 | Granite | 15 | Multiple source, crushed and screened RAP | 76 | 22 | Blacklidge Emulsions | Yes | None | N/A | 1750 | 220 | 296.9 | 4.95 | 1-2 hours | 26-28 | 50-60
Queens, NY | HMA | Little Neck Parkway | 8354 | 10.5 | 2010-10-20 | NYC DOT | Corona Queens | Queens | 75 | "Mini-drum" | Dillman Equipment, Co. | McCarter | N/A | N/A | N/A | 12.5 | Traprock | 20 | Single souce, crushed and screened RAP | 64 | 22 | Parko | No | None | N/A | 1075 | 270 | 344.2 | 5.38 | 1-3 hours | 10 | 20-50
Queens, NY | BituTech PER | Little Neck Parkway | 6115 | 10.5 | 2010-10-22 | NYC DOT | Corona Queens | Queens | 75 | "Mini-drum" | Dillman Equipment, Co. | McCarter | 0.76% | None | Terminally blended with virgin AC | 12.5 | Traprock | 20 | Single souce, crushed and screened RAP | 64 | 22 | Parko | No | None | N/A | 830 | 245 | 279 | 5.48 | 1-3 hours | 10 | 20-50
Queens, NY | Cecabase | Little Neck Parkway | 6115 | 10.5 | 2010-10-19 | NYC DOT | Corona Queens | Queens | 75 | "Mini-drum" | Dillman Equipment, Co. | McCarter | 0.4% | None | Terminally blended with virgin AC | 12.5 | Traprock | 20 | Single souce, crushed and screened RAP | 64 | 22 | Parko | No | None | N/A | 780 | 240 | 246.9 | 5.66 | 1-3 hours | 10 | 20-50
Queens, NY | SonneWarmix | Little Neck Parkway | 8354 | 10.5 | 2010-10-21 | NYC DOT | Corona Queens | Queens | 75 | "Mini-drum" | Dillman Equipment, Co. | McCarter | 0.7% | None | Terminally blended with virgin AC | 12.5 | Traprock | 20 | Single souce, crushed and screened RAP | 64 | 22 | Parko | No | None | N/A | 1050 | 265 | 262.3 | 5.3 | 1-3 hours | 10 | 20-50
Casa Grande, AZ | HMA | SR 84 | 3800 | 12 | 2011-12-07 | Fisher | east of Casa Grande | west of Casa Grande | 67 | Portable parallel-flow drum | Cedarapids |  | N/A | N/A | N/A | 19 | Gravel | 11.9 | Single source (SR 84), screened millings | 70 | 10 | Valero | Yes | Type II Cement | 1% | 1530 | 342 | 319.1 | 4.55 | 5-40 minutes | 18 | 35-45
Casa Grande, AZ | Sasobit | SR 84 | 3800 | 12 | 2011-12-06 | Fisher | east of Casa Grande | west of Casa Grande | 67 | Portable parallel-flow drum | Cedarapids |  | 1.75% | Blended with virgin binder on-site | Rubber blending tanks were used to blend the Sasobit with virgin binder on-site. | 19 | Gravel | 11.9 | Single source (SR 84), screened millings | 70 | 10 | Valero | Yes | Type II Cement | 1% | 2037 | 348 | 275.9 | 4.47 | 5-20 minutes | 18 | 35-45
Note on N3: Gary Julian: By weight of virgin binder
Note on D4: Gary Julian: This assumes a 50/50 directional split. 59,000 veh/day was the 1-way AADT for the east bound side.
Note on D5: Gary Julian: This assumes a 50/50 directional split. 59,000 veh/day was the 1-way AADT for the east bound side.
Note on N5: Gary Julian: By weight of virgin binder
Note on J6: Gary Julian: 50 blow Marshall design correlates to 30 gyrations.
Note on J7: Gary Julian: 50 blow Marshall design correlates to 30 gyrations.
Note on J8: Gary Julian: 50 blow Marshall design correlates to 30 gyrations.
Note on N8: Gary Julian: By weight of virgin binder.
Note on AA9: Gary Julian: 3360 on 8/11 and 600 on 8/12
Note on N10: Gary Julian: By weight of virgin binder.
Note on N12: Gary Julian: By weight of virgin binder.
Note on N13: Gary Julian: By weight of virgin binder
Note on N16: Gary Julian: By weight of virgin binder
Note on N18: Gary Julian: By weight of total RAP.
Note on N19: Gary Julian: By weight of total binder.
Note on N20: Gary Julian: By weight of total binder.
Note on J21: Gary Julian: 75 blow Marshall design correlated to 67 gyrations.
Note on J22: Gary Julian: 75 blow Marshall design correlated to 67 gyrations.
Note on N22: Gary Julian: By weight of virgin binder to yield approximately 1.5% by weight of total binder.

## Production Temps
Project ID | Technology | Reading ID | Production Temperature, F
Walla Walla, WA | HMA | 1 | 340
Walla Walla, WA | HMA | 2 | 329
Walla Walla, WA | HMA | 3 | 312
Walla Walla, WA | HMA | 4 | 330
Walla Walla, WA | HMA | 5 | 330
Walla Walla, WA | HMA | 6 | 321
Walla Walla, WA | HMA | 7 | 329
Walla Walla, WA | HMA | 8 | 325
Walla Walla, WA | HMA | 9 | 332
Walla Walla, WA | HMA | 10 | 315
Walla Walla, WA | HMA | 11 | 318
Walla Walla, WA | HMA | 12 | 324
Walla Walla, WA | HMA | 13 | 325
Walla Walla, WA | HMA | 14 | 314
Walla Walla, WA | HMA | 15 | 321
Walla Walla, WA | HMA | 16 | 314
Walla Walla, WA | HMA | 17 | 340
Walla Walla, WA | Maxam AquaBlack | 1 | 274
Walla Walla, WA | Maxam AquaBlack | 2 | 277
Walla Walla, WA | Maxam AquaBlack | 3 | 279
Walla Walla, WA | Maxam AquaBlack | 4 | 288
Walla Walla, WA | Maxam AquaBlack | 5 | 276
Walla Walla, WA | Maxam AquaBlack | 6 | 281
Walla Walla, WA | Maxam AquaBlack | 7 | 294
Walla Walla, WA | Maxam AquaBlack | 8 | 285
Walla Walla, WA | Maxam AquaBlack | 9 | 291
Walla Walla, WA | Maxam AquaBlack | 10 | 290
Walla Walla, WA | Maxam AquaBlack | 11 | 289
Walla Walla, WA | Maxam AquaBlack | 12 | 284
Walla Walla, WA | Maxam AquaBlack | 13 | 288
Walla Walla, WA | Maxam AquaBlack | 14 | 283
Walla Walla, WA | Maxam AquaBlack | 15 | 286
Walla Walla, WA | Maxam AquaBlack | 16 | 288
Walla Walla, WA | Maxam AquaBlack | 17 | 285
Walla Walla, WA | Maxam AquaBlack | 18 | 281
Walla Walla, WA | Maxam AquaBlack | 19 | 292
Walla Walla, WA | Maxam AquaBlack | 20 | 284
Walla Walla, WA | Maxam AquaBlack | 21 | 281
Centreville, VA | HMA | 1 | 320
Centreville, VA | HMA | 2 | 322
Centreville, VA | HMA | 3 | 294
Centreville, VA | HMA | 4 | 318
Centreville, VA | HMA | 5 | 324
Centreville, VA | HMA | 6 | 327
Centreville, VA | Astec DBG | 1 | 304
Centreville, VA | Astec DBG | 2 | 291
Centreville, VA | Astec DBG | 3 | 280
Centreville, VA | Astec DBG | 4 | 286
Centreville, VA | Astec DBG | 5 | 320
Centreville, VA | Astec DBG | 6 | 289
Centreville, VA | Astec DBG | 7 | 281
Centreville, VA | Astec DBG | 8 | 281
Centreville, VA | Astec DBG | 9 | 280
Centreville, VA | Astec DBG | 10 | 285
Centreville, VA | Astec DBG | 11 | 283
Centreville, VA | Astec DBG | 12 | 286
Centreville, VA | Astec DBG | 13 | 290
Centreville, VA | Astec DBG | 14 | 289
Centreville, VA | Astec DBG | 15 | 285
Centreville, VA | Astec DBG | 16 | 281
Centreville, VA | Astec DBG | 17 | 284
Escanaba, MI | HMA | 1 | 274
Escanaba, MI | HMA | 2 | 273
Escanaba, MI | HMA | 3 | 275
Escanaba, MI | HMA | 4 | 307
Escanaba, MI | HMA | 5 | 291
Escanaba, MI | HMA | 6 | 300
Escanaba, MI | HMA | 7 | 292
Escanaba, MI | HMA | 8 | 287
Escanaba, MI | HMA | 9 | 299
Escanaba, MI | HMA | 10 | 312
Escanaba, MI | HMA | 11 | 308
Escanaba, MI | HMA | 12 | 294
Escanaba, MI | HMA | 13 | 293
Escanaba, MI | HMA | 14 | 299
Escanaba, MI | HMA | 15 | 292
Escanaba, MI | HMA | 16 | 312
Escanaba, MI | HMA | 17 | 314
Escanaba, MI | HMA | 18 | 308
Escanaba, MI | HMA | 19 | 304
Escanaba, MI | HMA | 20 | 299
Escanaba, MI | HMA | 21 | 302
Escanaba, MI | HMA | 22 | 303
Escanaba, MI | HMA | 23 | 310
Escanaba, MI | HMA | 24 | 306
Escanaba, MI | HMA | 25 | 308
Escanaba, MI | HMA | 26 | 308
Escanaba, MI | HMA | 27 | 306
Escanaba, MI | HMA | 28 | 298
Escanaba, MI | HMA | 29 | 302
Escanaba, MI | HMA | 30 | 297
Escanaba, MI | HMA | 31 | 309
Escanaba, MI | HMA | 32 | 310
Escanaba, MI | Advera | 1 | 301
Escanaba, MI | Advera | 2 | 273
Escanaba, MI | Advera | 3 | 309
Escanaba, MI | Advera | 4 | 301
Escanaba, MI | Advera | 5 | 293
Escanaba, MI | Advera | 6 | 263
Escanaba, MI | Advera | 7 | 275
Escanaba, MI | Advera | 8 | 260
Escanaba, MI | Advera | 9 | 260
Escanaba, MI | Advera | 10 | 260
Escanaba, MI | Advera | 11 | 258
Escanaba, MI | Advera | 12 | 261
Escanaba, MI | Advera | 13 | 259
Escanaba, MI | Advera | 14 | 262
Escanaba, MI | Advera | 15 | 256
Escanaba, MI | Advera | 16 | 261
Escanaba, MI | Advera | 17 | 274
Escanaba, MI | Advera | 18 | 260
Escanaba, MI | Advera | 19 | 259
Escanaba, MI | Advera | 20 | 258
Escanaba, MI | Advera | 21 | 259
Escanaba, MI | Advera | 22 | 270
Escanaba, MI | Advera | 23 | 275
Escanaba, MI | Advera | 24 | 262
Escanaba, MI | Advera | 25 | 254
Escanaba, MI | Advera | 26 | 260
Escanaba, MI | Evotherm 3G | 1 | 273
Escanaba, MI | Evotherm 3G | 2 | 260
Escanaba, MI | Evotherm 3G | 3 | 279
Escanaba, MI | Evotherm 3G | 4 | 258
Escanaba, MI | Evotherm 3G | 5 | 264
Escanaba, MI | Evotherm 3G | 6 | 272
Escanaba, MI | Evotherm 3G | 7 | 268
Escanaba, MI | Evotherm 3G | 8 | 273
Escanaba, MI | Evotherm 3G | 9 | 273
Escanaba, MI | Evotherm 3G | 10 | 273
Escanaba, MI | Evotherm 3G | 11 | 270
Baker, MT | HMA | 1 | 304
Baker, MT | HMA | 2 | 299
Baker, MT | HMA | 3 | 296
Baker, MT | HMA | 4 | 301
Baker, MT | HMA | 5 | 299
Baker, MT | HMA | 6 | 298
Baker, MT | HMA | 7 | 300
Baker, MT | HMA | 8 | 299
Baker, MT | HMA | 9 | 298
Baker, MT | HMA | 10 | 300
Baker, MT | HMA | 11 | 299
Baker, MT | HMA | 12 | 298
Baker, MT | HMA | 13 | 299
Baker, MT | HMA | 14 | 302
Baker, MT | HMA | 15 | 301
Baker, MT | HMA | 16 | 304
Baker, MT | HMA | 17 | 295
Baker, MT | HMA | 18 | 295
Baker, MT | HMA | 19 | 298
Baker, MT | HMA | 20 | 296
Baker, MT | HMA | 21 | 294
Baker, MT | HMA | 22 | 294
Baker, MT | HMA | 23 | 298
Baker, MT | HMA | 24 | 298
Baker, MT | HMA | 25 | 293
Baker, MT | HMA | 26 | 304
Baker, MT | HMA | 27 | 304
Baker, MT | HMA | 28 | 294
Baker, MT | HMA | 29 | 299
Baker, MT | HMA | 30 | 294
Baker, MT | HMA | 31 | 292
Baker, MT | Evotherm DAT | 1 | 260
Baker, MT | Evotherm DAT | 2 | 261
Baker, MT | Evotherm DAT | 3 | 260
Baker, MT | Evotherm DAT | 4 | 257
Baker, MT | Evotherm DAT | 5 | 256
Baker, MT | Evotherm DAT | 6 | 263
Baker, MT | Evotherm DAT | 7 | 261
Baker, MT | Evotherm DAT | 8 | 258
Baker, MT | Evotherm DAT | 9 | 258
Baker, MT | Evotherm DAT | 10 | 253
Baker, MT | Evotherm DAT | 11 | 286
Baker, MT | Evotherm DAT | 12 | 257
Baker, MT | Evotherm DAT | 13 | 269
Baker, MT | Evotherm DAT | 14 | 252
Baker, MT | Evotherm DAT | 15 | 268
Baker, MT | Evotherm DAT | 16 | 263
Baker, MT | Evotherm DAT | 17 | 264
Baker, MT | Evotherm DAT | 18 | 264
Baker, MT | Evotherm DAT | 19 | 258
Baker, MT | Evotherm DAT | 20 | 255
Baker, MT | Evotherm DAT | 21 | 258
Baker, MT | Evotherm DAT | 22 | 277
Baker, MT | Evotherm DAT | 23 | 275
Baker, MT | Evotherm DAT | 24 | 258
Baker, MT | Evotherm DAT | 25 | 258
Baker, MT | Evotherm DAT | 26 | 261
Griffith, IN | HMA | 1 | 292
Griffith, IN | HMA | 2 | 290
Griffith, IN | HMA | 3 | 290
Griffith, IN | HMA | 4 | 305
Griffith, IN | HMA | 5 | 297
Griffith, IN | HMA | 6 | 292
Griffith, IN | HMA | 7 | 305
Griffith, IN | HMA | 8 | 303
Griffith, IN | HMA | 9 | 310
Griffith, IN | HMA | 10 | 320
Griffith, IN | Evotherm 3G | 1 | 253
Griffith, IN | Evotherm 3G | 2 | 267
Griffith, IN | Evotherm 3G | 3 | 252
Griffith, IN | Evotherm 3G | 4 | 251
Griffith, IN | Evotherm 3G | 5 | 251
Griffith, IN | Evotherm 3G | 6 | 260
Griffith, IN | Evotherm 3G | 7 | 264
Griffith, IN | Evotherm 3G | 8 | 252
Griffith, IN | Evotherm 3G | 9 | 258
Griffith, IN | Evotherm 3G | 10 | 248
Griffith, IN | Gencor Ultrafoam | 1 | 280
Griffith, IN | Gencor Ultrafoam | 2 | 282
Griffith, IN | Gencor Ultrafoam | 3 | 272
Griffith, IN | Gencor Ultrafoam | 4 | 275
Griffith, IN | Gencor Ultrafoam | 5 | 265
Griffith, IN | Gencor Ultrafoam | 6 | 288
Griffith, IN | Gencor Ultrafoam | 7 | 275
Griffith, IN | Gencor Ultrafoam | 8 | 272
Griffith, IN | Gencor Ultrafoam | 9 | 268
Griffith, IN | Gencor Ultrafoam | 10 | 288
Griffith, IN | Heritage Wax | 1 | 251
Griffith, IN | Heritage Wax | 2 | 243
Griffith, IN | Heritage Wax | 3 | 269
Griffith, IN | Heritage Wax | 4 | 275
Griffith, IN | Heritage Wax | 5 | 268
Griffith, IN | Heritage Wax | 6 | 277
Griffith, IN | Heritage Wax | 7 | 271
Griffith, IN | Heritage Wax | 8 | 275
Griffith, IN | Heritage Wax | 9 | 275
Griffith, IN | Heritage Wax | 10 | 271
Jefferson Co., FL | HMA | 1 | 327
Jefferson Co., FL | HMA | 2 | 344
Jefferson Co., FL | HMA | 3 | 336
Jefferson Co., FL | HMA | 4 | 343
Jefferson Co., FL | HMA | 5 | 346
Jefferson Co., FL | HMA | 6 | 333
Jefferson Co., FL | HMA | 7 | 327
Jefferson Co., FL | HMA | 8 | 333
Jefferson Co., FL | HMA | 9 | 323
Jefferson Co., FL | HMA | 10 | 328
Jefferson Co., FL | HMA | 11 | 333
Jefferson Co., FL | HMA | 12 | 329
Jefferson Co., FL | HMA | 13 | 328
Jefferson Co., FL | HMA | 14 | 331
Jefferson Co., FL | HMA | 15 | 331
Jefferson Co., FL | HMA | 16 | 333
Jefferson Co., FL | HMA | 17 | 336
Jefferson Co., FL | HMA | 18 | 343
Jefferson Co., FL | HMA | 19 | 325
Jefferson Co., FL | HMA | 20 | 347
Jefferson Co., FL | HMA | 21 | 331
Jefferson Co., FL | HMA | 22 | 342
Jefferson Co., FL | HMA | 23 | 348
Jefferson Co., FL | HMA | 24 | 346
Jefferson Co., FL | HMA | 25 | 329
Jefferson Co., FL | HMA | 26 | 330
Jefferson Co., FL | HMA | 27 | 324
Jefferson Co., FL | HMA | 28 | 316
Jefferson Co., FL | Terex Foam | 1 | 288
Jefferson Co., FL | Terex Foam | 2 | 281
Jefferson Co., FL | Terex Foam | 3 | 308
Jefferson Co., FL | Terex Foam | 4 | 289
Jefferson Co., FL | Terex Foam | 5 | 290
Jefferson Co., FL | Terex Foam | 6 | 295
Jefferson Co., FL | Terex Foam | 7 | 279
Jefferson Co., FL | Terex Foam | 8 | 298
Jefferson Co., FL | Terex Foam | 9 | 287
Jefferson Co., FL | Terex Foam | 10 | 299
Jefferson Co., FL | Terex Foam | 11 | 284
Jefferson Co., FL | Terex Foam | 12 | 288
Jefferson Co., FL | Terex Foam | 13 | 292
Jefferson Co., FL | Terex Foam | 14 | 306
Jefferson Co., FL | Terex Foam | 15 | 311
Jefferson Co., FL | Terex Foam | 16 | 308
Jefferson Co., FL | Terex Foam | 17 | 307
Jefferson Co., FL | Terex Foam | 18 | 305
Jefferson Co., FL | Terex Foam | 19 | 298
Jefferson Co., FL | Terex Foam | 20 | 304
Jefferson Co., FL | Terex Foam | 21 | 307
Jefferson Co., FL | Terex Foam | 22 | 306
Jefferson Co., FL | Terex Foam | 23 | 297
Jefferson Co., FL | Terex Foam | 24 | 299
Queens, NY | HMA | 1 | 339
Queens, NY | HMA | 2 | 367
Queens, NY | HMA | 3 | 368
Queens, NY | HMA | 4 | 367
Queens, NY | HMA | 5 | 354
Queens, NY | HMA | 6 | 334
Queens, NY | HMA | 7 | 351
Queens, NY | HMA | 8 | 334
Queens, NY | HMA | 9 | 336
Queens, NY | HMA | 10 | 324
Queens, NY | HMA | 11 | 318
Queens, NY | HMA | 12 | 338
Queens, NY | BituTech PER | 1 | 360
Queens, NY | BituTech PER | 2 | 321
Queens, NY | BituTech PER | 3 | 281
Queens, NY | BituTech PER | 4 | 278
Queens, NY | BituTech PER | 5 | 279
Queens, NY | BituTech PER | 6 | 273
Queens, NY | BituTech PER | 7 | 262
Queens, NY | BituTech PER | 8 | 270
Queens, NY | BituTech PER | 9 | 270
Queens, NY | BituTech PER | 10 | 270
Queens, NY | BituTech PER | 11 | 271
Queens, NY | BituTech PER | 12 | 270
Queens, NY | BituTech PER | 13 | 260
Queens, NY | BituTech PER | 14 | 260
Queens, NY | BituTech PER | 15 | 260
Queens, NY | Cecabase | 1 | 271
Queens, NY | Cecabase | 2 | 249
Queens, NY | Cecabase | 3 | 236
Queens, NY | Cecabase | 4 | 236
Queens, NY | Cecabase | 5 | 252
Queens, NY | Cecabase | 6 | 256
Queens, NY | Cecabase | 7 | 248
Queens, NY | Cecabase | 8 | 200
Queens, NY | Cecabase | 9 | 240
Queens, NY | Cecabase | 10 | 243
Queens, NY | Cecabase | 11 | 262
Queens, NY | Cecabase | 12 | 265
Queens, NY | Cecabase | 13 | 257
Queens, NY | Cecabase | 14 | 241
Queens, NY | Sonnewarmix | 1 | 330
Queens, NY | Sonnewarmix | 2 | 292
Queens, NY | Sonnewarmix | 3 | 274
Queens, NY | Sonnewarmix | 4 | 257
Queens, NY | Sonnewarmix | 5 | 264
Queens, NY | Sonnewarmix | 6 | 257
Queens, NY | Sonnewarmix | 7 | 245
Queens, NY | Sonnewarmix | 8 | 238
Queens, NY | Sonnewarmix | 9 | 244
Queens, NY | Sonnewarmix | 10 | 241
Queens, NY | Sonnewarmix | 11 | 243
Casa Grande, AZ | HMA | 1 | 304
Casa Grande, AZ | HMA | 2 | 313
Casa Grande, AZ | HMA | 3 | 321
Casa Grande, AZ | HMA | 4 | 352
Casa Grande, AZ | HMA | 5 | 285
Casa Grande, AZ | HMA | 6 | 295
Casa Grande, AZ | HMA | 7 | 356
Casa Grande, AZ | HMA | 8 | 317
Casa Grande, AZ | HMA | 9 | 309
Casa Grande, AZ | HMA | 10 | 318
Casa Grande, AZ | HMA | 11 | 340
Casa Grande, AZ | Sasobit | 1 | 336
Casa Grande, AZ | Sasobit | 2 | 299
Casa Grande, AZ | Sasobit | 3 | 252
Casa Grande, AZ | Sasobit | 4 | 288
Casa Grande, AZ | Sasobit | 5 | 293
Casa Grande, AZ | Sasobit | 6 | 294
Casa Grande, AZ | Sasobit | 7 | 283
Casa Grande, AZ | Sasobit | 8 | 280
Casa Grande, AZ | Sasobit | 9 | 280
Casa Grande, AZ | Sasobit | 10 | 260
Casa Grande, AZ | Sasobit | 11 | 256
Casa Grande, AZ | Sasobit | 12 | 222
Casa Grande, AZ | Sasobit | 13 | 254
Casa Grande, AZ | Sasobit | 14 | 261
Casa Grande, AZ | Sasobit | 15 | 281
Note on D1: Gary Julian: Taken from tower readings.

## Compact Temps-Gun
Project ID | Technology | Reading ID | Replicate A | Replicate B | Replicate C | Compaction Temperature, F
Centreville, VA | HMA | 1 |  |  |  | 279
Centreville, VA | HMA | 2 |  |  |  | 276
Centreville, VA | HMA | 3 |  |  |  | 281
Centreville, VA | HMA | 4 |  |  |  | 308
Centreville, VA | HMA | 5 |  |  |  | 307
Centreville, VA | HMA | 6 |  |  |  | 301
Centreville, VA | Astec DBG | 1 |  |  |  | 248
Centreville, VA | Astec DBG | 2 |  |  |  | 263
Centreville, VA | Astec DBG | 3 |  |  |  | 257
Centreville, VA | Astec DBG | 4 |  |  |  | 265
Centreville, VA | Astec DBG | 5 |  |  |  | 265
Centreville, VA | Astec DBG | 6 |  |  |  | 252
Centreville, VA | Astec DBG | 7 |  |  |  | 258
Centreville, VA | Astec DBG | 8 |  |  |  | 260
Escanaba, MI | Advera | 1 |  |  |  | 268
Escanaba, MI | Advera | 2 |  |  |  | 262
Escanaba, MI | Advera | 3 |  |  |  | 264
Escanaba, MI | Advera | 4 |  |  |  | 282
Escanaba, MI | Advera | 5 |  |  |  | 281
Escanaba, MI | Advera | 6 |  |  |  | 279
Escanaba, MI | Advera | 7 |  |  |  | 264
Escanaba, MI | Advera | 8 |  |  |  | 263
Escanaba, MI | Advera | 9 |  |  |  | 266
Escanaba, MI | Evotherm 3G | 1 |  |  |  | 241
Escanaba, MI | Evotherm 3G | 2 |  |  |  | 237
Escanaba, MI | Evotherm 3G | 3 |  |  |  | 241
Escanaba, MI | Evotherm 3G | 4 |  |  |  | 255
Escanaba, MI | Evotherm 3G | 5 |  |  |  | 254
Escanaba, MI | Evotherm 3G | 6 |  |  |  | 255
Escanaba, MI | Evotherm 3G | 7 |  |  |  | 250
Escanaba, MI | Evotherm 3G | 8 |  |  |  | 250
Escanaba, MI | Evotherm 3G | 9 |  |  |  | 249
Baker, MT | HMA | 1 |  |  |  | 287
Baker, MT | HMA | 2 |  |  |  | 285
Baker, MT | HMA | 3 |  |  |  | 289
Baker, MT | HMA | 4 |  |  |  | 270
Baker, MT | HMA | 5 |  |  |  | 272
Baker, MT | HMA | 6 |  |  |  | 270
Baker, MT | HMA | 7 |  |  |  | 280
Baker, MT | HMA | 8 |  |  |  | 283
Baker, MT | HMA | 9 |  |  |  | 284
Baker, MT | HMA | 10 |  |  |  | 282
Baker, MT | HMA | 11 |  |  |  | 285
Baker, MT | HMA | 12 |  |  |  | 289
Baker, MT | HMA | 13 |  |  |  | 282
Baker, MT | HMA | 14 |  |  |  | 283
Baker, MT | HMA | 15 |  |  |  | 285
Griffith, IN | HMA | 1 | 279 | 281 | 284 | 281.3333
Griffith, IN | HMA | 2 | 272 | 273 | 272 | 272.3333
Griffith, IN | HMA | 3 | 285 | 282 | 287 | 284.6667
Griffith, IN | HMA | 4 | 292 | 292 | 290 | 291.3333
Griffith, IN | HMA | 5 | 286 | 286 | 284 | 285.3333
Griffith, IN | HMA | 6 | 281 | 284 | 282 | 282.3333
Griffith, IN | Evotherm 3G | 1 | 237 | 236 | 237 | 236.6667
Griffith, IN | Evotherm 3G | 2 | 235 | 233 | 233 | 233.6667
Griffith, IN | Evotherm 3G | 3 | 235 | 233 | 233 | 233.6667
Griffith, IN | Evotherm 3G | 4 | 237 | 240 | 241 | 239.3333
Griffith, IN | Evotherm 3G | 5 | 236 | 234 | 233 | 234.3333
Griffith, IN | Evotherm 3G | 6 | 231 | 230 | 230 | 230.3333
Griffith, IN | Evotherm 3G | 7 | 227 | 226 | 226 | 226.3333
Griffith, IN | Gencor Ultrafoam | 1 | 264 | 264 | 262 | 263.3333
Griffith, IN | Gencor Ultrafoam | 2 | 264 | 260 | 260 | 261.3333
Griffith, IN | Gencor Ultrafoam | 3 | 264 | 269 | 265 | 266
Griffith, IN | Gencor Ultrafoam | 4 | 248 | 248 | 247 | 247.6667
Griffith, IN | Gencor Ultrafoam | 5 | 254 | 254 | 256 | 254.6667
Griffith, IN | Gencor Ultrafoam | 6 | 263 | 262 | 267 | 264
Griffith, IN | Heritage Wax | 1 | 243 | 242 | 240 | 241.6667
Griffith, IN | Heritage Wax | 2 | 222 | 225 | 225 | 224
Griffith, IN | Heritage Wax | 3 | 250 | 252 | 249 | 250.3333
Griffith, IN | Heritage Wax | 4 | 247 | 252 | 251 | 250
Griffith, IN | Heritage Wax | 5 | 239 | 245 | 242 | 242
Griffith, IN | Heritage Wax | 6 | 262 | 261 | 255 | 259.3333
Griffith, IN | Heritage Wax | 7 | 249 | 251 | 250 | 250
Jefferson Co., FL | HMA | 1 | 294 | 293 | 293 | 293.3333
Jefferson Co., FL | HMA | 2 | 292 | 294 | 296 | 294
Jefferson Co., FL | HMA | 3 | 302 | 304 | 305 | 303.6667
Jefferson Co., FL | HMA | 4 | 295 | 292 | 291 | 292.6667
Jefferson Co., FL | HMA | 5 | 292 | 288 | 292 | 290.6667
Jefferson Co., FL | HMA | 6 | 296 | 294 | 300 | 296.6667
Jefferson Co., FL | HMA | 7 | 301 | 299 | 300 | 300
Jefferson Co., FL | HMA | 8 | 290 | 288 | 286 | 288
Jefferson Co., FL | HMA | 9 | 293 | 298 | 297 | 296
Jefferson Co., FL | HMA | 10 | 302 | 302 | 301 | 301.6667
Jefferson Co., FL | HMA | 11 | 298 | 299 | 298 | 298.3333
Jefferson Co., FL | HMA | 12 | 298 | 297 | 296 | 297
Jefferson Co., FL | HMA | 13 | 294 | 293 | 294 | 293.6667
Jefferson Co., FL | HMA | 14 | 275 | 276 | 269 | 273.3333
Jefferson Co., FL | HMA | 15 | 308 | 309 | 314 | 310.3333
Jefferson Co., FL | HMA | 16 | 295 | 292 | 295 | 294
Jefferson Co., FL | HMA | 17 | 304 | 308 | 307 | 306.3333
Jefferson Co., FL | HMA | 18 | 301 | 299 | 298 | 299.3333
Jefferson Co., FL | HMA | 19 | 301 | 300 | 300 | 300.3333
Jefferson Co., FL | HMA | 20 | 293 | 294 | 295 | 294
Jefferson Co., FL | HMA | 21 | 301 | 303 | 304 | 302.6667
Jefferson Co., FL | HMA | 22 | 310 | 309 | 311 | 310
Jefferson Co., FL | HMA | 23 | 295 | 298 | 297 | 296.6667
Jefferson Co., FL | HMA | 24 | 280 | 279 | 276 | 278.3333
Jefferson Co., FL | HMA | 25 | 301 | 302 | 301 | 301.3333
Jefferson Co., FL | HMA | 26 | 313 | 314 | 310 | 312.3333
Jefferson Co., FL | HMA | 27 | 280 | 282 | 276 | 279.3333
Jefferson Co., FL | HMA | 28 | 302 | 303 | 301 | 302
Jefferson Co., FL | HMA | 29 | 306 | 304 | 302 | 304
Jefferson Co., FL | HMA | 30 | 308 | 306 | 305 | 306.3333
Jefferson Co., FL | HMA | 31 | 286 | 284 | 278 | 282.6667
Jefferson Co., FL | HMA | 32 | 289 | 290 | 291 | 290
Jefferson Co., FL | HMA | 33 | 283 | 288 | 286 | 285.6667
Jefferson Co., FL | HMA | 34 | 297 | 300 | 302 | 299.6667
Jefferson Co., FL | HMA | 35 | 291 | 294 | 302 | 295.6667
Jefferson Co., FL | Terex Foam | 1 | 265 | 263 | 265 | 264.3333
Jefferson Co., FL | Terex Foam | 2 | 262 | 263 | 263 | 262.6667
Jefferson Co., FL | Terex Foam | 3 | 260 | 261 | 261 | 260.6667
Jefferson Co., FL | Terex Foam | 4 | 247 | 250 | 251 | 249.3333
Jefferson Co., FL | Terex Foam | 5 | 259 | 260 | 260 | 259.6667
Jefferson Co., FL | Terex Foam | 6 | 261 | 262 | 264 | 262.3333
Jefferson Co., FL | Terex Foam | 7 | 271 | 273 | 273 | 272.3333
Jefferson Co., FL | Terex Foam | 8 | 262 | 260 | 259 | 260.3333
Jefferson Co., FL | Terex Foam | 9 | 270 | 269 | 271 | 270
Jefferson Co., FL | Terex Foam | 10 | 269 | 270 | 272 | 270.3333
Jefferson Co., FL | Terex Foam | 11 | 266 | 264 | 262 | 264
Jefferson Co., FL | Terex Foam | 12 | 280 | 281 | 280 | 280.3333
Jefferson Co., FL | Terex Foam | 13 | 266 | 264 | 256 | 262
Jefferson Co., FL | Terex Foam | 14 | 286 | 283 | 285 | 284.6667
Jefferson Co., FL | Terex Foam | 15 | 281 | 280 | 279 | 280
Jefferson Co., FL | Terex Foam | 16 | 284 | 281 | 285 | 283.3333
Jefferson Co., FL | Terex Foam | 17 | 265 | 264 | 264 | 264.3333
Jefferson Co., FL | Terex Foam | 18 | 278 | 266 |  | 272
Jefferson Co., FL | Terex Foam | 19 | 278 | 272 | 276 | 275.3333
Jefferson Co., FL | Terex Foam | 20 | 276 | 278 | 279 | 277.6667
Jefferson Co., FL | Terex Foam | 21 | 280 | 279 | 281 | 280
Jefferson Co., FL | Terex Foam | 22 | 263 | 264 | 270 | 265.6667
Jefferson Co., FL | Terex Foam | 23 | 283 | 281 | 280 | 281.3333
Jefferson Co., FL | Terex Foam | 24 | 278 | 280 | 279 | 279
Jefferson Co., FL | Terex Foam | 25 | 286 | 285 | 282 | 284.3333
Jefferson Co., FL | Terex Foam | 26 | 280 | 278 | 281 | 279.6667
Jefferson Co., FL | Terex Foam | 27 | 270 | 274 | 268 | 270.6667
Jefferson Co., FL | Terex Foam | 28 | 282 | 283 | 286 | 283.6667
Jefferson Co., FL | Terex Foam | 29 | 285 | 286 | 286 | 285.6667
Jefferson Co., FL | Terex Foam | 30 | 283 | 284 | 286 | 284.3333
Jefferson Co., FL | Terex Foam | 31 | 289 | 288 | 286 | 287.6667
Jefferson Co., FL | Terex Foam | 32 | 281 | 283 | 286 | 283.3333
Jefferson Co., FL | Terex Foam | 33 | 279 | 276 | 278 | 277.6667
Jefferson Co., FL | Terex Foam | 34 | 281 | 282 | 283 | 282
Jefferson Co., FL | Terex Foam | 35 | 258 | 260 | 255 | 257.6667
Jefferson Co., FL | Terex Foam | 36 | 279 | 280 | 282 | 280.3333
Queens, NY | HMA | 1 | 295 | 297 | 298 | 296.6667
Queens, NY | HMA | 2 | 306 | 310 | 302 | 306
Queens, NY | HMA | 3 | 294 | 306 | 300 | 300
Queens, NY | HMA | 4 | 291 | 294 | 293 | 292.6667
Queens, NY | HMA | 5 | 281 | 284 | 287 | 284
Queens, NY | HMA | 6 | 300 | 298 | 301 | 299.6667
Queens, NY | HMA | 7 | 288 | 287 | 288 | 287.6667
Queens, NY | HMA | 8 | 300 | 305 | 306 | 303.6667
Queens, NY | HMA | 9 | 300 | 303 | 304 | 302.3333
Queens, NY | HMA | 10 | 284 | 286 | 286 | 285.3333
Queens, NY | HMA | 11 | 307 | 307 | 307 | 307
Queens, NY | HMA | 12 | 295 | 294 | 295 | 294.6667
Queens, NY | HMA | 13 | 296 | 297 | 300 | 297.6667
Queens, NY | HMA | 14 | 302 | 302 | 301 | 301.6667
Queens, NY | HMA | 15 | 304 | 305 | 308 | 305.6667
Queens, NY | HMA | 16 | 301 | 303 | 302 | 302
Queens, NY | HMA | 17 | 302 | 301 | 303 | 302
Queens, NY | HMA | 18 | 309 | 310 | 309 | 309.3333
Queens, NY | HMA | 19 | 308 | 309 | 306 | 307.6667
Queens, NY | BituTech PER | 1 | 236 | 238 | 237 | 237
Queens, NY | BituTech PER | 2 | 234 | 236 | 237 | 235.6667
Queens, NY | BituTech PER | 3 | 237 | 239 | 240 | 238.6667
Queens, NY | BituTech PER | 4 | 235 | 236 | 232 | 234.3333
Queens, NY | BituTech PER | 5 | 243 | 242 | 239 | 241.3333
Queens, NY | BituTech PER | 6 | 231 | 232 | 230 | 231
Queens, NY | BituTech PER | 7 | 227 | 228 | 228 | 227.6667
Queens, NY | BituTech PER | 8 | 231 | 231 | 231 | 231
Queens, NY | BituTech PER | 9 | 236 | 238 | 240 | 238
Queens, NY | BituTech PER | 10 | 234 | 235 | 237 | 235.3333
Queens, NY | BituTech PER | 11 | 226 | 225 | 226 | 225.6667
Queens, NY | Cecabase | 1 | 218 | 220 | 221 | 219.6667
Queens, NY | Cecabase | 2 | 219 | 220 | 220 | 219.6667
Queens, NY | Cecabase | 3 | 214 | 216 | 213 | 214.3333
Queens, NY | Cecabase | 4 | 230 | 228 | 229 | 229
Queens, NY | Cecabase | 5 | 235 | 238 | 236 | 236.3333
Queens, NY | Cecabase | 6 | 200 | 198 | 197 | 198.3333
Queens, NY | Cecabase | 7 | 209 | 211 | 212 | 210.6667
Queens, NY | Cecabase | 8 | 203 | 206 | 202 | 203.6667
Queens, NY | Cecabase | 9 | 213 | 208 | 212 | 211
Queens, NY | Cecabase | 10 | 238 | 234 | 234 | 235.3333
Queens, NY | Cecabase | 11 | 238 | 240 | 240 | 239.3333
Queens, NY | Cecabase | 12 | 230 | 228 | 231 | 229.6667
Queens, NY | Cecabase | 13 | 223 | 226 | 226 | 225
Queens, NY | Sonnewarmix | 1 | 252 | 254 | 249 | 251.6667
Queens, NY | Sonnewarmix | 2 | 236 | 239 | 235 | 236.6667
Queens, NY | Sonnewarmix | 3 | 249 | 250 | 249 | 249.3333
Queens, NY | Sonnewarmix | 4 | 254 | 251 | 251 | 252
Queens, NY | Sonnewarmix | 5 | 242 | 243 | 245 | 243.3333
Queens, NY | Sonnewarmix | 6 | 232 | 231 | 232 | 231.6667
Queens, NY | Sonnewarmix | 7 | 239 | 240 | 238 | 239
Queens, NY | Sonnewarmix | 8 | 250 | 251 | 245 | 248.6667
Queens, NY | Sonnewarmix | 9 | 221 | 218 | 218 | 219
Queens, NY | Sonnewarmix | 10 | 215 | 210 | 209 | 211.3333
Queens, NY | Sonnewarmix | 11 | 221 | 223 | 226 | 223.3333
Queens, NY | Sonnewarmix | 12 | 219 | 218 | 219 | 218.6667
Queens, NY | Sonnewarmix | 13 | 219 | 217 | 217 | 217.6667
Queens, NY | Sonnewarmix | 14 | 218 | 218 | 218 | 218
Queens, NY | Sonnewarmix | 15 | 219 | 217 | 219 | 218.3333
Queens, NY | Sonnewarmix | 16 | 203 | 203 | 205 | 203.6667
Queens, NY | Sonnewarmix | 17 | 204 | 203 | 202 | 203
Casa Grande, AZ | HMA | 1 | 280 | 278 |  | 279
Casa Grande, AZ | HMA | 2 | 293 | 290 |  | 291.5
Casa Grande, AZ | HMA | 3 | 280 | 279 |  | 279.5
Casa Grande, AZ | HMA | 4 | 288 | 290 |  | 289
Casa Grande, AZ | HMA | 5 | 280 | 282 |  | 281
Casa Grande, AZ | HMA | 6 | 290 | 292 |  | 291
Casa Grande, AZ | HMA | 7 | 296 | 294 |  | 295
Casa Grande, AZ | HMA | 8 | 290 | 291 |  | 290.5
Casa Grande, AZ | HMA | 9 | 292 | 290 |  | 291
Casa Grande, AZ | HMA | 10 | 283 | 280 |  | 281.5
Casa Grande, AZ | HMA | 11 | 282 | 280 |  | 281
Casa Grande, AZ | HMA | 12 | 290 | 288 |  | 289
Casa Grande, AZ | HMA | 13 | 300 | 304 |  | 302
Casa Grande, AZ | HMA | 14 | 300 | 296 |  | 298
Casa Grande, AZ | HMA | 15 | 290 | 292 |  | 291
Casa Grande, AZ | HMA | 16 | 300 | 302 |  | 301
Casa Grande, AZ | HMA | 17 | 288 | 285 |  | 286.5
Casa Grande, AZ | HMA | 18 | 312 | 309 |  | 310.5
Casa Grande, AZ | HMA | 19 | 320 | 321 |  | 320.5
Casa Grande, AZ | HMA | 20 | 307 | 303 |  | 305
Casa Grande, AZ | HMA | 21 | 322 | 317 |  | 319.5
Casa Grande, AZ | HMA | 22 | 345 | 346 |  | 345.5
Casa Grande, AZ | HMA | 23 | 326 | 326 |  | 326
Casa Grande, AZ | HMA | 24 | 309 | 310 |  | 309.5
Casa Grande, AZ | HMA | 25 | 295 | 295 |  | 295
Casa Grande, AZ | HMA | 26 | 295 | 298 |  | 296.5
Casa Grande, AZ | HMA | 27 | 289 | 290 |  | 289.5
Casa Grande, AZ | HMA | 28 | 300 | 298 |  | 299
Casa Grande, AZ | HMA | 29 | 296 | 294 |  | 295
Casa Grande, AZ | HMA | 30 | 298 | 302 |  | 300
Casa Grande, AZ | HMA | 31 | 316 | 314 |  | 315
Casa Grande, AZ | HMA | 32 | 324 | 324 |  | 324
Casa Grande, AZ | HMA | 33 | 322 | 322 |  | 322
Casa Grande, AZ | HMA | 34 | 301 | 298 |  | 299.5
Casa Grande, AZ | HMA | 35 | 293 | 291 |  | 292
Casa Grande, AZ | HMA | 36 | 296 | 294 |  | 295
Casa Grande, AZ | HMA | 37 | 290 | 291 |  | 290.5
Casa Grande, AZ | HMA | 38 | 288 | 289 |  | 288.5
Casa Grande, AZ | HMA | 39 | 288 | 286 |  | 287
Casa Grande, AZ | HMA | 40 | 290 | 289 |  | 289.5
Casa Grande, AZ | HMA | 41 | 291 | 290 |  | 290.5
Casa Grande, AZ | HMA | 42 | 306 | 307 |  | 306.5
Casa Grande, AZ | HMA | 43 | 316 | 314 |  | 315
Casa Grande, AZ | HMA | 44 | 319 | 316 |  | 317.5
Casa Grande, AZ | HMA | 45 | 310 | 309 |  | 309.5
Casa Grande, AZ | HMA | 46 | 314 | 314 |  | 314
Casa Grande, AZ | Sasobit | 1 | 266 | 265 |  | 265.5
Casa Grande, AZ | Sasobit | 2 | 266 | 266 |  | 266
Casa Grande, AZ | Sasobit | 3 | 262 | 261 |  | 261.5
Casa Grande, AZ | Sasobit | 4 | 237 | 236 |  | 236.5
Casa Grande, AZ | Sasobit | 5 | 236 | 233 |  | 234.5
Casa Grande, AZ | Sasobit | 6 | 239 | 239 |  | 239
Casa Grande, AZ | Sasobit | 7 | 237 | 236 |  | 236.5
Casa Grande, AZ | Sasobit | 8 | 241 | 236 |  | 238.5
Casa Grande, AZ | Sasobit | 9 | 260 | 255 |  | 257.5
Casa Grande, AZ | Sasobit | 10 | 259 | 258 |  | 258.5
Casa Grande, AZ | Sasobit | 11 | 264 | 263 |  | 263.5
Casa Grande, AZ | Sasobit | 12 | 262 | 263 |  | 262.5
Casa Grande, AZ | Sasobit | 13 | 265 | 265 |  | 265
Casa Grande, AZ | Sasobit | 14 | 262 | 263 |  | 262.5
Casa Grande, AZ | Sasobit | 15 | 255 | 252 |  | 253.5
Casa Grande, AZ | Sasobit | 16 | 265 | 266 |  | 265.5
Casa Grande, AZ | Sasobit | 17 | 269 | 267 |  | 268
Casa Grande, AZ | Sasobit | 18 | 273 | 272 |  | 272.5
Casa Grande, AZ | Sasobit | 19 | 263 | 258 |  | 260.5
Casa Grande, AZ | Sasobit | 20 | 273 | 271 |  | 272
Casa Grande, AZ | Sasobit | 21 | 264 | 263 |  | 263.5
Casa Grande, AZ | Sasobit | 22 | 284 | 284 |  | 284
Casa Grande, AZ | Sasobit | 23 | 281 | 280 |  | 280.5
Casa Grande, AZ | Sasobit | 24 | 270 | 268 |  | 269
Casa Grande, AZ | Sasobit | 25 | 264 | 262 |  | 263
Casa Grande, AZ | Sasobit | 26 | 255 | 253 |  | 254
Casa Grande, AZ | Sasobit | 27 | 255 | 257 |  | 256
Casa Grande, AZ | Sasobit | 28 | 258 | 254 |  | 256
Casa Grande, AZ | Sasobit | 29 | 250 | 248 |  | 249
Casa Grande, AZ | Sasobit | 30 | 262 | 258 |  | 260
Casa Grande, AZ | Sasobit | 31 | 250 | 248 |  | 249
Casa Grande, AZ | Sasobit | 32 | 256 | 253 |  | 254.5
Casa Grande, AZ | Sasobit | 33 | 255 | 254 |  | 254.5
Casa Grande, AZ | Sasobit | 34 | 256 | 258 |  | 257
Casa Grande, AZ | Sasobit | 35 | 261 | 264 |  | 262.5
Casa Grande, AZ | Sasobit | 36 | 246 | 248 |  | 247
Casa Grande, AZ | Sasobit | 37 | 243 | 236 |  | 239.5
Casa Grande, AZ | Sasobit | 38 | 242 | 240 |  | 241
Casa Grande, AZ | Sasobit | 39 | 237 | 237 |  | 237
Casa Grande, AZ | Sasobit | 40 | 240 | 240 |  | 240
Casa Grande, AZ | Sasobit | 41 | 237 | 239 |  | 238
Casa Grande, AZ | Sasobit | 42 | 236 | 238 |  | 237
Casa Grande, AZ | Sasobit | 43 | 238 | 241 |  | 239.5
Casa Grande, AZ | Sasobit | 44 | 244 | 242 |  | 243
Casa Grande, AZ | Sasobit | 45 | 252 | 253 |  | 252.5
Casa Grande, AZ | Sasobit | 46 | 251 | 250 |  | 250.5
Casa Grande, AZ | Sasobit | 47 | 246 | 244 |  | 245
Casa Grande, AZ | Sasobit | 48 | 244 | 241 |  | 242.5
Casa Grande, AZ | Sasobit | 49 | 260 | 258 |  | 259
Casa Grande, AZ | Sasobit | 50 | 264 | 266 |  | 265
Casa Grande, AZ | Sasobit | 51 | 266 | 267 |  | 266.5
Casa Grande, AZ | Sasobit | 52 | 263 | 262 |  | 262.5
Casa Grande, AZ | Sasobit | 53 | 252 | 250 |  | 251
Casa Grande, AZ | Sasobit | 54 | 243 | 242 |  | 242.5
Casa Grande, AZ | Sasobit | 55 | 250 | 250 |  | 250
Casa Grande, AZ | Sasobit | 56 | 249 | 251 |  | 250
Casa Grande, AZ | Sasobit | 57 | 252 | 249 |  | 250.5
Casa Grande, AZ | Sasobit | 58 | 251 | 250 |  | 250.5
Note on D1: Gary Julian: When temp readings were taken, two or three replicates were taken at each point in time. The average of these readings is shown as the "Compaction Temperature."
Note on E1: Gary Julian: When temp readings were taken, two or three replicates were taken at each point in time. The average of these readings is shown as the "Compaction Temperature."
Note on F1: Gary Julian: When temp readings were taken, two or three replicates were taken at each point in time. The average of these readings is shown as the "Compaction Temperature."
Note on G1: Gary Julian: Temperature behind Screed measured with hand-held temp gun.

## Compact Temps-IR Bar
Project ID | Technology | Reading ID | Average Compaction Temperature, F | Standard Deviation of Compaction Temperature, F | Maximum Compaction Temperature, F | Minimum Compaction Temperature, F | Comments
Centreville, VA | HMA | 1 | 288 | 13.66 | 318 | 245
Centreville, VA | HMA | 2 | 299 | 11.41 | 323 | 269
Centreville, VA | Astec DBG | 1 | 271 | 9.77 | 307 | 244
Centreville, VA | Astec DBG | 2 | 264 | 8 | 285 | 221
Escanaba, MI | HMA | 1 | 255 | 16.4 | 300 | 185
Escanaba, MI | Advera | 1 | 227 | 12.34 | 278 | 189
Escanaba, MI | Evotherm 3G | 1 | 239 | 14.35 | 274 | 204
Griffith, IN | HMA | 1 | 249 | 13.12 | 280 | 210
Griffith, IN | Evotherm 3G | 1 | 210 | 13.42 | 248 | 158
Griffith, IN | Gencor Ultrafoam | 1 | 222 | 13.86 | 258 | 179
Griffith, IN | Heritage Wax | 1 | 235 | 12.96 | 267 | 171
Jefferson Co., FL | HMA | 1 | 269 | 13.46 | 302 | 235
Jefferson Co., FL | HMA | 2 | 268 | 15.43 | 304 | 229
Jefferson Co., FL | Terex Foam | 1 | 247 | 13.57 | 278 | 170
Queens, NY | BituTech PER | 1 | 256 | 25.11 | 316 | 200
Queens, NY | BituTech PER | 2 | 222 | 11.34 | 239 | 195
Queens, NY | BituTech PER | 3 | 235 | 7.4 | 250 | 195
Queens, NY | Sonnewarmix | 1 | 236 | 10.19 | 252 | 204
Queens, NY | Sonnewarmix | 2 | 217 | 5.27 | 229 | 204
Queens, NY | Sonnewarmix | 3 | 216 | 6.56 | 224 | 178
Queens, NY | Sonnewarmix | 4 | 223 | 9.93 | 242 | 192
Queens, NY | Sonnewarmix | 5 | 211 | 6.02 | 223 | 183
Queens, NY | Sonnewarmix | 6 | 229 | 4.58 | 238 | 213
Casa Grande, AZ | HMA | 1 | 297 | 20.4 | 340 | 220
Casa Grande, AZ | Sasobit | 1 | 257 | 21.24 | 330 | 210
Note on D1: Gary Julian: All values here are reported by IR bar software in summary files.

## General Construction
Project | Mix Technology | Paver Model | Mix Transfer Vehicle | Average Ambient Temp, F | Low Ambient Temp, F | High Ambient Temp, F | Average Wind Speed, mph | Low Wind Speed, mph | High Wind Speed, mph | Average Humidity, % | Low Humidity, % | High Humidity, % | Rainfall | Target Thickness, in
Walla Walla, WA | HMA | Blaw-Knox PF 6110 | RoadTec SB-2500D |  | 75.6 | 80.2 |  | 0 | 9.6 |  | 26.5 | 38.2 | None | 1.5
Walla Walla, WA | Maxam Aquablack System | Blaw-Knox PF 6110 | RoadTec SB-2500D |  | 52.4 | 87 |  | 0 | 2.1 |  | 33.7 | 68.9 | None | 1.5
Centreville, VA | HMA | RoadTec RP-190 | RoadTec SB-1500D | 99 | 95.1 | 101.8 | 2.5 | 1.2 | 2.4 | 40.1 | 37.8 | 43.4 | None | 1.5
Centreville, VA | Astec DBG | RoadTec RP-190 | RoadTec SB-1500D | 95.1 | 87.7 | 100 | 1.42 | 0.9 | 2 | 35.7 | 29.1 | 43.7 | None | 1.5
Rapid River, MI | HMA | Blaw-Knox |  | 66.2 | 60.8 | 71.6 | 3.2 | 0 | 5.4 | 78 | 68 | 94 | None | 2
Rapid River, MI | Advera | Blaw-Knox |  | 92.8 | 64.6 | 90.6 | 1.5 | 0 | 3 | 57.9 | 30.2 | 85.9 | None | 2
Rapid River, MI | Evotherm 3G | Blaw-Knox |  | 79.4 | 77.6 | 81.1 | 2.2 | 1 | 3.6 | 61.1 | 54.3 | 74.7 | None | 2
Baker, MT | HMA |  |  | 88.7 | 68 | 96.1 | 14.3 | 5.8 | 18.4 | 23.3 | 14 | 42 | None | 1.5
Baker, MT | Evotherm DAT |  |  | 81.8 | 71.1 | 87.1 | 9.3 | 4.6 | 12.7 | 43.8 | 34 | 68 | None | 1.5
Griffith / Munster, IN | HMA | Caterpillar AP-1055D | None | 81.4 | 72.3 | 87.1 | 2 | 0 | 2.7 | 39.9 | 32.8 | 64.7 | None | 1.5
Griffith / Munster, IN | Evotherm 3G | Caterpillar AP-1055D | None | 72.5 | 70.2 | 75.1 | 3.8 | 2.2 | 4.7 | 67.1 | 51.5 | 84.1 | Very small amount in morning | 1.5
Griffith / Munster, IN | Ultrafoam GX2 | Caterpillar AP-1055D | None | 75.5 | 59.9 | 90.1 | 4 | 1.5 | 9 | 46.5 | 23.5 | 70.2 | None | 1.5
Griffith / Munster, IN | Heritage Wax | Caterpillar AP-1055D | None | 72.5 | 70.2 | 75.1 | 3.8 | 2.2 | 4.4 | 67.1 | 51.5 | 84.1 | Very small amount in morning | 1.5
Tallahassee, FL | HMA | Caterpillar AP-1055D | RoadTec MTV-1000C | 73.5 | 56.9 | 85.1 | 1.3 | 0 | 3.6 | 52.2 | 34.6 | 78.5 | None | 2.5
Tallahassee, FL | Terex CMI water injection | Caterpillar AP-1055D | RoadTec MTV-1000C | 77.4 | 50.8 | 93.7 | 1.2 | 0.8 | 1.7 | 48.7 | 23 | 92.7 | None | 2.5
Queens, NY | HMA | Terex Cedarapids CR-562 | None | 62.1 | 57.4 | 65.4 | 1.3 | 0 | 2.9 | 51.3 | 39.6 | 65.8 | None | 2.5
Queens, NY | BituTech PER | Ingersoll Rand Blaw-Knox PF-5510 | None | 52.9 | 49.7 | 53.9 | 6.5 | 3.3 | 9.8 | 46.1 | 43.1 | 54.2 | None | 2.5
Queens, NY | Cecabase | Terex Cedarapids CR-562 | None | 60.8 | 58.1 | 65.4 | 0.9 | 0.7 | 1 | 66.9 | 59.4 | 71.3 | Light rain | 2.5
Queens, NY | SonneWarmix | Ingersoll Rand Blaw-Knox PF-5510 | None | 58.5 | 56.7 | 61.4 | 3 | 1.8 | 4.9 | 72.9 | 59.5 | 76.8 | None | 2.5
Casa Grande, AZ | HMA | Volvo PF-6110 | S 110118 | 50.6 | 34.3 | 61 | 2.5 | 1.5 | 5.5 | 43.2 | 23.1 | 81.7 | None | 1.5
Casa Grande, AZ | Sasobit | Volvo PF-6111 | S 110118 | 50.5 | 38.8 | 62.5 | 3.5 | 1.9 | 6.6 | 48.4 | 27.3 | 71.5 | None | 1.5

## Roller Info
Project | Mix Technology | Number of Rollers | Breakdown Roller | Breakdown Roller Mode | Breakdown Roller Passes | Intermediate Roller | Intermediate Roller Mode | Intermediate Roller Passes | Finishing Roller | Finishing Roller Mode | Finishing Roller Passes
Walla Walla, WA | HMA | 3 | Ingersoll Rand DD-138 | Steel Wheel Vibratory | Same for both mixes | Caterpillar PS 360C | Rubber Tire | Same for both mixes | Ingersoll Rand DD 110HP | Steel Wheel Static | Same for both mixes
Walla Walla, WA | Maxam Aquablack System | 3 | Ingersoll Rand DD-130HF | Steel Wheel Vibratory | Same for both mixes | Caterpillar PS 360C | Rubber Tire | Same for both mixes | Ingersoll Rand DD 110HP | Steel Wheel Static | Same for both mixes
Centreville, VA | HMA | 3 | Ingersoll Rand DD-110 | Steel Wheel Vibratory | 4 | Ingersoll Rand DD70 | Steel Wheel Static | 4 | Ingersoll Rand DD70 | Steel Wheel Static | 4
Centreville, VA | Astec DBG | 3 | Ingersoll Rand DD-110 | Steel Wheel Vibratory | 4 | Ingersoll Rand DD70 | Steel Wheel Static | 4 | Ingersoll Rand DD70 | Steel Wheel Static | 4
Rapid River, MI | HMA | 3 |  | Steel Wheel Vibratory | 5 |  | Rubber Tire | Continous rolling with temp range |  | Steel Wheel Static | 3
Rapid River, MI | Advera | 3 |  | Steel Wheel Vibratory | 5 |  | Rubber Tire | Continous rolling with temp range |  | Steel Wheel Static | 3
Rapid River, MI | Evotherm 3G | 3 |  | Steel Wheel Vibratory | 5 |  | Rubber Tire | Continous rolling with temp range |  | Steel Wheel Static | 3
Baker, MT | HMA | 3 | Dynapac CC-772 | Steel Wheel Vibratory | Same for both mixes | Dynapac CC-772 | Steel Wheel Vibratory | Same for both mixes | Dynapac CC-552 | Steel Wheel Static | Same for both mixes
Baker, MT | Evotherm DAT | 3 | Dynapac CC-772 | Steel Wheel Vibratory | Same for both mixes | Dynapac CC-772 | Steel Wheel Vibratory | Same for both mixes | Dynapac CC-552 | Steel Wheel Static | Same for both mixes
Griffith / Munster, IN | HMA | 2 | Hamm HD-110HV | Steel Wheel Vibratory | Approximately the same for all mixes | None | N/A | N/A | Hamm HD-14 | Steel Wheel Vibratory | Approximately the same for all mixes
Griffith / Munster, IN | Evotherm 3G | 2 | Hamm HD-110HV | Steel Wheel Vibratory | Approximately the same for all mixes | None | N/A | N/A | Hamm HD-14 | Steel Wheel Vibratory | Approximately the same for all mixes
Griffith / Munster, IN | Ultrafoam GX2 | 2 | Hamm HD-110HV | Steel Wheel Vibratory | Approximately the same for all mixes | None | N/A | N/A | Hamm HD-14 | Steel Wheel Vibratory | Approximately the same for all mixes
Griffith / Munster, IN | Heritage Wax | 2 | Hamm HD-110HV | Steel Wheel Vibratory | Approximately the same for all mixes | None | N/A | N/A | Hamm HD-14 | Steel Wheel Vibratory | Approximately the same for all mixes
Tallahassee, FL | HMA | 4 | (2) Ingersoll Rand DD-110 | Steel Wheel Static | 7 | Ingersoll Rand PT-240R | Rubber Tire | 2 | Ingersoll Rand DD-110 | Steel Wheel Static | 4
Tallahassee, FL | Terex CMI water injection | 3 | (2) Ingersoll Rand DD-110 | Steel Wheel Static | No consistent pattern | None | N/A | N/A | Ingersoll Rand DD-110 | Steel Wheel Static | No consistent pattern
Queens, NY | HMA | 3 | Sakai SW-850 | Steel Wheel Vibratory | No consistent pattern | Ingersoll Rand DD-110 | Steel Wheel Vibratory | No consistent pattern | Hyster C-350D | Steel Wheel Static | No consistent pattern
Queens, NY | BituTech PER | 3 | Sakai SW-850 | Steel Wheel Vibratory | No consistent pattern | Ingersoll Rand DD-110 | Steel Wheel Vibratory | No consistent pattern | Hyster C-350D | Steel Wheel Static | No consistent pattern
Queens, NY | Cecabase | 3 | Sakai SW-850 | Steel Wheel Vibratory | No consistent pattern | Ingersoll Rand DD-110 | Steel Wheel Vibratory | No consistent pattern | Hyster C-350D | Steel Wheel Static | No consistent pattern
Queens, NY | SonneWarmix | 3 | Sakai SW-850 | Steel Wheel Vibratory | No consistent pattern | Ingersoll Rand DD-110 | Steel Wheel Vibratory | No consistent pattern | Hyster C-350D | Steel Wheel Static | No consistent pattern
Casa Grande, AZ | HMA | 4 and then 3 | (2) Ingersoll-Rand | Steel Wheel Vibratory and Static | 4 and 1 | Ingersoll-Rand | Rubber Tire | 4 | Ingersoll-Rand | Steel Wheel Static and Vibratory | 1 and 4
Casa Grande, AZ | Sasobit | 3 | (2) Ingersoll-Rand | Steel Wheel Vibratory and Static | 4 and 1 | None | N/A | N/A | Ingersoll-Rand | Steel Wheel Static and Vibratory | 1 and 4
Note on F1: Gary Julian: A pass here is defined as both wheels moving over a loaction one time. So up and back would be 2 passes.
Note on F2: Gary Julian: According to report. Notes not available.
Note on I2: Gary Julian: According to report. Notes not available.
Note on L2: Gary Julian: According to report. Notes not available.
Note on F4: Gary Julian: 4 on each side, then one up the joint, so most had of the area had 4 passes.
Note on I4: Gary Julian: 4 on each side, then one up the joint, so most had of the area had 4 passes.
Note on L4: Gary Julian: 4 on each side, then one up the joint, so most had of the area had 4 passes.
Note on F5: Gary Julian: 4 on each side, then one up the joint, so most had of the area had 4 passes.
Note on I5: Gary Julian: 4 on each side, then one up the joint, so most had of the area had 4 passes.
Note on L5: Gary Julian: 4 on each side, then one up the joint, so most had of the area had 4 passes.
Note on F6: Gary Julian: Vibe up, static back.
Note on F7: Gary Julian: Vibe up, static back.
Note on F8: Gary Julian: Vibe up, static back.
Note on H15: Gary Julian: Removed late in the day after the 4th sublot.
Note on I15: Gary Julian: 2 on each side, then one up the joint or the middle, so most had of the area had 2 passes.
Note on L15: Gary Julian: 2 on each side, then one up the joint or the middle, so most had of the area had 2 passes.
Note on F21: Gary Julian: See Roller Mode
Note on G21: Gary Julian: Removed from paving train after it was seen that it was causing problems picking up the mix.
Note on L21: Gary Julian: See Roller Mode
Note on F22: Gary Julian: See Roller Mode
Note on L22: Gary Julian: See Roller Mode

## GPS
Project ID | Technology | Begin Mix Section GPS | End Mix Section GPS | Begin First Data Section | Begin Second Data Section | Begin Third Data Section | Plant GPS | Comments
St. Louis, MO | HMA 1 | 38.683265, -90.204706 | 38.727769, -90.222737 | 38.71344, -90.22765 | 38.71959, -90.22658 | NA | 38.842183, -90.240883 | Northbound Passing Lane
St. Louis, MO | HMA 2 | 38.702010, -90.221370 | 38.683202, -90.204830 | NA | NA | 38.69720, -90.21715 | 38.842183, -90.240883 | Portion of Southbound Outside Lane
St. Louis, MO | Sasobit | 38.727764, -90.222887 | 38.683237, -90.204805 | 38.70572, -90.22456 | 38.69710, -90.21696 | 38.69133, -90.21192 | 38.842183, -90.240883 | Southbound Passing Lane
St. Louis, MO | Evotherm ET | 38.683284, -90.204665 | 38.727770, -90.222689 | 38.70572, -90.22456 | 38.70430, -90.22318 | 38.71277, -90.22773 | 38.842183, -90.240883 | Northbound Outside Lane
St. Louis, MO | Aspha-min | 38.727696, -90.223001 | 38.702010, -90.221370 | 38.71382, -38.71382 | 38.71020, -90.22800 | 38.70536, -90.22430 | 38.842183, -90.240883 | Portion of Southbound Outside Lane
Iron Mountain, MI | HMA | 45.864325, -88.060809 | 45.881323, -88.052455 | 45.88092, -88.05267 | 45.88322, -88.05103 | 45.88425, -88.04998 | 45.874167, -88.141389 | Northbound Outside Lane
Iron Mountain, MI | Sasobit | 45.864362, -88.060878 | 45.881323, -88.052455 | 45.88120, -88.05263 | 45.88337, -88.05100 | 45.88512, -88.04927 | 45.874167, -88.141389 | Northbound Inside Lane
Silverthorne, CO | HMA 1 | 39.643763, -106.036619 | 39.644930, -106.030253 | NO GPS- Sec Marked w Signs | NO GPS- Sec Marked w Signs | NO GPS- Sec Marked w Signs | 39.695730, -106.108919 | Eastbound center lane. MP 207.42-207.80 (2000') 0.38 miles
Silverthorne, CO | Advera | 39.644930, -106.030253 | 39.652459, -106.012787 | NO GPS- Sec Marked w Signs | NO GPS- Sec Marked w Signs | NO GPS- Sec Marked w Signs | 39.695730, -106.108920 | Eastbound center lane. MP 207.80-208.86 (5610') 1.06 miles
Silverthorne, CO | HMA 2 | 39.652459, -106.012787 | 39.653041, -106.009716 | NO GPS- Sec Marked w Signs | NO GPS- Sec Marked w Signs | NO GPS- Sec Marked w Signs | 39.695730 ,-106.108921 | Eastbound center lane. MP 208.86-209.07 (1090') 0.21 miles
Silverthorne, CO | Sasobit | 39.653041, -106.009716 | 39.658104, -105.991236 | NO GPS- Sec Marked w Signs | NO GPS- Sec Marked w Signs | NO GPS- Sec Marked w Signs | 39.695730, -106.108922 | Eastbound center lane. MP 209.07-210.17 (5810') 1.10 miles
Silverthorne, CO | HMA 3 | 39.658104, -105.991236 | 39.659044, -105.989747 | NO GPS- Sec Marked w Signs | NO GPS- Sec Marked w Signs | NO GPS- Sec Marked w Signs | 39.695730, -106.108923 | Eastbound center lane. MP 210.17-210.28 (630') 0.11 miles
Silverthorne, CO | Evotherm DAT | 39.659044, -105.989747 | 39.670075, -105.974633 | NO GPS- Sec Marked w Signs | NO GPS- Sec Marked w Signs | NO GPS- Sec Marked w Signs | 39.695730, -106.108924 | Eastbound center lane. MP 210.28-211.38 (5790') 1.10 miles
Franklin, TN | HMA 1 Franklin | 36.007431, -86.887273 | 35.993418, -86.902436 | 36.00535, -86.88922 | 36.00418, -86.89002 | No Section | 35.905974, -86.884437 | Southbound Lane from US431 to Harpeth River
Franklin, TN | HMA 2 Danley | 35.993394, -86.902402 | 36.007387, -86.887245 | 36.00395, -86.94008 | 36.00535, -86.88922 | No Section | 36.081458, -86.681865 | Northbound Lane from Harpeth River to US431
Franklin, TN | Astec DBG | 35.992895, -86.902848 | 35.973947, -86.928811 | 35.98148, -86.92217 | 35.98240, -86.92123 | 35.97948, -86.92390 | 35.894598 ,-86.448726 | Southbound Lane from Harpeth River just before Del Rio Pike
Franklin, TN | Advera | 35.973947, -86.928811 | 35.951178, -86.946407 | 35.96782, -86.93433 | 35.96712, -86.93498 | 35.96518, -86.93675 | 35.905974, -86.884437 | Southbound Lane from just before Del Rio Pike to just before SR 96
Franklin, TN | Evotherm DAT | 35.948974, -86.948639 | 35.974046, -86.928711 | 35.96125, -86.94027 | 35.96205, -86.93948 | 35.96165, -86.93985 | 36.081458 ,-86.681865 | Northbound Lane from SR 96 to Del Rio Pike
Franklin, TN | Sasobit | 35.974046, -86.928711 | 35.992878, -86.902803 | 35.98338, -86.92038 | 35.98245, -86.92128 | 35.98397, -86.91987 | 35.905974 , -86.884437 | Northbound Lane from Del Rio Pike to Harpeth River
Graham, TX | HMA | 33.193972, -98.741026 | 33.270032, -98.741029 | 33.20167, -98.74070 | 33.20338, -98.74062 | 33.20445, -98.74052 | 33.194167, -98.715133 | Northbound lane
Graham, TX | Astec DBG | 33.270033, -98.741079 | 33.194014, -98.741103 | 33.20240, -98.74077 | 33.20338, -98.74062 | 33.20205, -98.74033 | 33.194167 ,-98.715133 | Southbound lane
George, WA | HMA | 46.944825, -119.962100 | 47.028665, -119.936722 | 47.00355, -119.97182 | 47.00635, -119.96235 | 47.01075, -119.95258 | 47.119716,-119.446653 | Northbound right lane. The HMA was placed between mileposts 137.82 and 144.53
George, WA | Sasobit | 47.028665, -119.936722 | 47.069939, -119.878716 | 47.03385, -119.92935 | 47.03920, -119.92188 | 47.04493, -119.91293 | 47.119716,-119.446653 | Northbound right lane. The WMA was placed between mileposts 144.53 to 148.45.
Walla Walla, WA | HMA | 46.057567, -118.438917 | 46.071783, -118.404267 | 46.06832, -118.42133 | 46.06863, -118.42070 | 46.06895, -118.42005 | 46.072917, -118.366367 | Eastbound right lane
Walla Walla, WA | Maxam AquaBlack | 46.057567, -118.438917 | 46.071783, -118.404267 | 46.06867, -118.42072 | 46.06900, -118.42008 | 46.06928, -118.41942 | 46.072917, -118.366367 | Eastbound left lane
Centreville, VA | HMA | 38.80528, -77.614485 | 38.799859, -77.599900 | 38.80220, -77.60788 | 38.80177, -77.60788 | 38.80128, -77.60522 | 38.831033, -77.493517 | Eastbound right center lane
Centreville, VA | Astec DBG | 38.805297, -77.614477 | 38.799900, -77.599893 | 38.80225, -77.60792 | 38.80180, -77.60665 | 38.80135, -77.60523 | 38.831033, -77.493517 | Eastbound left center lane
Escanaba, MI | HMA | 45.904963, -86.929910 | 45.857335, -86.964512 | 45.89453, -86.94498 | 45.89312, -86.94442 | 45.89168, -86.94400 | 45.979267, -86.928217 | Southbound lane
Escanaba, MI | Advera | 45.857320, -86.964466 | 45.904711, -86.928773 | 45.88843, -86.94262 | 45.89120, -86.94372 | 45.89400, -86.94477 | 45.979267, -86.928217 | Northbound lane
Escanaba, MI | Evotherm 3G | 45.836677, -86.976290 | 45.857320, -86.964466 | 45.83918, -86.97638 | 45.84112, -86.97617 | 45.84957, -86.97297 | 45.979267, -86.928217 | Northbound lane
Baker, MT | HMA | 46.281323, -104.312000 | 46.254283, -104.274267 | 46.27352, -104.30157 | 46.26702, -104.29277 | 46.25980, -104.28298 | 46.326433, -104.289467 | HMA in both lanes, southbound lane used for inspection.
Baker, MT | Evotherm DAT | 46.254283, -104.274267 | 46.204383, -104.239683 | 46.24525, -104.26202 | 46.23757, -104.24878 | 46.21613, -104.23985 | 46.326433, -104.289467 | WMA in southbound lane.
Griffith, IN | HMA | 41.537098, -87.509152 | 41.522854, -87.509199 | 41.53380, -87.50920 | 41.52917, -87.50913 | 41.52605, -87.50920 | 41.523408, -87.396150 | Southbound Outside Lane
Griffith, IN | Evotherm 3G | 41.522846, -87.509075 | 41.537090, -87.509018 | 41.52538, -87.50907 | 41.53080, -87.50905 | 41.53270, -87.50907 | 41.523408, -87.396150 | Northbound Inside Lane
Griffith, IN | Gencor Ultrafoam | 41.522850, -87.509021 | 41.537108, -87.508976 | 41.52385, -87.50902 | 41.52868, -87.50903 | 41.53265, -87.50902 | 41.523408, -87.396150 | Northbound Outside Lane
Griffith, IN | Heritage Wax | 41.537094, -87.509109 | 41.522852, -87.509118 | 41.53165, -87.50903 | 41.52918, -87.50912 | 41.52608, -87.50915 | 41.523408 ,-87.396150 | Southbound Inside Lane
Jefferson Co., FL | HMA | 30.146917, -83.97435 | 30.162333, -84.00345 | 30.15487, -83.99167 | 30.15285, -83.98735 | 30.15143, -83.98428 | 30.445426, -84.371265 | Westbound lane
Jefferson Co., FL | Terex Foam | 30.162333, -84.00345 | 30.146933, -83.974333 | 30.15083, -83.98303 | 30.15268, -83.98705 | 30.15687, -83.99612 | 30.445426, -84.371265 | Eastbound lane
Queens, NY | HMA | 40.735967, -73.713867 | 40.730583, -73.710817 | 40.73523, -73.71328 | 40.73357, -73.71223 | 40.73148, -73.71118 | 40.764257, -73.838797 | Both southbound lanes
Queens, NY | BituTech PER | 40.736517, -73.7135 | 40.740117, -73.71575 | 40.73662, -73.71342 | 40.73723, -73.71425 | 40.73832, -73.71487 | 40.764257, -73.838798 | Both northbound lanes
Queens, NY | Cecabase | 40.743833, -73.717717 | 40.739817, -73.7159 | 40.74233, -73.71695 | 40.74118, -73.71647 | 40.73957, -73.71568 | 40.764257, -73.838799 | Both southbound lanes
Queens, NY | Sonnewarmix | 40.7281, -73.710433 | 40.7333, -73.711867 | 40.72847, -73.71052 | 40.73222, -73.71130 | 40.73292, -73.71163 | 40.764257, -73.838800 | Both northbound lanes
Casa Grande, AZ | HMA | 32.879433, -111.90725 | 32.879567, -111.879933 | 32.87945, -111.89385 | 32.87952, -111.88043 | 32.87947, -111.89023 | 32.830390, -111.663224 | Westbound lane
Casa Grande, AZ | Sasobit | 32.879383, -111.906217 | 32.8794, -111.857517 | 32.87940, -111.89858 | 32.87938, -111.89533 | 32.87948, -111.87473 | 32.830390, -111.663224 | Eastbound lane
Note on E2: Gary Julian: Northbound Passing
Note on F2: Julian, Gary: NB Passing Lane
Note on G3: Julian, Gary: SB Outside Lane
Note on E4: Julian, Gary: SB Center lane
Note on E5: Julian, Gary: NB Outside lane
Note on E6: Julian, Gary: SB Outside lane
Note on G17: Julian, Gary: Between Sections 1 and 2 since there was not enough straight space after Section 2.
Note on F20: Julian, Gary: Section 2 is behind (south) of Section1 because we realized that there was not enough straight section after Section 1 to get 2 more 200 foot sections.
Note on E21: WESTRAN: start 100ft N of reference point (culvert)
Note on F21: WESTRAN: start 658ft from culvert
Note on G21: WESTRAN: start 1058ft from culvert end 47 ft from next culvert
Note on E34: Julian, Gary: Southbound outside lane
Note on E35: Julian, Gary: Northbound inside lane
Note on E36: Julian, Gary: Northbound outside lane
Note on E37: Julian, Gary: Southbound inside lane

## Core Tensile Strengths
Project ID | Technology | Age_months | Reading ID | Mat Location | Diameter_in | Height_in | Load_lb | Core ITS_psi
Walla Walla, WA | HMA | 0 | 1 |  | 3.998 | 1.199 | 1100 | 146.1
Walla Walla, WA | HMA | 0 | 2 |  | 4.005 | 1.101 | 1100 | 158.8
Walla Walla, WA | HMA | 0 | 3 |  | 4 | 0.904 | 900 | 158.5
Walla Walla, WA | HMA | 0 | 4 |  | 4.005 | 1.542 | 1700 | 175.2
Walla Walla, WA | HMA | 0 | 5 |  | 4 | 1.391 | 1450 | 165.9
Walla Walla, WA | Maxam AquaBlack | 0 | 1 |  | 3.996 | 1.604 | 1600 | 158.9
Walla Walla, WA | Maxam AquaBlack | 0 | 2 |  | 4.009 | 1.529 | 1500 | 155.8
Walla Walla, WA | Maxam AquaBlack | 0 | 3 |  | 3.998 | 1.542 | 1700 | 175.6
Walla Walla, WA | Maxam AquaBlack | 0 | 4 |  | 4.004 | 1.588 | 1650 | 165.2
Walla Walla, WA | Maxam AquaBlack | 0 | 5 |  | 4.001 | 1.621 | 1750 | 171.8
Centreville, VA | HMA | 0 | 1 |  | 5.938633 | 1.819667 | 2450 | 144.3
Centreville, VA | HMA | 0 | 2 |  | 5.930267 | 1.8525 | 2400 | 139.1
Centreville, VA | HMA | 0 | 3 |  | 5.959333 | 2.594167
Centreville, VA | HMA | 0 | 4 |  | 5.9465 | 2.354 | 2900 | 131.9
Centreville, VA | HMA | 0 | 5 |  | 5.965833 | 2.348 | 2700 | 122.7
Centreville, VA | HMA | 0 | 6 |  | 5.9525 | 2.561167 | 3300 | 137.8
Centreville, VA | HMA | 0 | 7 |  | 5.937667 | 2.039833 | 2200 | 115.6
Centreville, VA | Astec DBG | 0 | 1 |  | 5.941 | 2.152367 | 2550 | 127
Centreville, VA | Astec DBG | 0 | 2 |  | 5.939833 | 2.019167
Centreville, VA | Astec DBG | 0 | 3 |  | 5.943333 | 2.460833 | 3600 | 156.7
Centreville, VA | Astec DBG | 0 | 4 |  | 5.947833 | 2.399667 | 3150 | 140.5
Centreville, VA | Astec DBG | 0 | 5 |  | 5.940833 | 2.041 | 2650 | 139.1
Centreville, VA | Astec DBG | 0 | 6 |  | 5.952333 | 2.1445 | 2650 | 132.2
Centreville, VA | Astec DBG | 0 | 7 |  | 5.9512 | 2.237 | 2500 | 119.6
Escanaba, MI | HMA | 0 | 1 |  | 5.938 | 2.046667 | 1050 | 55
Escanaba, MI | HMA | 0 | 2 |  | 5.942667 | 1.989333 | 1050 | 56.5
Escanaba, MI | HMA | 0 | 3 |  | 5.95 | 2.186667 | 950 | 46.5
Escanaba, MI | HMA | 0 | 4 |  | 5.985333 | 2.052667 | 1000 | 51.8
Escanaba, MI | HMA | 0 | 5 |  | 5.941333 | 2.163667 | 1100 | 54.5
Escanaba, MI | HMA | 0 | 6 |  | 5.896333 | 2.006667 | 1050 | 56.5
Escanaba, MI | HMA | 0 | 7 |  | 5.999 | 2.011333
Escanaba, MI | Advera | 0 | 1 |  | 5.915 | 2.097667 | 1200 | 61.6
Escanaba, MI | Advera | 0 | 2 |  | 5.890333 | 2.052333 | 950 | 50
Escanaba, MI | Advera | 0 | 3 |  | 5.854667 | 1.991333 | 1050 | 57.3
Escanaba, MI | Advera | 0 | 4 |  | 5.938 | 1.932667 | 1100 | 61
Escanaba, MI | Advera | 0 | 5 |  | 5.925333 | 1.768667 | 1000 | 60.7
Escanaba, MI | Advera | 0 | 6 |  | 5.933333 | 2.043667 | 1150 | 60.4
Escanaba, MI | Advera | 0 | 7 |  | 5.935333 | 1.900667
Escanaba, MI | Evotherm 3G | 0 | 1 |  | 5.976333 | 2.044
Escanaba, MI | Evotherm 3G | 0 | 2 |  | 5.915 | 2.063667 | 1050 | 54.8
Escanaba, MI | Evotherm 3G | 0 | 3 |  | 5.94 | 2.184667
Escanaba, MI | Evotherm 3G | 0 | 4 |  | 5.926667 | 2.27 | 1000 | 47.3
Escanaba, MI | Evotherm 3G | 0 | 5 |  | 5.922 | 2.233667 | 1050 | 50.5
Escanaba, MI | Evotherm 3G | 0 | 6 |  | 5.979 | 2.392667 | 1050 | 46.7
Escanaba, MI | Evotherm 3G | 0 | 7 |  | 5.871333 | 2.239333
Baker, MT | HMA | 0 | 1 |  | 3.562 | 1.446
Baker, MT | HMA | 0 | 2 |  | 3.7 | 1.531 | 600 | 67.4302
Baker, MT | HMA | 0 | 3 |  | 3.719 | 1.664 | 600 | 61.72369
Baker, MT | HMA | 0 | 4 |  | 3.757 | 1.626 | 600 | 62.52729
Baker, MT | HMA | 0 | 5 |  | 3.736 | 1.651 | 700 | 72.24773
Baker, MT | HMA | 0 | 6 |  | 3.768 | 1.698 | 800 | 79.60155
Baker, MT | HMA | 0 | 7 |  | 3.756 | 1.642 | 600 | 61.9345
Baker, MT | HMA | 0 | 1.2 |  | 3.724 | 1.541
Baker, MT | HMA | 0 | 2.2 |  | 3.768 | 1.618
Baker, MT | HMA | 0 | 3.2 |  | 3.732 | 1.679
Baker, MT | HMA | 0 | 4.2 |  | 3.773 | 1.734
Baker, MT | HMA | 0 | 5.2 |  | 3.77 | 1.739
Baker, MT | HMA | 0 | 6.2 |  | 3.739 | 1.694
Baker, MT | HMA | 0 | 7.2 |  | 3.73 | 1.584
Baker, MT | Evotherm DAT | 0 | 1 |  | 3.764 | 1.609
Baker, MT | Evotherm DAT | 0 | 2 |  | 3.762 | 1.483 | 550 | 62.75999
Baker, MT | Evotherm DAT | 0 | 3 |  | 3.728 | 1.545 | 700 | 77.37021
Baker, MT | Evotherm DAT | 0 | 4 |  | 3.753 | 1.669 | 650 | 66.06304
Baker, MT | Evotherm DAT | 0 | 5 |  | 3.713 | 1.57 | 650 | 70.98537
Baker, MT | Evotherm DAT | 0 | 6 |  | 3.759 | 1.681 | 600 | 60.44931
Baker, MT | Evotherm DAT | 0 | 7 |  | 3.732 | 1.545 | 500 | 55.2052
Baker, MT | Evotherm DAT | 0 | 1.2 |  | 3.758 | 1.509
Baker, MT | Evotherm DAT | 0 | 2.2 |  | 3.808 | 1.42
Baker, MT | Evotherm DAT | 0 | 3.2 |  | 3.736 | 1.588
Baker, MT | Evotherm DAT | 0 | 4.2 |  | 3.77 | 1.606
Baker, MT | Evotherm DAT | 0 | 5.2 |  | 3.715 | 1.562
Baker, MT | Evotherm DAT | 0 | 6.2 |  | 3.699 | 1.848
Baker, MT | Evotherm DAT | 0 | 7.2 |  | 3.729 | 1.545
Griffith, IN | HMA | 0 | 1 |  | 5.602667 | 1.43 | 1300 | 103.3
Griffith, IN | HMA | 0 | 2 |  | 5.616333 | 1.803 | 1500 | 94.3
Griffith, IN | HMA | 0 | 3 |  | 5.622667 | 1.675 | 1400 | 94.6
Griffith, IN | HMA | 0 | 4 |  | 5.628667 | 1.856 | 1300 | 79.2
Griffith, IN | HMA | 0 | 5 |  | 5.622667 | 2.247 | 2000 | 100.8
Griffith, IN | HMA | 0 | 6 |  | 5.635333 | 2.089
Griffith, IN | HMA | 0 | 7 |  | 5.633333 | 2.009 | 1150 | 64.7
Griffith, IN | Evotherm 3G | 0 | 1 |  | 5.642833 | 1.383 | 1100 | 89.7
Griffith, IN | Evotherm 3G | 0 | 2 |  | 5.598667 | 1.892 | 2000 | 120.2
Griffith, IN | Evotherm 3G | 0 | 3 |  | 5.613667 | 1.99 | 2050 | 116.8
Griffith, IN | Evotherm 3G | 0 | 4 |  | 5.601333 | 1.579 | 1350 | 97.2
Griffith, IN | Evotherm 3G | 0 | 5 |  | 5.612833 | 2.052 | 1800 | 99.5
Griffith, IN | Evotherm 3G | 0 | 6 |  | 5.611333 | 2.382
Griffith, IN | Evotherm 3G | 0 | 7 |  | 5.598833 | 2.421 | 2350 | 110.4
Griffith, IN | Gencor Ultrafoam | 0 | 1 |  | 5.6155 | 2.325 | 2300 | 112.1
Griffith, IN | Gencor Ultrafoam | 0 | 2 |  | 5.601333 | 1.699 | 1700 | 113.7
Griffith, IN | Gencor Ultrafoam | 0 | 3 |  | 5.598667 | 1.885 | 1800 | 108.6
Griffith, IN | Gencor Ultrafoam | 0 | 4 |  | 5.6215 | 2.065 | 1950 | 106.9
Griffith, IN | Gencor Ultrafoam | 0 | 5 |  | 5.737833 | 1.924
Griffith, IN | Gencor Ultrafoam | 0 | 6 |  | 5.608167 | 1.635 | 1100 | 76.4
Griffith, IN | Gencor Ultrafoam | 0 | 7 |  | 5.620667 | 1.664 | 1300 | 88.5
Griffith, IN | Heritage Wax | 0 | 1 |  | 5.6035 | 1.809 | 1700 | 106.8
Griffith, IN | Heritage Wax | 0 | 2 |  | 5.6075 | 1.736 | 1950 | 127.5
Griffith, IN | Heritage Wax | 0 | 3 |  | 5.6035 | 1.945 | 1400 | 81.8
Griffith, IN | Heritage Wax | 0 | 4 |  | 5.597333 | 1.778 | 1400 | 59.6
Griffith, IN | Heritage Wax | 0 | 5 |  | 5.595167 | 2.032 | 1400 | 78.4
Griffith, IN | Heritage Wax | 0 | 6 |  | 5.594167 | 2.1
Griffith, IN | Heritage Wax | 0 | 7 |  | 5.6075 | 1.769 | 1650 | 105.9
Jefferson Co., FL | HMA | 0 | 1 |  | 5.670833 | 1.546333 | 2000 | 145.2
Jefferson Co., FL | HMA | 0 | 2 |  | 5.674667 | 1.548167
Jefferson Co., FL | HMA | 0 | 3 |  | 5.658667 | 1.605833 | 2400 | 168.1
Jefferson Co., FL | HMA | 0 | 4 |  | 5.641 | 1.556667 | 2100 | 152.2
Jefferson Co., FL | HMA | 0 | 5 |  | 5.651 | 1.4375 | 1850 | 145
Jefferson Co., FL | HMA | 0 | 6 |  | 5.646833 | 1.582833 | 2200 | 156.7
Jefferson Co., FL | HMA | 0 | 7 |  | 5.642667 | 1.492667 | 1850 | 139.8
Jefferson Co., FL | Terex Foam | 0 | 1 |  | 5.662833 | 1.568667 | 2500 | 179.2
Jefferson Co., FL | Terex Foam | 0 | 2 |  | 5.660667 | 1.6 | 1900 | 133.6
Jefferson Co., FL | Terex Foam | 0 | 3 |  | 5.6665 | 1.582 | 2200 | 156.2
Jefferson Co., FL | Terex Foam | 0 | 4 |  | 5.686667 | 1.7215 | 2500 | 162.6
Jefferson Co., FL | Terex Foam | 0 | 5 |  | 5.663 | 1.683
Jefferson Co., FL | Terex Foam | 0 | 6 |  | 5.673 | 1.595333 | 2100 | 147.7
Jefferson Co., FL | Terex Foam | 0 | 7 |  | 5.674833 | 1.575333 | 1950 | 138.9
Queens, NY | HMA | 0 | 1 |  | 3.726 | 1.416 | 950 | 114.6
Queens, NY | HMA | 0 | 2 |  | 3.718 | 2.176 | 1400 | 110.2
Queens, NY | HMA | 0 | 3 |  | 3.732 | 1.65
Queens, NY | HMA | 0 | 4 |  | 3.735 | 2.031 | 950 | 79.7
Queens, NY | HMA | 0 | 5 |  | 3.711 | 1.774 | 1000 | 96.7
Queens, NY | HMA | 0 | 6 |  | 3.711 | 1.78 | 1200 | 115.7
Queens, NY | HMA | 0 | 7 |  | 3.732 | 1.483 | 900 | 103.5
Queens, NY | BituTech PER | 0 | 1 |  | 3.73 | 3.033 | 1700 | 95.7
Queens, NY | BituTech PER | 0 | 2 |  | 3.738 | 2.599 | 1400 | 91.7
Queens, NY | BituTech PER | 0 | 3 |  | 3.729 | 2.2727
Queens, NY | BituTech PER | 0 | 4 |  | 3.724 | 3.02 | 1900 | 107.6
Queens, NY | BituTech PER | 0 | 5 |  | 3.729 | 3.04 | 1500 | 84.2
Queens, NY | BituTech PER | 0 | 6 |  | 3.734 | 2.518 | 1500 | 101.6
Queens, NY | BituTech PER | 0 | 7 |  | 3.727 | 3.029 | 2000 | 112.8
Queens, NY | Cecabase | 0 | 1 |  | 3.727 | 2.245 | 1000 | 76.1
Queens, NY | Cecabase | 0 | 2 |  | 3.726 | 2.315 | 1500 | 110.7
Queens, NY | Cecabase | 0 | 3 |  | 3.733 | 2.192
Queens, NY | Cecabase | 0 | 4 |  | 3.727 | 3.126 | 1950 | 106.6
Queens, NY | Cecabase | 0 | 5 |  | 3.719 | 2.232 | 1100 | 84.4
Queens, NY | Cecabase | 0 | 6 |  | 3.72 | 2.162 | 950 | 75.2
Queens, NY | Cecabase | 0 | 7 |  | 3.721 | 2.714 | 1700 | 107.2
Queens, NY | Sonnewarmix | 0 | 1 |  | 3.721 | 2.061 | 1100 | 91.3
Queens, NY | Sonnewarmix | 0 | 2 |  | 3.741 | 1.953 | 700 | 61
Queens, NY | Sonnewarmix | 0 | 3 |  | 3.73 | 2.121
Queens, NY | Sonnewarmix | 0 | 4 |  | 3.738 | 1.798 | 900 | 85.2
Queens, NY | Sonnewarmix | 0 | 5 |  | 3.728 | 1.874 | 1150 | 104.8
Queens, NY | Sonnewarmix | 0 | 6 |  | 3.724 | 1.794 | 1100 | 104.8
Queens, NY | Sonnewarmix | 0 | 7 |  | 3.722 | 1.649 | 1000 | 103.7
Casa Grande, AZ | HMA | 0 | 2 |  | 3.984 | 1.919 | 1525 | 127
Casa Grande, AZ | HMA | 0 | 3 |  | 3.997 | 1.954 | 1475 | 120.2
Casa Grande, AZ | HMA | 0 | 4 |  | 3.971 | 1.839
Casa Grande, AZ | HMA | 0 | 5 |  | 3.903 | 1.847 | 1600 | 141.3
Casa Grande, AZ | HMA | 0 | 6 |  | 3.977 | 1.814 | 1050 | 92.7
Casa Grande, AZ | HMA | 0 | 7 |  | 3.988 | 1.59
Casa Grande, AZ | HMA | 0 | 8 |  | 3.899 | 1.526 | 950 | 101.6
Casa Grande, AZ | Sasobit | 0 | 10 |  | 3.902 | 1.695 | 1300 | 125.1
Casa Grande, AZ | Sasobit | 0 | 15-1 |  | 3.931 | 2.099 | 2000 | 154.3
Casa Grande, AZ | Sasobit | 0 | 15-5 |  | 3.977 | 2.199 | 1750 | 127.4
Casa Grande, AZ | Sasobit | 0 | 15-8 |  | 3.922 | 2.182 | 1850 | 137.6
Casa Grande, AZ | Sasobit | 0 | 16-2 |  | 3.921 | 2.268 | 1925 | 137.8
Casa Grande, AZ | Sasobit | 0 | 16-4 |  | 3.918 | 2.183 | 1775 | 132.1
Casa Grande, AZ | Sasobit | 0 | 16-6 |  | 3.988 | 2.154 | 1700 | 126
Casa Grande, AZ | Sasobit | 0 | 16-8 |  | 3.988 | 2.404
Franklin, TN | HMA Franklin | 0 | 1
Franklin, TN | HMA Franklin | 0 | 2
Franklin, TN | HMA Franklin | 0 | 3
Franklin, TN | HMA Franklin | 0 | 4
Franklin, TN | HMA Franklin | 0 | 5
Franklin, TN | HMA Franklin | 0 | 6
Franklin, TN | HMA Franklin | 0 | 7
Franklin, TN | HMA Franklin | 0 | 8
Franklin, TN | HMA Franklin | 0 | 9
Franklin, TN | HMA Franklin | 0 | 10
Franklin, TN | HMA Danley | 0 | 1
Franklin, TN | HMA Danley | 0 | 2
Franklin, TN | HMA Danley | 0 | 3
Franklin, TN | HMA Danley | 0 | 4
Franklin, TN | HMA Danley | 0 | 5
Franklin, TN | HMA Danley | 0 | 6
Franklin, TN | HMA Danley | 0 | 7
Franklin, TN | HMA Danley | 0 | 8
Franklin, TN | HMA Danley | 0 | 9
Franklin, TN | HMA Danley | 0 | 10
Franklin, TN | Astec DBG | 0 | 1
Franklin, TN | Astec DBG | 0 | 2
Franklin, TN | Astec DBG | 0 | 3
Franklin, TN | Astec DBG | 0 | 4
Franklin, TN | Astec DBG | 0 | 5
Franklin, TN | Astec DBG | 0 | 6
Franklin, TN | Astec DBG | 0 | 7
Franklin, TN | Astec DBG | 0 | 8
Franklin, TN | Astec DBG | 0 | 9
Franklin, TN | Astec DBG | 0 | 10
Franklin, TN | Advera WMA | 0 | 1
Franklin, TN | Advera WMA | 0 | 2
Franklin, TN | Advera WMA | 0 | 3
Franklin, TN | Advera WMA | 0 | 4
Franklin, TN | Advera WMA | 0 | 5
Franklin, TN | Evotherm DAT | 0 | 1
Franklin, TN | Evotherm DAT | 0 | 2
Franklin, TN | Evotherm DAT | 0 | 3
Franklin, TN | Evotherm DAT | 0 | 4
Franklin, TN | Sasobit | 0 | 1
Franklin, TN | Sasobit | 0 | 2
George, WA | HMA | 0 | 1
George, WA | HMA | 0 | 2
George, WA | HMA | 0 | 3
George, WA | HMA | 0 | 4
George, WA | HMA | 0 | 5
George, WA | HMA | 0 | 1
George, WA | HMA | 0 | 2
George, WA | HMA | 0 | 3
George, WA | HMA | 0 | 4
George, WA | HMA | 0 | 5
George, WA | HMA | 0 | 1
George, WA | HMA | 0 | 2
George, WA | HMA | 0 | 3
George, WA | HMA | 0 | 4
George, WA | HMA | 0 | 5
George, WA | HMA | 0 | 1
George, WA | HMA | 0 | 2
George, WA | HMA | 0 | 3
George, WA | HMA | 0 | 4
George, WA | HMA | 0 | 5
George, WA | HMA | 0 | 1
George, WA | HMA | 0 | 2
George, WA | HMA | 0 | 3
George, WA | HMA | 0 | 4
George, WA | HMA | 0 | 5
George, WA | HMA | 0 | 1
George, WA | HMA | 0 | 2
George, WA | HMA | 0 | 3
George, WA | HMA | 0 | 4
George, WA | HMA | 0 | 5
George, WA | HMA | 0 | 1
George, WA | HMA | 0 | 2
George, WA | HMA | 0 | 3
George, WA | HMA | 0 | 4
George, WA | HMA | 0 | 5
George, WA | HMA | 0 | 1
George, WA | HMA | 0 | 2
George, WA | HMA | 0 | 3
George, WA | HMA | 0 | 4
George, WA | HMA | 0 | 5
George, WA | HMA | 0 | 1
George, WA | HMA | 0 | 2
George, WA | HMA | 0 | 3
George, WA | HMA | 0 | 4
George, WA | HMA | 0 | 5
George, WA | HMA | 0 | 1
George, WA | HMA | 0 | 2
George, WA | HMA | 0 | 3
George, WA | HMA | 0 | 4
George, WA | HMA | 0 | 5
George, WA | HMA | 0 | 1
George, WA | HMA | 0 | 2
George, WA | HMA | 0 | 3
George, WA | HMA | 0 | 4
George, WA | HMA | 0 | 5
George, WA | HMA | 0 | 1
George, WA | HMA | 0 | 2
George, WA | HMA | 0 | 3
George, WA | HMA | 0 | 4
George, WA | HMA | 0 | 5
George, WA | HMA | 0 | 1
George, WA | HMA | 0 | 2
George, WA | HMA | 0 | 3
George, WA | HMA | 0 | 4
George, WA | HMA | 0 | 5
George, WA | HMA | 0 | 1
George, WA | HMA | 0 | 2
George, WA | HMA | 0 | 3
George, WA | HMA | 0 | 4
George, WA | HMA | 0 | 5
George, WA | HMA | 0 | 1
George, WA | HMA | 0 | 2
George, WA | HMA | 0 | 3
George, WA | HMA | 0 | 4
George, WA | HMA | 0 | 5
George, WA | HMA | 0 | 1
George, WA | HMA | 0 | 2
George, WA | HMA | 0 | 3
George, WA | HMA | 0 | 4
George, WA | HMA | 0 | 5
George, WA | HMA | 0 | 1
George, WA | HMA | 0 | 2
George, WA | HMA | 0 | 3
George, WA | HMA | 0 | 4
George, WA | HMA | 0 | 5
George, WA | HMA | 0 | 1
George, WA | HMA | 0 | 2
George, WA | HMA | 0 | 3
George, WA | HMA | 0 | 4
George, WA | HMA | 0 | 5
George, WA | HMA | 0 | 1
George, WA | HMA | 0 | 2
George, WA | HMA | 0 | 3
George, WA | HMA | 0 | 4
George, WA | HMA | 0 | 5
George, WA | Sasobit | 0 | 1
George, WA | Sasobit | 0 | 2
George, WA | Sasobit | 0 | 3
George, WA | Sasobit | 0 | 4
George, WA | Sasobit | 0 | 5
George, WA | Sasobit | 0 | 1
George, WA | Sasobit | 0 | 2
George, WA | Sasobit | 0 | 3
George, WA | Sasobit | 0 | 4
George, WA | Sasobit | 0 | 5
George, WA | Sasobit | 0 | 1
George, WA | Sasobit | 0 | 2
George, WA | Sasobit | 0 | 3
George, WA | Sasobit | 0 | 4
George, WA | Sasobit | 0 | 5
George, WA | Sasobit | 0 | 1
George, WA | Sasobit | 0 | 2
George, WA | Sasobit | 0 | 3
George, WA | Sasobit | 0 | 4
George, WA | Sasobit | 0 | 5
George, WA | Sasobit | 0 | 1
George, WA | Sasobit | 0 | 2
George, WA | Sasobit | 0 | 3
George, WA | Sasobit | 0 | 4
George, WA | Sasobit | 0 | 5
George, WA | Sasobit | 0 | 1
George, WA | Sasobit | 0 | 2
George, WA | Sasobit | 0 | 3
George, WA | Sasobit | 0 | 4
George, WA | Sasobit | 0 | 5
George, WA | Sasobit | 0 | 1
George, WA | Sasobit | 0 | 2
George, WA | Sasobit | 0 | 3
George, WA | Sasobit | 0 | 4
George, WA | Sasobit | 0 | 5
George, WA | Sasobit | 0 | 1
George, WA | Sasobit | 0 | 2
George, WA | Sasobit | 0 | 3
George, WA | Sasobit | 0 | 4
George, WA | Sasobit | 0 | 5
George, WA | Sasobit | 0 | 1
George, WA | Sasobit | 0 | 2
George, WA | Sasobit | 0 | 3
George, WA | Sasobit | 0 | 4
George, WA | Sasobit | 0 | 5
George, WA | Sasobit | 0 | 1
George, WA | Sasobit | 0 | 2
George, WA | Sasobit | 0 | 3
George, WA | Sasobit | 0 | 4
George, WA | Sasobit | 0 | 5
George, WA | Sasobit | 0 | 1
George, WA | Sasobit | 0 | 2
George, WA | Sasobit | 0 | 3
George, WA | Sasobit | 0 | 4
George, WA | Sasobit | 0 | 5
Iron Mountain, MI | HMA | 0 | 1 |  |  |  |  | 50.4
Iron Mountain, MI | HMA | 0 | 2 |  |  |  |  | 51.1
Iron Mountain, MI | HMA | 0 | 3 |  |  |  |  | 49.9
Iron Mountain, MI | HMA | 0 | 4 |  |  |  |  | 53.9
Iron Mountain, MI | HMA | 0 | 5 |  |  |  |  | 49
Iron Mountain, MI | HMA | 0 | 6 |  |  |  |  | 58.7
Iron Mountain, MI | Sasobit | 0 | 1 |  |  |  |  | 41.7
Iron Mountain, MI | Sasobit | 0 | 2 |  |  |  |  | 49.6
Iron Mountain, MI | Sasobit | 0 | 3 |  |  |  |  | 44
Iron Mountain, MI | Sasobit | 0 | 4 |  |  |  |  | 49.8
Iron Mountain, MI | Sasobit | 0 | 5 |  |  |  |  | 47.9
Iron Mountain, MI | Sasobit | 0 | 6 |  |  |  |  | 43.1
St. Louis, MO | Evotherm ET | 0 | 1 |  |  |  |  | 127.3
St. Louis, MO | Evotherm ET | 0 | 2 |  |  |  |  | 154.2
St. Louis, MO | Evotherm ET | 0 | 3 |  |  |  |  | 110.7
St. Louis, MO | Evotherm ET | 0 | 4 |  |  |  |  | 166.3
St. Louis, MO | Evotherm ET | 0 | 5 |  |  |  |  | 127
St. Louis, MO | Evotherm ET | 0 | 6 |  |  |  |  | 132.9
St. Louis, MO | Sasobit | 0 | 1 |  |  |  |  | 90.9
St. Louis, MO | Sasobit | 0 | 2 |  |  |  |  | 196.1
St. Louis, MO | Sasobit | 0 | 3 |  |  |  |  | 88.2
St. Louis, MO | Sasobit | 0 | 4 |  |  |  |  | 92.9
St. Louis, MO | Sasobit | 0 | 5 |  |  |  |  | 121.9
St. Louis, MO | Aspha-min | 0 | 1 |  |  |  |  | 155.8
St. Louis, MO | Aspha-min | 0 | 2 |  |  |  |  | 160
St. Louis, MO | Aspha-min | 0 | 3 |  |  |  |  | 140.5
St. Louis, MO | Aspha-min | 0 | 4 |  |  |  |  | 116.7
St. Louis, MO | Aspha-min | 0 | 5 |  |  |  |  | 128.6
St. Louis, MO | Aspha-min | 0 | 6 |  |  |  |  | 134.7
Walla Walla, WA | HMA | 13 | 1 | BWP | 5.67855 | 2.113255 | 2100 | 111.4064
Walla Walla, WA | HMA | 13 | 2 | BWP | 5.680667 | 1.788058 | 1850 | 115.9501
Walla Walla, WA | HMA | 13 | 3 | BWP | 5.684167 | 1.636483 | 1700 | 116.3458
Walla Walla, WA | HMA | 13 | 4 | BWP | 5.668667 | 1.643701
Walla Walla, WA | HMA | 13 | 1 | WP | 5.678167 | 1.661811 | 1350 | 91.08023
Walla Walla, WA | HMA | 13 | 2 | WP | 6.322333 | 1.858399 | 1700 | 92.11126
Walla Walla, WA | HMA | 13 | 3 | WP | 5.633333 | 1.76063 | 1600 | 102.6991
Walla Walla, WA | Maxam AquaBlack | 13 | 1 | BWP | 5.644 | 1.858 | 1800 | 109.3
Walla Walla, WA | Maxam AquaBlack | 13 | 2 | BWP | 5.653 | 1.864 | 1700 | 102.7
Walla Walla, WA | Maxam AquaBlack | 13 | 3 | BWP | 5.643 | 1.551 | 2300 | 167.3
Walla Walla, WA | Maxam AquaBlack | 13 | 4 | BWP | 5.66 | 1.406
Walla Walla, WA | Maxam AquaBlack | 13 | 1 | WP | 5.654 | 1.878 | 1900 | 114
Walla Walla, WA | Maxam AquaBlack | 13 | 2 | WP | 5.65 | 2.056 | 2250 | 123.3
Walla Walla, WA | Maxam AquaBlack | 13 | 3 | WP | 5.659 | 2.025 | 1900 | 105.5
Centreville, VA | HMA | 15 | 2 | BWP | 5.894 | 2.371
Centreville, VA | HMA | 15 | 4 | BWP | 5.906 | 2.218 | 2225 | 108.1
Centreville, VA | HMA | 15 | 5 | BWP | 5.887 | 2.444 | 3700 | 163.7
Centreville, VA | HMA | 15 | 7 | BWP | 5.912 | 2.197 | 3400
Centreville, VA | HMA | 15 | 1.1 | WP | 5.907 | 2.2 | 1288 | 63.1
Centreville, VA | HMA | 15 | 3 | WP | 5.902 | 2.252 | 1350 | 64.7
Centreville, VA | HMA | 15 | 6 | WP | 5.919 | 2.296 | 3300 | 154.6
Centreville, VA | Astec DBG | 15 | 9 | BWP | 5.912 | 1.974 | 1750 | 95.5
Centreville, VA | Astec DBG | 15 | 11 | BWP | 5.915 | 2.096 | 3500 | 179.7
Centreville, VA | Astec DBG | 15 | 12 | BWP | 5.895 | 2.137 | 2300 | 116.2
Centreville, VA | Astec DBG | 15 | 14 | BWP | 5.901 | 1.945
Centreville, VA | Astec DBG | 15 | 8 | WP | 5.907 | 2.369 | 3350 | 152.4
Centreville, VA | Astec DBG | 15 | 10 | WP | 5.91 | 1.864 | 2250 | 130
Centreville, VA | Astec DBG | 15 | 13 | WP | 5.915 | 2.132 | 3500 | 176.7
Escanaba, MI | HMA | 13 | 1 | BWP | 5.985 | 2.082 | 1025 | 52.4
Escanaba, MI | HMA | 13 | 2 | BWP | 5.973 | 2.089
Escanaba, MI | HMA | 13 | 3 | BWP | 5.972 | 2.025 | 900 | 47.4
Escanaba, MI | HMA | 13 | 4 | BWP | 5.974 | 2.13 | 1020 | 51
Escanaba, MI | HMA | 13 | 5 | WP | 5.964 | 2.124 | 750 | 37.7
Escanaba, MI | HMA | 13 | 6 | WP | 5.974 | 2.184 | 1000 | 48.8
Escanaba, MI | HMA | 13 | 7 | WP | 5.954 | 2.232 | 1020 | 48.9
Escanaba, MI | Advera | 13 | 15 | BWP | 5.972 | 1.86
Escanaba, MI | Advera | 13 | 16 | BWP | 5.941 | 1.606 | 1100 | 73.4
Escanaba, MI | Advera | 13 | 17 | BWP | 5.961 | 1.73 | 1200 | 74.1
Escanaba, MI | Advera | 13 | 18 | BWP | 5.959 | 1.764 | 950 | 57.5
Escanaba, MI | Advera | 13 | 19 | WP | 5.958 | 1.768 | 1200 | 72.5
Escanaba, MI | Advera | 13 | 20 | WP | 5.953 | 1.772 | 1150 | 69.4
Escanaba, MI | Advera | 13 | 21 | WP | 5.95 | 1.526 | 800 | 56.1
Escanaba, MI | Evotherm 3G | 13 | 8 | BWP | 5.964 | 1.711 | 1000 | 62.4
Escanaba, MI | Evotherm 3G | 13 | 9 | BWP | 5.957 | 1.734 | 750 | 46.2
Escanaba, MI | Evotherm 3G | 13 | 10 | BWP | 5.962 | 1.779 | 950 | 57
Escanaba, MI | Evotherm 3G | 13 | 11 | BWP | 5.959 | 1.773
Escanaba, MI | Evotherm 3G | 13 | 12 | WP | 5.959 | 1.768 | 750 | 45.3
Escanaba, MI | Evotherm 3G | 13 | 13 | WP | 5.972 | 1.761 | 850 | 51.5
Escanaba, MI | Evotherm 3G | 13 | 14 | WP | 5.943 | 1.759 | 1000 | 60.9
Baker, MT | HMA | 13 | 1 | BWP | 3.997 | 1.16 | 400 | 54.9
Baker, MT | HMA | 13 | 2 | BWP | 4.008 | 1.253 | 450 | 57.1
Baker, MT | HMA | 13 | 3 | BWP | 3.993 | 1.327 | 600 | 72.1
Baker, MT | HMA | 13 | 4 | BWP | 4.003 | 1.318 | 465 | 56.1
Baker, MT | HMA | 13 | 5 | BWP | 3.994 | 1.019
Baker, MT | HMA | 13 | 6 | WP | 4.028 | 1.357 | 500 | 58.3
Baker, MT | HMA | 13 | 7 | WP | 4.025 | 1.437 | 550 | 60.5
Baker, MT | HMA | 13 | 8 | WP | 3.996 | 1.162 | 400 | 54.9
Baker, MT | Evotherm DAT | 13 | 9 | BWP | 4.004 | 1.112 | 350 | 50
Baker, MT | Evotherm DAT | 13 | 10 | BWP | 4.024 | 0.869 | 300 | 54.6
Baker, MT | Evotherm DAT | 13 | 11 | BWP | 4.004 | 0.696
Baker, MT | Evotherm DAT | 13 | 12 | BWP | 3.994 | 1.007 | 325 | 51.4
Baker, MT | Evotherm DAT | 13 | 13 | BWP | 4.001 | 1.204 | 450 | 59.5
Baker, MT | Evotherm DAT | 13 | 14 | WP | 4.01 | 1.02 | 275 | 42.8
Baker, MT | Evotherm DAT | 13 | 15 | WP | 4.03 | 1.083 | 315 | 46
Baker, MT | Evotherm DAT | 13 | 16 | WP | 4.026 | 1.09 | 385 | 55.9
Griffith, IN | HMA | 13 | 7 | BWP | 5.684 | 1.536 | 1350 | 98.4
Griffith, IN | HMA | 13 | 9 | BWP | 5.702 | 1.973 | 2100 | 118.8
Griffith, IN | HMA | 13 | 6 | WP | 5.724 | 1.355 | 1300 | 106.7
Griffith, IN | HMA | 13 | 8 | WP | 5.69 | 1.191 | 1050 | 98.6
Griffith, IN | HMA | 13 | 10 | WP | 5.713 | 1.555 | 1400 | 100.3
Griffith, IN | Evotherm 3G | 13 | 12 | BWP | 5.695 | 2.018 | 2200 | 121.9
Griffith, IN | Evotherm 3G | 13 | 14 | BWP | 5.716 | 1.715 | 2100 | 136.4
Griffith, IN | Evotherm 3G | 13 | 11 | WP | 5.719 | 2.286 | 1900 | 92.5
Griffith, IN | Evotherm 3G | 13 | 13 | WP | 5.699 | 1.638 | 1725 | 117.6
Griffith, IN | Evotherm 3G | 13 | 15 | WP | 5.702 | 1.745 | 2000 | 128
Griffith, IN | Gencor Ultrafoam | 13 | 2 | BWP | 5.703 | 1.445 | 1700 | 131.3
Griffith, IN | Gencor Ultrafoam | 13 | 4 | BWP | 5.711 | 1.684 | 1525 | 100.9
Griffith, IN | Gencor Ultrafoam | 13 | 1 | WP | 5.71 | 2.231 | 2150 | 107.4
Griffith, IN | Gencor Ultrafoam | 13 | 3 | WP | 5.703 | 1.165 | 1150 | 110.2
Griffith, IN | Gencor Ultrafoam | 13 | 5 | WP | 5.714 | 1.45 | 1225 | 94.1
Griffith, IN | Heritage Wax | 13 | 17 | BWP | 5.719 | 1.633 | 1800 | 122.7
Griffith, IN | Heritage Wax | 13 | 19 | BWP | 5.726 | 1.606 | 2150 | 148.8
Griffith, IN | Heritage Wax | 13 | 16 | WP | 5.688 | 1.872 | 1900 | 113.6
Griffith, IN | Heritage Wax | 13 | 18 | WP | 5.729 | 1.677 | 1450 | 96.1
Griffith, IN | Heritage Wax | 13 | 20 | WP | 5.708 | 1.691 | 1800 | 118.7
Jefferson Co., FL | HMA | 14 | 1 | BWP | 5.854 | 1.484 | 2900 | 212.5
Jefferson Co., FL | HMA | 14 | 2 | BWP | 5.892 | 1.351 | 2650 | 211.9
Jefferson Co., FL | HMA | 14 | 3 | BWP | 5.889 | 1.261
Jefferson Co., FL | HMA | 14 | 4 | BWP | 5.889 | 1.338 | 2450 | 198
Jefferson Co., FL | HMA | 14 | 1 | WP | 5.889 | 1.393 | 2150 | 166.9
Jefferson Co., FL | HMA | 14 | 2 | WP | 5.892 | 1.293 | 2500 | 208.9
Jefferson Co., FL | HMA | 14 | 3 | WP | 5.885 | 1.597 | 2850 | 193
Jefferson Co., FL | Terex Foam | 14 | 1 | BWP | 5.892 | 1.749 | 3200 | 197.7
Jefferson Co., FL | Terex Foam | 14 | 2 | BWP | 5.894 | 1.72 | 3300 | 207.3
Jefferson Co., FL | Terex Foam | 14 | 3 | BWP | 5.898 | 1.38 | 2825 | 221
Jefferson Co., FL | Terex Foam | 14 | 4 | BWP | 5.896 | 1.617
Jefferson Co., FL | Terex Foam | 14 | 1 | WP | 5.893 | 1.452 | 2350 | 174.9
Jefferson Co., FL | Terex Foam | 14 | 2 | WP | 5.883 | 1.471 | 2400 | 176.6
Jefferson Co., FL | Terex Foam | 14 | 3 | WP | 5.896 | 1.794 | 2525 | 152
Queens, NY | HMA | 15 | 1 | BWP | 5.782 | 1.469
Queens, NY | HMA | 15 | 2 | BWP | 5.789 | 1.463 | 750 | 56.4
Queens, NY | HMA | 15 | 3 | BWP | 5.78 | 1.948 | 1100 | 62.2
Queens, NY | HMA | 15 | 4 | BWP | 5.791 | 2.126 | 1600 | 82.7
Queens, NY | HMA | 15 | 1 | WP | 5.848 | 1.786 | 1500 | 91.4
Queens, NY | HMA | 15 | 2 | WP | 5.781 | 2.145 | 1400 | 71.9
Queens, NY | HMA | 15 | 3 | WP | 5.778 | 1.976 | 1450 | 80.8
Queens, NY | BituTech PER | 15 | 1 | BWP | 5.791 | 1.954 | 1025 | 57.7
Queens, NY | BituTech PER | 15 | 2 | BWP | 5.793 | 2.054 | 1000 | 53.5
Queens, NY | BituTech PER | 15 | 3 | BWP | 5.789 | 2.038 | 900 | 48.6
Queens, NY | BituTech PER | 15 | 4 | BWP | 5.789 | 1.902
Queens, NY | BituTech PER | 15 | 1 | WP | 5.783 | 2.941 | 1400 | 52.4
Queens, NY | BituTech PER | 15 | 2 | WP | 5.787 | 2.801 | 1450 | 56.9
Queens, NY | BituTech PER | 15 | 3 | WP | 5.789 | 3.057 | 1750 | 63
Queens, NY | Cecabase | 15 | 1 | BWP | 5.781 | 2.198
Queens, NY | Cecabase | 15 | 2 | BWP | 5.78 | 1.993 | 1550 | 85.7
Queens, NY | Cecabase | 15 | 3 | BWP | 5.794 | 2.055 | 1000 | 53.5
Queens, NY | Cecabase | 15 | 4 | BWP | 5.786 | 2.572 | 1750 | 74.9
Queens, NY | Cecabase | 15 | 1 | WP | 5.777 | 1.864 | 850 | 50.2
Queens, NY | Cecabase | 15 | 2 | WP | 5.786 | 1.97 | 1400 | 78.2
Queens, NY | Cecabase | 15 | 3 | WP | 5.783 | 2.907 | 1050 | 39.8
Queens, NY | Sonnewarmix | 15 | 1 | BWP | 5.79 | 2.313 | 1325 | 63
Queens, NY | Sonnewarmix | 15 | 2 | BWP | 5.785 | 2.104 | 1100 | 57.5
Queens, NY | Sonnewarmix | 15 | 3 | BWP | 5.789 | 2.125
Queens, NY | Sonnewarmix | 15 | 4 | BWP | 5.784 | 2.159 | 1300 | 66.3
Queens, NY | Sonnewarmix | 15 | 1 | WP | 5.789 | 1.844 | 1450 | 86.5
Queens, NY | Sonnewarmix | 15 | 2 | WP | 5.793 | 2.166 | 1500 | 76.1
Queens, NY | Sonnewarmix | 15 | 3 | WP | 5.785 | 1.347 | 950 | 77.6
Casa Grande, AZ | HMA | 9 | 2 | BWP | 3.974 | 1.776 | 2200 | 198.4
Casa Grande, AZ | HMA | 9 | 3 | BWP | 3.982 | 1.827 | 2450 | 214.4
Casa Grande, AZ | HMA | 9 | 4 | BWP | 3.99 | 1.43
Casa Grande, AZ | HMA | 9 | 6 | BWP | 3.998 | 1.676 | 2725 | 258.9
Casa Grande, AZ | HMA | 9 | 7 | BWP | 4.005 | 1.749 | 2800 | 254.5
Casa Grande, AZ | HMA | 9 | 1 | WP | 3.997 | 1.188 | 1575 | 211.2
Casa Grande, AZ | HMA | 9 | 5 | WP | 3.978 | 1.287 | 1900 | 236.3
Casa Grande, AZ | HMA | 9 | 8 | WP | 3.981 | 1.594 | 2900 | 290.9
Casa Grande, AZ | Sasobit | 9 | 1 | BWP | 3.977 | 2.079 | 3025 | 232.9
Casa Grande, AZ | Sasobit | 9 | 2 | BWP | 3.992 | 2.113 | 3000 | 226.4
Casa Grande, AZ | Sasobit | 9 | 4 | BWP | 3.988 | 1.964
Casa Grande, AZ | Sasobit | 9 | 6 | BWP | 3.984 | 1.934 | 3075 | 254.1
Casa Grande, AZ | Sasobit | 9 | 7 | BWP | 3.982 | 1.772 | 2725 | 245.9
Casa Grande, AZ | Sasobit | 9 | 3 | WP | 3.987 | 2.103 | 3700 | 280.9
Casa Grande, AZ | Sasobit | 9 | 5 | WP | 4.002 | 1.81 | 2650 | 232.9
Casa Grande, AZ | Sasobit | 9 | 8 | WP | 3.978 | 1.836 | 3075 | 268
Walla Walla, WA | HMA | 27 | 4 | BWP | 5.646 | 1.706 | 2650 | 175.1
Walla Walla, WA | HMA | 27 | 5 | BWP | 5.651 | 1.661 | 2700 | 183.1
Walla Walla, WA | HMA | 27 | 6 | BWP | 5.641 | 1.562
Walla Walla, WA | HMA | 27 | 7 | BWP | 5.649 | 1.813 | 2800 | 174.1
Walla Walla, WA | HMA | 27 | 1 | WP | 5.651 | 1.519 | 2300 | 170.6
Walla Walla, WA | HMA | 27 | 2 | WP | 5.625 | 1.512 | 2350 | 175.9
Walla Walla, WA | HMA | 27 | 3 | WP | 5.634 | 1.628 | 2600 | 180.4
Walla Walla, WA | Maxam AquaBlack | 27 | 4 | BWP | 5.641 | 2.082 | 3250 | 176.1
Walla Walla, WA | Maxam AquaBlack | 27 | 5 | BWP | 5.643 | 2.035 | 2800 | 155.2
Walla Walla, WA | Maxam AquaBlack | 27 | 6 | BWP | 5.639 | 1.953 | 2900 | 167.7
Walla Walla, WA | Maxam AquaBlack | 27 | 7 | BWP | 5.652 | 1.732
Walla Walla, WA | Maxam AquaBlack | 27 | 1 | WP | 5.64 | 1.998 | 1950 | 110.2
Walla Walla, WA | Maxam AquaBlack | 27 | 2 | WP | 5.632 | 1.953 | 3200 | 185.2
Walla Walla, WA | Maxam AquaBlack | 27 | 3 | WP | 5.637 | 1.888 | 3300 | 197.5
Centreville, VA | HMA | 24 | 1 | BWP | 5.909 | 2.368 | 4200 | 191.1
Centreville, VA | HMA | 24 | 4 | BWP | 5.906 | 2.175 | 4000 | 198.2
Centreville, VA | HMA | 24 | 5 | BWP | 5.909 | 2.226
Centreville, VA | HMA | 24 | 7 | BWP | 5.905 | 2.302 | 3950 | 185
Centreville, VA | HMA | 24 | 2 | WP | 5.922 | 2.103 | 2600 | 132.9
Centreville, VA | HMA | 24 | 3 | WP | 5.91 | 2.248 | 2600 | 124.6
Centreville, VA | HMA | 24 | 6 | WP | 5.908 | 2.24 | 3450 | 166
Centreville, VA | Astec DBG | 24 | 9 | BWP | 5.894 | 2.335 | 2100 | 97.2
Centreville, VA | Astec DBG | 24 | 11 | BWP | 5.903 | 2.017 | 4000 | 213.8
Centreville, VA | Astec DBG | 24 | 12 | BWP | 5.921 | 1.909
Centreville, VA | Astec DBG | 24 | 14 | BWP | 5.914 | 2.117 | 2500 | 127.1
Centreville, VA | Astec DBG | 24 | 8 | WP | 5.904 | 2.082 | 4000 | 207.2
Centreville, VA | Astec DBG | 24 | 10 | WP | 5.909 | 2.216 | 3500 | 170.2
Centreville, VA | Astec DBG | 24 | 13 | WP | 5.878 | 1.913 | 4300 | 243.4
Escanaba, MI | HMA | 22 | 1 | BWP | 5.885 | 1.862
Escanaba, MI | HMA | 22 | 2 | BWP | 5.874 | 1.797 | 1225 | 73.9
Escanaba, MI | HMA | 22 | 3 | BWP | 5.881 | 1.687 | 1088 | 69.8
Escanaba, MI | HMA | 22 | 4 | BWP | 5.883 | 1.708 | 1163 | 73.7
Escanaba, MI | HMA | 22 | 5 | WP | 5.902 | 1.576 | 1025 | 70.1
Escanaba, MI | HMA | 22 | 6 | WP | 5.876 | 1.796 | 1150 | 69.4
Escanaba, MI | HMA | 22 | 7 | WP | 5.905 | 1.622 | 1050 | 69.8
Escanaba, MI | Advera | 22 | 15 | BWP | 5.914 | 1.621 | 1050 | 69.7
Escanaba, MI | Advera | 22 | 16 | BWP | 5.897 | 1.595 | 1100 | 74.5
Escanaba, MI | Advera | 22 | 17 | BWP | 5.939 | 1.801 | 1460 | 86.9
Escanaba, MI | Advera | 22 | 18 | BWP | 5.909 | 1.683
Escanaba, MI | Advera | 22 | 19 | WP | 5.912 | 1.403 | 1050 | 80.6
Escanaba, MI | Advera | 22 | 20 | WP | 5.91 | 1.484 | 1100 | 79.8
Escanaba, MI | Advera | 22 | 21 | WP | 5.902 | 1.367 | 1038 | 81.9
Escanaba, MI | Evotherm 3G | 22 | 8 | BWP | 5.899 | 1.565
Escanaba, MI | Evotherm 3G | 22 | 9 | BWP | 5.899 | 1.501 | 950 | 68.3
Escanaba, MI | Evotherm 3G | 22 | 10 | BWP | 5.9 | 1.569 | 900 | 61.9
Escanaba, MI | Evotherm 3G | 22 | 11 | BWP | 5.894 | 1.474 | 900 | 66
Escanaba, MI | Evotherm 3G | 22 | 12 | WP | 5.893 | 1.552 | 963 | 67
Escanaba, MI | Evotherm 3G | 22 | 13 | WP | 5.911 | 1.739 | 1150 | 71.2
Escanaba, MI | Evotherm 3G | 22 | 14 | WP | 5.867 | 1.668 | 975 | 63.4
Baker, MT | HMA | 22 | 1 | BWP | 3.992 | 1.504 | 775 | 82.2
Baker, MT | HMA | 22 | 2 | BWP | 3.983 | 1.345 | 625 | 74.3
Baker, MT | HMA | 22 | 3 | BWP | 4.003 | 1.174 | 540 | 73.1
Baker, MT | HMA | 22 | 4 | BWP | 4.001 | 1.231 | 565 | 73
Baker, MT | HMA | 22 | 5 | BWP | 4.004 | 1.116
Baker, MT | HMA | 22 | 6 | WP | 4.002 | 2.043 | 1150 | 89.5
Baker, MT | HMA | 22 | 7 | WP | 4.005 | 1.486 | 750 | 80.2
Baker, MT | HMA | 22 | 8 | WP | 4.002 | 1.396 | 700 | 79.8
Baker, MT | Evotherm DAT | 22 | 9 | BWP | 3.983 | 0.937 | 400 | 68.2
Baker, MT | Evotherm DAT | 22 | 10 | BWP | 3.993 | 0.898
Baker, MT | Evotherm DAT | 22 | 11 | BWP | 3.992 | 1.272 | 575 | 72.1
Baker, MT | Evotherm DAT | 22 | 12 | BWP | 3.975 | 1.077 | 475 | 70.7
Baker, MT | Evotherm DAT | 22 | 13 | BWP | 3.997 | 1.218 | 520 | 68
Baker, MT | Evotherm DAT | 22 | 14 | WP | 3.991 | 0.997 | 425 | 68
Baker, MT | Evotherm DAT | 22 | 15 | WP | 3.986 | 1.06 | 475 | 71.6
Baker, MT | Evotherm DAT | 22 | 16 | WP | 3.977 | 1.29 | 600 | 74.5
Griffith, IN | HMA | 24 | 7 | BWP | 5.668 | 1.544 | 1650 | 120
Griffith, IN | HMA | 24 | 9 | BWP | 5.708 | 1.961 | 2400 | 136.5
Griffith, IN | HMA | 24 | 6 | WP | 5.69 | 1.475 | 1550 | 117.6
Griffith, IN | HMA | 24 | 8 | WP | 5.694 | 1.358 | 1325 | 109.1
Griffith, IN | HMA | 24 | 10 | WP | 5.686 | 2.308 | 2800 | 135.8
Griffith, IN | Evotherm 3G | 24 | 12 | BWP | 5.694 | 2.037 | 2750 | 151
Griffith, IN | Evotherm 3G | 24 | 14 | BWP | 5.691 | 1.758 | 2550 | 162.3
Griffith, IN | Evotherm 3G | 24 | 11 | WP | 5.681 | 2.467 | 2800 | 127.2
Griffith, IN | Evotherm 3G | 24 | 13 | WP | 5.694 | 1.637 | 1000 | 68.3
Griffith, IN | Evotherm 3G | 24 | 15 | WP | 5.681 | 1.724 | 2150 | 139.8
Griffith, IN | Gencor Ultrafoam | 24 | 2 | BWP | 5.47 | 1.677 | 2400 | 166.6
Griffith, IN | Gencor Ultrafoam | 24 | 4 | BWP | 5.666 | 1.649 | 2550 | 173.8
Griffith, IN | Gencor Ultrafoam | 24 | 1 | WP | 5.704 | 2.378 | 3400 | 159.6
Griffith, IN | Gencor Ultrafoam | 24 | 3 | WP | 5.692 | 1.626 | 1700 | 116.9
Griffith, IN | Gencor Ultrafoam | 24 | 5 | WP | 5.727 | 1.287 | 1150 | 99.3
Griffith, IN | Heritage Wax | 24 | 17 | BWP | 5.69 | 1.772 | 2525 | 159.5
Griffith, IN | Heritage Wax | 24 | 19 | BWP | 5.687 | 1.582 | 2000 | 141.5
Griffith, IN | Heritage Wax | 24 | 16 | WP | 5.679 | 1.963 | 2500 | 142.7
Griffith, IN | Heritage Wax | 24 | 18 | WP | 5.672 | 1.707 | 1350 | 88.7
Griffith, IN | Heritage Wax | 24 | 20 | WP | 5.695 | 1.88 | 2100 | 124.8
Jefferson Co., FL | HMA | 24 | 1 | BWP | 5.911 | 1.56 | 3000 | 207.1
Jefferson Co., FL | HMA | 24 | 2 | BWP | 5.88 | 1.619 | 3350 | 224
Jefferson Co., FL | HMA | 24 | 3 | BWP | 5.911 | 1.618
Jefferson Co., FL | HMA | 24 | 4 | BWP | 5.952 | 1.697 | 3800 | 239.5
Jefferson Co., FL | HMA | 24 | 1 | WP | 5.903 | 1.728 | 2200 | 137.3
Jefferson Co., FL | HMA | 24 | 2 | WP | 5.906 | 1.597 | 2500 | 168.7
Jefferson Co., FL | HMA | 24 | 3 | WP | 5.914 | 1.656 | 2000 | 130
Jefferson Co., FL | Terex Foam | 24 | 1 | BWP | 5.876 | 1.691 | 3800 | 243.5
Jefferson Co., FL | Terex Foam | 24 | 2 | BWP | 5.9 | 1.692
Jefferson Co., FL | Terex Foam | 24 | 3 | BWP | 5.867 | 1.644 | 3300 | 217.8
Jefferson Co., FL | Terex Foam | 24 | 4 | BWP | 5.845 | 1.534 | 3100 | 220.1
Jefferson Co., FL | Terex Foam | 24 | 1 | WP | 5.885 | 1.603
Jefferson Co., FL | Terex Foam | 24 | 2 | WP | 5.889 | 1.631 | 2025 | 134.3
Jefferson Co., FL | Terex Foam | 24 | 3 | WP | 5.861 | 1.475 | 1800 | 132.5
Jefferson Co., FL | Terex Foam | 24 | 4 | WP | 5.907 | 1.625 | 1750 | 116.1
Queens, NY | HMA | 24 | 1 | BWP | 5.879667 | 1.571667 | 2000 | 137.7834
Queens, NY | HMA | 24 | 2 | BWP | 5.876333 | 1.940333 | 1900 | 106.0843
Queens, NY | HMA | 24 | 3 | BWP | 5.812667 | 2.171667
Queens, NY | HMA | 24 | 4 | BWP | 5.814667 | 2.215333 | 2150 | 106.2563
Queens, NY | HMA | 24 | 1 | WP | 5.899333 | 1.704667 | 2400 | 151.9319
Queens, NY | HMA | 24 | 2 | WP | 5.871667 | 1.984 | 2000 | 109.2967
Queens, NY | HMA | 24 | 3 | WP | 5.888667 | 1.666333 | 2900 | 188.1479
Queens, NY | BituTech PER | 24 | 1 | BWP | 5.872333 | 2.409667 | 1900 | 85.4803
Queens, NY | BituTech PER | 24 | 2 | BWP | 5.859667 | 2.092667 | 1650 | 85.66257
Queens, NY | BituTech PER | 24 | 3 | BWP | 5.872 | 1.987333 | 1750 | 95.46879
Queens, NY | BituTech PER | 24 | 4 | BWP | 5.882 | 2.200333
Queens, NY | BituTech PER | 24 | 1 | WP | 5.876 | 1.981 | 1550 | 84.77066
Queens, NY | BituTech PER | 24 | 2 | WP | 5.885 | 2.224333 | 2500 | 121.5833
Queens, NY | BituTech PER | 24 | 3 | WP | 5.869 | 2.383333 | 2750 | 125.1595
Queens, NY | Cecabase | 24 | 1 | BWP | 5.858333 | 1.866333
Queens, NY | Cecabase | 24 | 2 | BWP | 5.862667 | 1.581667 | 1400 | 96.11651
Queens, NY | Cecabase | 24 | 3 | BWP | 5.822333 | 1.155667 | 1200 | 113.5355
Queens, NY | Cecabase | 24 | 4 | BWP | 5.859 | 2.093 | 2200 | 114.2116
Queens, NY | Cecabase | 24 | 1 | WP | 5.867333 | 1.81 | 1750 | 104.9056
Queens, NY | Cecabase | 24 | 2 | WP | 5.860667 | 1.646 | 1550 | 102.2904
Queens, NY | Cecabase | 24 | 3 | WP | 5.867 | 2.374667 | 2150 | 98.2426
Queens, NY | Sonnewarmix | 24 | 1 | BWP | 5.883 | 1.728667 | 1700 | 106.4189
Queens, NY | Sonnewarmix | 24 | 2 | BWP | 5.884667 | 1.899
Queens, NY | Sonnewarmix | 24 | 3 | BWP | 5.878 | 1.901333 | 1600 | 91.14068
Queens, NY | Sonnewarmix | 24 | 4 | BWP | 5.866 | 1.893 | 1700 | 97.46224
Queens, NY | Sonnewarmix | 24 | 1 | WP | 5.855333 | 1.88 | 2300 | 133.0143
Queens, NY | Sonnewarmix | 24 | 2 | WP | 5.856667 | 1.964333 | 2050 | 113.4405
Queens, NY | Sonnewarmix | 24 | 3 | WP | 5.844333 | 1.415333 | 1400 | 107.7493
St. Louis, MO | HMA | 64 | 1 | BWP | 3.916 | 1.185 | 1475 | 202.4
St. Louis, MO | HMA | 64 | 2 | BWP | 3.886 | 1.378 | 1775 | 211.1
St. Louis, MO | HMA | 64 | 3 | BWP | 3.904 | 1.296
St. Louis, MO | HMA | 64 | 4 | BWP | 3.916 | 1.884 | 1750 | 151
St. Louis, MO | HMA | 64 | 5 | BWP | 3.92 | 1.626 | 1575 | 157.3
St. Louis, MO | HMA | 64 | 1 | WP | 3.911 | 2.801 | 2375 | 138
St. Louis, MO | HMA | 64 | 2 | WP | 3.909 | 2.773 | 2075 | 121.9
St. Louis, MO | HMA | 64 | 3 | WP | 3.917 | 2.597 | 2375 | 148.7
St. Louis, MO | Aspha-min | 64 | 1 | BWP | 3.931 | 1.982 | 2350 | 192
St. Louis, MO | Aspha-min | 64 | 2 | BWP | 3.918 | 2.036 | 2400 | 191.6
St. Louis, MO | Aspha-min | 64 | 3 | BWP | 3.915 | 2.262 | 2325 | 167.2
St. Louis, MO | Aspha-min | 64 | 4 | BWP | 3.91 | 2.316 | 2225 | 156.4
St. Louis, MO | Aspha-min | 64 | 5 | BWP | 3.914 | 2.069
St. Louis, MO | Aspha-min | 64 | 1 | WP | 3.905 | 1.573 | 1725 | 178.8
St. Louis, MO | Aspha-min | 64 | 2 | WP | 3.915 | 1.819 | 1925 | 172.1
St. Louis, MO | Aspha-min | 64 | 3 | WP | 3.925 | 2.072 | 2175 | 170.3
St. Louis, MO | Evotherm ET | 64 | 1 | BWP | 3.876 | 1.991 | 2100 | 173.3
St. Louis, MO | Evotherm ET | 64 | 2 | BWP | 3.874 | 2.017 | 2500 | 203.7
St. Louis, MO | Evotherm ET | 64 | 3 | BWP | 3.889 | 2 | 2375 | 194.4
St. Louis, MO | Evotherm ET | 64 | 4 | BWP | 3.896 | 2.017
St. Louis, MO | Evotherm ET | 64 | 5 | BWP | 3.897 | 1.705 | 1825 | 174.8
St. Louis, MO | Evotherm ET | 64 | 1 | WP | 3.879 | 1.839 | 1850 | 165.1
St. Louis, MO | Evotherm ET | 64 | 2 | WP | 3.898 | 1.96 | 2400 | 200
St. Louis, MO | Evotherm ET | 64 | 3 | WP | 3.912 | 2.323 | 2250 | 157.7
St. Louis, MO | Sasobit | 64 | 1 | BWP | 3.88 | 1.922 | 1800 | 153.6
St. Louis, MO | Sasobit | 64 | 2 | BWP | 3.903 | 1.734
St. Louis, MO | Sasobit | 64 | 3 | BWP | 3.905 | 1.667 | 1925 | 188.3
St. Louis, MO | Sasobit | 64 | 4 | BWP | 3.909 | 1.571 | 1975 | 204.8
St. Louis, MO | Sasobit | 64 | 5 | BWP | 3.905 | 1.587 | 1950 | 200.4
St. Louis, MO | Sasobit | 64 | 1 | WP | 3.911 | 1.847 | 2200 | 193.9
St. Louis, MO | Sasobit | 64 | 2 | WP | 3.926 | 1.683 | 1900 | 183.1
St. Louis, MO | Sasobit | 64 | 3 | WP | 3.902 | 1.716 | 2000 | 190.2
Iron Mountain, MI | HMA | 59 | 8 | BWP | 5.885 | 1.072 | 700 | 70.6
Iron Mountain, MI | HMA | 59 | 9 | BWP | 5.907 | 1.071 | 850 | 85.5
Iron Mountain, MI | HMA | 59 | 10 | BWP | 5.888 | 0.91
Iron Mountain, MI | HMA | 59 | 11 | BWP | 5.884 | 1.079 | 650
Iron Mountain, MI | HMA | 59 | 12 | WP | 5.89 | 1.051 | 650 | 66.8
Iron Mountain, MI | HMA | 59 | 13 | WP | 5.903 | 1.332 | 900 | 72.9
Iron Mountain, MI | HMA | 59 | 14 | WP | 5.895 | 1.257 | 700 | 60.1
Iron Mountain, MI | Sasobit | 59 | 1 | BWP | 5.881 | 1.149
Iron Mountain, MI | Sasobit | 59 | 2 | BWP | 5.841 | 1.319 | 950 | 78.5
Iron Mountain, MI | Sasobit | 59 | 3 | BWP | 5.879 | 1.362 | 800 | 63.6
Iron Mountain, MI | Sasobit | 59 | 4 | BWP | 5.879 | 1.348 | 1100 | 88.4
Iron Mountain, MI | Sasobit | 59 | 5 | WP | 5.862 | 1.249 | 950 | 82.6
Iron Mountain, MI | Sasobit | 59 | 6 | WP | 5.868 | 1.305 | 1050 | 87.3
Iron Mountain, MI | Sasobit | 59 | 7 | WP | 5.879 | 1.359 | 1050 | 83.6
Silverthorne, CO | HMA | 27 | 13 | WP | 3.998 | 2.127 | 1100 | 82.3
Silverthorne, CO | HMA | 27 | 14 | WP | 3.993 | 2.173 | 1250 | 91.7
Silverthorne, CO | HMA | 27 | 15 | WP | 3.994 | 2.216 | 1250 | 89.9
Silverthorne, CO | HMA | 27 | 16 | BWP | 3.992 | 2.351 | 1650 | 111.9
Silverthorne, CO | HMA | 27 | 17 | WP | 5.693 | 2.223
Silverthorne, CO | HMA | 27 | 18 | WP | 5.699 | 2.225
Silverthorne, CO | Advera | 27 | 1 | WP | 3.607 | 2.185 | 1250 | 101
Silverthorne, CO | Advera | 27 | 2 | WP | 3.606 | 1.991 | 1150 | 102
Silverthorne, CO | Advera | 27 | 3 | WP | 4.002 | 2.098 | 1250 | 94.8
Silverthorne, CO | Advera | 27 | 4 | BWP | 4.004 | 2.049 | 1150 | 89.2
Silverthorne, CO | Advera | 27 | 5 | WP | 5.715 | 1.977
Silverthorne, CO | Advera | 27 | 6 | WP | 5.713 | 2.055
Silverthorne, CO | Evotherm DAT | 27 | 19 | WP | 3.99 | 1.985 | 1250 | 100.5
Silverthorne, CO | Evotherm DAT | 27 | 20 | WP | 3.997 | 2.11 | 1150 | 86.8
Silverthorne, CO | Evotherm DAT | 27 | 21 | WP | 4.002 | 1.941 | 1250 | 102.4
Silverthorne, CO | Evotherm DAT | 27 | 22 | BWP | 3.999 | 2.335 | 1450 | 98.9
Silverthorne, CO | Evotherm DAT | 27 | 23 | WP | 5.708 | 1.839
Silverthorne, CO | Evotherm DAT | 27 | 24 | WP | 5.705 | 2.05
Silverthorne, CO | Sasobit | 27 | 7 | WP | 4.008 | 2.285 | 1300 | 90.4
Silverthorne, CO | Sasobit | 27 | 8 | WP | 4 | 2.136 | 1400 | 104.3
Silverthorne, CO | Sasobit | 27 | 9 | WP | 4 | 1.905 | 1250 | 104.4
Silverthorne, CO | Sasobit | 27 | 10 | BWP | 4 | 2.239 | 1300 | 92.4
Silverthorne, CO | Sasobit | 27 | 11 | WP | 5.703 | 2.12
Silverthorne, CO | Sasobit | 27 | 12 | WP | 5.696 | 2.104
Silverthorne, CO | HMA | 38 | 1 | BWP | 5.664 | 2.224 | 1300 | 65.7
Silverthorne, CO | HMA | 38 | 2 | BWP | 5.659 | 2.629 | 1500 | 64.2
Silverthorne, CO | HMA | 38 | 3 | BWP | 5.659 | 1.998
Silverthorne, CO | HMA | 38 | 4 | BWP | 5.658 | 2.28 | 1350 | 66.6
Silverthorne, CO | HMA | 38 | 1 | WP | 5.659 | 2.14 | 1150 | 60.5
Silverthorne, CO | HMA | 38 | 2 | WP | 5.66 | 2.176 | 1150 | 59.4
Silverthorne, CO | HMA | 38 | 3 | WP | 5.66 | 2.152 | 1150 | 60.1
Silverthorne, CO | Advera | 38 | 1 | BWP | 5.663 | 2.023 | 1000 | 55.6
Silverthorne, CO | Advera | 38 | 2 | BWP | 5.662 | 1.842
Silverthorne, CO | Advera | 38 | 3 | BWP | 5.66 | 2.009 | 1200 | 67.2
Silverthorne, CO | Advera | 38 | 4 | BWP | 5.676 | 1.884 | 1050 | 62.5
Silverthorne, CO | Advera | 38 | 1 | WP | 5.658 | 1.78 | 850 | 53.7
Silverthorne, CO | Advera | 38 | 2 | WP | 5.661 | 1.747 | 1000 | 64.4
Silverthorne, CO | Advera | 38 | 3 | WP | 5.659 | 2.036 | 1050 | 58
Silverthorne, CO | Evotherm DAT | 38 | 1 | BWP | 5.655 | 2.426 | 1250 | 58
Silverthorne, CO | Evotherm DAT | 38 | 2 | BWP | 5.658 | 2.229 | 1000 | 50.5
Silverthorne, CO | Evotherm DAT | 38 | 3 | BWP | 5.662 | 2.387 | 1350 | 63.6
Silverthorne, CO | Evotherm DAT | 38 | 4 | BWP | 5.659 | 2.368
Silverthorne, CO | Evotherm DAT | 38 | 1 | WP | 5.664 | 1.737 | 1000 | 64.7
Silverthorne, CO | Evotherm DAT | 38 | 2 | WP | 5.668 | 1.667 | 1050 | 70.7
Silverthorne, CO | Evotherm DAT | 38 | 3 | WP | 5.66 | 1.971 | 1000 | 57.1
Silverthorne, CO | Sasobit | 38 | 1 | BWP | 5.662 | 2.469 | 1200 | 54.7
Silverthorne, CO | Sasobit | 38 | 2 | BWP | 5.655 | 2.4 | 1550 | 72.7
Silverthorne, CO | Sasobit | 38 | 3 | BWP | 5.658 | 2.486 | 1350 | 61.1
Silverthorne, CO | Sasobit | 38 | 4 | BWP | 5.66 | 2.463
Silverthorne, CO | Sasobit | 38 | 1 | WP | 5.658 | 2.399 | 900 | 42.2
Silverthorne, CO | Sasobit | 38 | 2 | WP | 5.657 | 2.389 | 1100 | 51.8
Silverthorne, CO | Sasobit | 38 | 3 | WP | 5.657 | 2.39 | 1150 | 54.1
Franklin, TN | HMA Franklin | 41 | 22 | WP | 5.975 | 1.193 | 1350 | 120.6
Franklin, TN | HMA Franklin | 41 | 23 | WP | 5.981 | 1.295 | 1687.5 | 138.7
Franklin, TN | HMA Franklin | 41 | 24 | WP | 5.967 | 1.139 | 1662.5 | 155.7
Franklin, TN | HMA Franklin | 41 | 25 | BWP | 5.969 | 1.156
Franklin, TN | HMA Franklin | 41 | 26 | BWP | 5.982 | 0.998 | 1312.5 | 140
Franklin, TN | HMA Franklin | 41 | 27 | BWP | 5.977 | 1.25 | 1137.5 | 96.9
Franklin, TN | HMA Franklin | 41 | 28 | BWP | 5.974 | 1.265 | 1012.5 | 85.3
Franklin, TN | HMA Danley | 41 | 15 | WP | 5.98 | 0.511 | 675 | 140.6
Franklin, TN | HMA Danley | 41 | 16 | WP | 5.971 | 0.929 | 1125 | 129.1
Franklin, TN | HMA Danley | 41 | 17 | WP | 5.982 | 0.795 | 1000 | 133.9
Franklin, TN | HMA Danley | 41 | 18 | BWP | 5.98 | 0.687
Franklin, TN | HMA Danley | 41 | 19 | BWP | 5.977 | 0.645
Franklin, TN | HMA Danley | 41 | 20 | BWP | 5.986 | 0.762 | 1100 | 153.5
Franklin, TN | HMA Danley | 41 | 21 | BWP | 5.973 | 0.719
Franklin, TN | Advera | 41 | 36 | WP | 5.961 | 0.593 | 800 | 144.1
Franklin, TN | Advera | 41 | 37 | WP | 5.991 | 0.657 | 1075 | 173.9
Franklin, TN | Advera | 41 | 38 | WP | 5.987 | 0.657 | 975 | 157.8
Franklin, TN | Advera | 41 | 39 | BWP | 5.987 | 0.564
Franklin, TN | Advera | 41 | 40 | BWP | 5.978 | 0.743
Franklin, TN | Advera | 41 | 41 | BWP | 5.989 | 0.637 | 1037.5 | 173.1
Franklin, TN | Advera | 41 | 42 | BWP | 5.975 | 0.718
Franklin, TN | Astec DBG | 41 | 29 | WP | 5.991 | 1.273 | 2000 | 167
Franklin, TN | Astec DBG | 41 | 30 | WP | 5.977 | 1.324 | 2025 | 162.9
Franklin, TN | Astec DBG | 41 | 31 | WP | 5.981 | 1.219 | 1825 | 159.4
Franklin, TN | Astec DBG | 41 | 32 | BWP | 5.976 | 1.133
Franklin, TN | Astec DBG | 41 | 33 | BWP | 5.984 | 1.2 | 1700 | 150.7
Franklin, TN | Astec DBG | 41 | 34 | BWP | 5.984 | 1.17 | 1450 | 131.8
Franklin, TN | Astec DBG | 41 | 35 | BWP | 5.983 | 1.097 | 1750 | 169.8
Franklin, TN | Evotherm DAT | 41 | 5 | WP | 5.969 | 0.742 | 1200 | 172.5
Franklin, TN | Evotherm DAT | 41 | 6 | WP | 5.977 | 0.772 | 1400 | 193.2
Franklin, TN | Evotherm DAT | 41 | 7 | WP | 5.987 | 0.741 | 1300 | 186.6
Franklin, TN | Evotherm DAT | 41 | 1 | BWP | 5.983 | 0.536 | 875 | 173.7
Franklin, TN | Evotherm DAT | 41 | 2 | BWP | 5.972 | 0.663
Franklin, TN | Evotherm DAT | 41 | 3 | BWP | 5.982 | 0.606 | 1087.5 | 191
Franklin, TN | Evotherm DAT | 41 | 4 | BWP | 5.989 | 0.623 | 825 | 140.8
Franklin, TN | Sasobit | 41 | 8 | WP | 5.968 | 0.889 | 1337.5 | 160.5
Franklin, TN | Sasobit | 41 | 9 | WP | 5.971 | 0.926 | 1275 | 146.8
Franklin, TN | Sasobit | 41 | 10 | WP | 5.978 | 0.929 | 1375 | 157.6
Franklin, TN | Sasobit | 41 | 11 | BWP | 5.987 | 0.99
Franklin, TN | Sasobit | 41 | 12 | BWP | 5.988 | 1.06 | 1350 | 135.4
Franklin, TN | Sasobit | 41 | 13 | BWP | 5.983 | 1.057 | 1650 | 166.1
Franklin, TN | Sasobit | 41 | 14 | BWP | 5.981 | 1.059 | 1500 | 150.8
Graham, TX | HMA | 30 | 1 | BWP | 5.856 | 1.606 | 3650 | 247.1
Graham, TX | HMA | 30 | 2 | BWP | 5.855 | 1.549 | 3800 | 266.7
Graham, TX | HMA | 30 | 3 | BWP | 5.856 | 1.565 | 4000 | 277.9
Graham, TX | HMA | 30 | 4 | BWP | 5.86 | 1.745
Graham, TX | HMA | 30 | 1 | WP | 5.851 | 1.397 | 3300 | 257.1
Graham, TX | HMA | 30 | 2 | WP | 5.853 | 1.312 | 3100 | 257
Graham, TX | HMA | 30 | 3 | WP | 5.851 | 1.397 | 3100 | 241.5
Graham, TX | Astec DBG | 30 | 1 | BWP | 5.856 | 1.773 | 3900 | 239.1
Graham, TX | Astec DBG | 30 | 2 | BWP | 5.85 | 1.814 | 4050 | 243
Graham, TX | Astec DBG | 30 | 3 | BWP | 5.856 | 1.756 | 4200 | 260
Graham, TX | Astec DBG | 30 | 4 | BWP | 5.857 | 1.711
Graham, TX | Astec DBG | 30 | 1 | WP | 5.859 | 1.823 | 4400 | 262.3
Graham, TX | Astec DBG | 30 | 2 | WP | 5.856 | 1.845 | 4400 | 259.2
Graham, TX | Astec DBG | 30 | 3 | WP | 5.856 | 1.8 | 4500 | 271.7
George, WA | HMA | 50 | 2 | BWP | 5.652 | 3.204 | 5100 | 179.3
George, WA | HMA | 50 | 4 | BWP | 5.663 | 2.576
George, WA | HMA | 50 | 5 | BWP | 5.664 | 2.717 | 4800 | 198.6
George, WA | HMA | 50 | 7 | BWP | 5.66 | 2.857 | 4650 | 183.1
George, WA | HMA | 50 | 1 | WP | 5.664 | 3.061 | 4750 | 174.4
George, WA | HMA | 50 | 3 | WP | 5.651 | 2.777 | 5000 | 202.8
George, WA | HMA | 50 | 6 | WP | 5.657 | 2.999 | 5150 | 193.3
George, WA | Sasobit | 50 | 2 | BWP | 5.657 | 2.969 | 3200 | 121.3
George, WA | Sasobit | 50 | 4 | BWP | 5.661 | 2.561
George, WA | Sasobit | 50 | 5 | BWP | 5.662 | 2.699 | 4000 | 166.6
George, WA | Sasobit | 50 | 7 | BWP | 5.67 | 2.969 | 4200 | 158.8
George, WA | Sasobit | 50 | 1 | WP | 5.468 | 3.102 | 5550 | 208.3
George, WA | Sasobit | 50 | 3 | WP | 5.658 | 2.72 | 4500 | 186.1
George, WA | Sasobit | 50 | 6 | WP | 5.665 | 2.572 | 4750 | 207.5

## In-place Density
Project ID | Technology | Age_months | Reading ID | Mat Location | Core Density_Percent Gmm
Walla Walla, WA | HMA | 0 | 1 |  | 94.20583
Walla Walla, WA | HMA | 0 | 2 |  | 94.02937
Walla Walla, WA | HMA | 0 | 3 |  | 95.3259
Walla Walla, WA | HMA | 0 | 4 |  | 95.60906
Walla Walla, WA | HMA | 0 | 5 |  | 94.12923
Walla Walla, WA | Maxam AquaBlack | 0 | 1 |  | 93.39501
Walla Walla, WA | Maxam AquaBlack | 0 | 2 |  | 94.14459
Walla Walla, WA | Maxam AquaBlack | 0 | 3 |  | 94.89201
Walla Walla, WA | Maxam AquaBlack | 0 | 4 |  | 94.26171
Walla Walla, WA | Maxam AquaBlack | 0 | 5 |  | 95.10951
Centreville, VA | HMA | 0 | 1 |  | 90.58823
Centreville, VA | HMA | 0 | 2 |  | 91.44224
Centreville, VA | HMA | 0 | 3 |  | 87.43822
Centreville, VA | HMA | 0 | 4 |  | 87.85804
Centreville, VA | HMA | 0 | 5 |  | 89.07486
Centreville, VA | HMA | 0 | 6 |  | 90.01349
Centreville, VA | HMA | 0 | 7 |  | 87.00215
Centreville, VA | Astec DBG | 0 | 1 |  | 90.18079
Centreville, VA | Astec DBG | 0 | 2 |  | 88.72779
Centreville, VA | Astec DBG | 0 | 3 |  | 90.99697
Centreville, VA | Astec DBG | 0 | 4 |  | 90.04975
Centreville, VA | Astec DBG | 0 | 5 |  | 91.57734
Centreville, VA | Astec DBG | 0 | 6 |  | 88.69729
Centreville, VA | Astec DBG | 0 | 7 |  | 88.82905
Escanaba, MI | HMA | 0 | 1 |  | 95.59324
Escanaba, MI | HMA | 0 | 2 |  | 95.7169
Escanaba, MI | HMA | 0 | 3 |  | 93.49016
Escanaba, MI | HMA | 0 | 4 |  | 92.91981
Escanaba, MI | HMA | 0 | 5 |  | 93.78268
Escanaba, MI | HMA | 0 | 6 |  | 93.94513
Escanaba, MI | HMA | 0 | 7 |  | 93.19774
Escanaba, MI | Advera | 0 | 1 |  | 94.958
Escanaba, MI | Advera | 0 | 2 |  | 93.92837
Escanaba, MI | Advera | 0 | 3 |  | 95.60299
Escanaba, MI | Advera | 0 | 4 |  | 95.68526
Escanaba, MI | Advera | 0 | 5 |  | 95.15877
Escanaba, MI | Advera | 0 | 6 |  | 94.59413
Escanaba, MI | Advera | 0 | 7 |  | 94.84809
Escanaba, MI | Evotherm 3G | 0 | 1
Escanaba, MI | Evotherm 3G | 0 | 2 |  | 95.49062
Escanaba, MI | Evotherm 3G | 0 | 3
Escanaba, MI | Evotherm 3G | 0 | 4 |  | 93.38943
Escanaba, MI | Evotherm 3G | 0 | 5 |  | 93.69854
Escanaba, MI | Evotherm 3G | 0 | 6 |  | 93.92472
Escanaba, MI | Evotherm 3G | 0 | 7 |  | 94.97035
Baker, MT | HMA | 0 | 1
Baker, MT | HMA | 0 | 2 |  | 89.2
Baker, MT | HMA | 0 | 3 |  | 90.7
Baker, MT | HMA | 0 | 4 |  | 91.8
Baker, MT | HMA | 0 | 5 |  | 92.4
Baker, MT | HMA | 0 | 6 |  | 93
Baker, MT | HMA | 0 | 7 |  | 91
Baker, MT | HMA | 0 | 1.2 |  | 89.3
Baker, MT | HMA | 0 | 2.2 |  | 90.8
Baker, MT | HMA | 0 | 3.2 |  | 88.5
Baker, MT | HMA | 0 | 4.2 |  | 91.9
Baker, MT | HMA | 0 | 5.2 |  | 93.2
Baker, MT | HMA | 0 | 6.2 |  | 92.8
Baker, MT | HMA | 0 | 7.2 |  | 92.5
Baker, MT | Evotherm DAT | 0 | 1 |  | 88.9
Baker, MT | Evotherm DAT | 0 | 2 |  | 91.1
Baker, MT | Evotherm DAT | 0 | 3 |  | 92.6
Baker, MT | Evotherm DAT | 0 | 4 |  | 93.3
Baker, MT | Evotherm DAT | 0 | 5 |  | 92.8
Baker, MT | Evotherm DAT | 0 | 6 |  | 89.7
Baker, MT | Evotherm DAT | 0 | 7 |  | 89.3
Baker, MT | Evotherm DAT | 0 | 1.2 |  | 89.9
Baker, MT | Evotherm DAT | 0 | 2.2 |  | 89.5
Baker, MT | Evotherm DAT | 0 | 3.2 |  | 92.2
Baker, MT | Evotherm DAT | 0 | 4.2 |  | 93.4
Baker, MT | Evotherm DAT | 0 | 5.2 |  | 93.2
Baker, MT | Evotherm DAT | 0 | 6.2 |  | 90.8
Baker, MT | Evotherm DAT | 0 | 7.2 |  | 90.1
Griffith, IN | HMA | 0 | 1 |  | 90.67917
Griffith, IN | HMA | 0 | 2 |  | 87.36129
Griffith, IN | HMA | 0 | 3 |  | 88.47267
Griffith, IN | HMA | 0 | 4 |  | 87.65244
Griffith, IN | HMA | 0 | 5 |  | 91.01408
Griffith, IN | HMA | 0 | 6 |  | 88.48299
Griffith, IN | HMA | 0 | 7 |  | 87.52171
Griffith, IN | Evotherm 3G | 0 | 1 |  | 87.07749
Griffith, IN | Evotherm 3G | 0 | 2 |  | 93.37115
Griffith, IN | Evotherm 3G | 0 | 3 |  | 90.73711
Griffith, IN | Evotherm 3G | 0 | 4 |  | 88.73318
Griffith, IN | Evotherm 3G | 0 | 5 |  | 89.60461
Griffith, IN | Evotherm 3G | 0 | 6 |  | 90.3536
Griffith, IN | Evotherm 3G | 0 | 7 |  | 92.96885
Griffith, IN | Gencor Ultrafoam | 0 | 1 |  | 92.42346
Griffith, IN | Gencor Ultrafoam | 0 | 2 |  | 91.89496
Griffith, IN | Gencor Ultrafoam | 0 | 3 |  | 89.8477
Griffith, IN | Gencor Ultrafoam | 0 | 4 |  | 90.83795
Griffith, IN | Gencor Ultrafoam | 0 | 5 |  | 90.42789
Griffith, IN | Gencor Ultrafoam | 0 | 6 |  | 88.2689
Griffith, IN | Gencor Ultrafoam | 0 | 7 |  | 88.20082
Griffith, IN | Heritage Wax | 0 | 1 |  | 90.66895
Griffith, IN | Heritage Wax | 0 | 2 |  | 93.76475
Griffith, IN | Heritage Wax | 0 | 3 |  | 86.03774
Griffith, IN | Heritage Wax | 0 | 4 |  | 87.76426
Griffith, IN | Heritage Wax | 0 | 5 |  | 85.19507
Griffith, IN | Heritage Wax | 0 | 6 |  | 87.82942
Griffith, IN | Heritage Wax | 0 | 7 |  | 89.46384
Jefferson Co., FL | HMA | 0 | 1 |  | 93.608
Jefferson Co., FL | HMA | 0 | 2 |  | 91.2
Jefferson Co., FL | HMA | 0 | 3 |  | 94.66623
Jefferson Co., FL | HMA | 0 | 4 |  | 92.68224
Jefferson Co., FL | HMA | 0 | 5 |  | 93.24121
Jefferson Co., FL | HMA | 0 | 6 |  | 92.96473
Jefferson Co., FL | HMA | 0 | 7 |  | 92.69288
Jefferson Co., FL | Terex Foam | 0 | 1 |  | 93.88216
Jefferson Co., FL | Terex Foam | 0 | 2 |  | 92.52553
Jefferson Co., FL | Terex Foam | 0 | 3 |  | 91.65836
Jefferson Co., FL | Terex Foam | 0 | 4 |  | 92.31326
Jefferson Co., FL | Terex Foam | 0 | 5 |  | 90.5
Jefferson Co., FL | Terex Foam | 0 | 6 |  | 91.35213
Jefferson Co., FL | Terex Foam | 0 | 7 |  | 92.15294
Queens, NY | HMA | 0 | 1 |  | 92.89985
Queens, NY | HMA | 0 | 2 |  | 90.8
Queens, NY | HMA | 0 | 3 |  | 91.28038
Queens, NY | HMA | 0 | 4 |  | 86.8
Queens, NY | HMA | 0 | 5 |  | 91.85756
Queens, NY | HMA | 0 | 6 |  | 92.2
Queens, NY | HMA | 0 | 7 |  | 90.1
Queens, NY | BituTech PER | 0 | 1 |  | 90.7
Queens, NY | BituTech PER | 0 | 2 |  | 91.6
Queens, NY | BituTech PER | 0 | 3 |  | 91
Queens, NY | BituTech PER | 0 | 4 |  | 92.7287
Queens, NY | BituTech PER | 0 | 5 |  | 92.75199
Queens, NY | BituTech PER | 0 | 6 |  | 93.90477
Queens, NY | BituTech PER | 0 | 7 |  | 94.03695
Queens, NY | Cecabase | 0 | 1 |  | 88.3
Queens, NY | Cecabase | 0 | 2 |  | 93.79175
Queens, NY | Cecabase | 0 | 3 |  | 94.58525
Queens, NY | Cecabase | 0 | 4 |  | 91.6
Queens, NY | Cecabase | 0 | 5 |  | 92.1
Queens, NY | Cecabase | 0 | 6 |  | 93.55277
Queens, NY | Cecabase | 0 | 7 |  | 91.1
Queens, NY | Sonnewarmix | 0 | 1 |  | 91.4
Queens, NY | Sonnewarmix | 0 | 2 |  | 84.8
Queens, NY | Sonnewarmix | 0 | 3 |  | 84.2
Queens, NY | Sonnewarmix | 0 | 4 |  | 89.2
Queens, NY | Sonnewarmix | 0 | 5 |  | 93.02314
Queens, NY | Sonnewarmix | 0 | 6 |  | 94.55238
Queens, NY | Sonnewarmix | 0 | 7 |  | 92.09381
Casa Grande, AZ | HMA |  | 2 |  | 91.3
Casa Grande, AZ | HMA |  | 3 |  | 90.6
Casa Grande, AZ | HMA |  | 4 |  | 88.2
Casa Grande, AZ | HMA |  | 5 |  | 92.6
Casa Grande, AZ | HMA |  | 6 |  | 88.4
Casa Grande, AZ | HMA |  | 7 |  | 88.2
Casa Grande, AZ | HMA |  | 8 |  | 93
Casa Grande, AZ | HMA |  | 10 |  | 92.8
Casa Grande, AZ | Sasobit |  | 15-1 |  | 94.4
Casa Grande, AZ | Sasobit |  | 15-5 |  | 92.5
Casa Grande, AZ | Sasobit |  | 15-8 |  | 91.1
Casa Grande, AZ | Sasobit |  | 16-2 |  | 93.5
Casa Grande, AZ | Sasobit |  | 16-4 |  | 92.8
Casa Grande, AZ | Sasobit |  | 16-6 |  | 91.5
Casa Grande, AZ | Sasobit |  | 16-8 |  | 90.9
Franklin, TN | HMA Franklin | 0 | 1-1 |  | 93.06793
Franklin, TN | HMA Franklin | 0 | 1-2 |  | 93.7945
Franklin, TN | HMA Franklin | 0 | 1-3 |  | 93.46424
Franklin, TN | HMA Franklin | 0 | 1-4 |  | 92.07714
Franklin, TN | HMA Franklin | 0 | 1-5 |  | 92.34135
Franklin, TN | HMA Franklin | 0 | 1-6 |  | 91.41661
Franklin, TN | HMA Franklin | 0 | 1-7 |  | 92.60556
Franklin, TN | HMA Franklin | 0 | 1-8 |  | 92.67161
Franklin, TN | HMA Franklin | 0 | 1-9 |  | 90.69004
Franklin, TN | HMA Franklin | 0 | 1-10 |  | 89.17083
Franklin, TN | HMA Danley | 0 | 1-1 |  | 91.28451
Franklin, TN | HMA Danley | 0 | 1-2 |  | 92.07714
Franklin, TN | HMA Danley | 0 | 1-3 |  | 93.59635
Franklin, TN | HMA Danley | 0 | 1-4 |  | 91.81293
Franklin, TN | HMA Danley | 0 | 1-5 |  | 94.52108
Franklin, TN | HMA Danley | 0 | 1-6 |  | 93.7945
Franklin, TN | HMA Danley | 0 | 1-7 |  | 95.11555
Franklin, TN | HMA Danley | 0 | 1-8 |  | 93.00187
Franklin, TN | HMA Danley | 0 | 1-9 |  | 91.1524
Franklin, TN | HMA Danley | 0 | 1-10 |  | 93.33214
Franklin, TN | Astec DBG | 0 | 1-1 |  | 89.44945
Franklin, TN | Astec DBG | 0 | 1-2 |  | 89.51536
Franklin, TN | Astec DBG | 0 | 1-3 |  | 92.08613
Franklin, TN | Astec DBG | 0 | 1-4 |  | 89.91087
Franklin, TN | Astec DBG | 0 | 1-5 |  | 91.03146
Franklin, TN | Astec DBG | 0 | 1-6 |  | 89.6472
Franklin, TN | Astec DBG | 0 | 1-7 |  | 91.88838
Franklin, TN | Astec DBG | 0 | 1-8 |  | 92.41572
Franklin, TN | Astec DBG | 0 | 1-9 |  | 90.50412
Franklin, TN | Astec DBG | 0 | 1-10 |  | 90.50412
Franklin, TN | Astec DBG | 0 | 2-1 |  | 91.51444
Franklin, TN | Astec DBG | 0 | 2-2 |  | 91.18334
Franklin, TN | Astec DBG | 0 | 2-3 |  | 91.84553
Franklin, TN | Astec DBG | 0 | 2-4 |  | 91.51444
Franklin, TN | Astec DBG | 0 | 2-5 |  | 91.51444
Franklin, TN | Astec DBG | 0 | 2-6 |  | 92.17663
Franklin, TN | Astec DBG | 0 | 2-7 |  | 92.24284
Franklin, TN | Astec DBG | 0 | 2-8 |  | 92.83881
Franklin, TN | Astec DBG | 0 | 2-9 |  | 91.58066
Franklin, TN | Astec DBG | 0 | 2-10 |  | 92.90503
Franklin, TN | Advera | 0 | 1-1 |  | 90.08759
Franklin, TN | Advera | 0 | 1-2 |  | 90.28559
Franklin, TN | Advera | 0 | 1-3 |  | 89.8896
Franklin, TN | Advera | 0 | 1-4 |  | 87.44766
Franklin, TN | Advera | 0 | 1-5 |  | 89.62561
Franklin, TN | Advera | 0 | 1-6 |  | 90.35159
Franklin, TN | Advera | 0 | 1-7 |  | 87.38167
Franklin, TN | Advera | 0 | 1-8 |  | 90.35159
Franklin, TN | Advera | 0 | 1-9 |  | 88.76763
Franklin, TN | Advera | 0 | 1-10 |  | 87.77765
Franklin, TN | Advera | 0 | 2-1 |  | 93.53137
Franklin, TN | Advera | 0 | 2-2 |  | 93.73108
Franklin, TN | Advera | 0 | 2-3 |  | 92.53281
Franklin, TN | Advera | 0 | 2-4 |  | 92.9988
Franklin, TN | Advera | 0 | 2-5 |  | 92.39967
Franklin, TN | Evotherm DAT | 0 | 1-1 |  | 87.91583
Franklin, TN | Evotherm DAT | 0 | 1-2 |  | 85.80215
Franklin, TN | Evotherm DAT | 0 | 1-3 |  | 85.14163
Franklin, TN | Evotherm DAT | 0 | 1-4 |  | 87.65162
Franklin, TN | Evotherm DAT | 0 | 1-5 |  | 88.18004
Franklin, TN | Evotherm DAT | 0 | 1-6 |  | 87.45347
Franklin, TN | Evotherm DAT | 0 | 1-7 |  | 86.92505
Franklin, TN | Evotherm DAT | 0 | 1-8 |  | 87.45347
Franklin, TN | Evotherm DAT | 0 | 1-9 |  | 87.1232
Franklin, TN | Evotherm DAT | 0 | 1-10 |  | 89.17083
Franklin, TN | Evotherm DAT | 0 | 2-1 |  | 91.71309
Franklin, TN | Evotherm DAT | 0 | 2-2 |  | 90.19006
Franklin, TN | Evotherm DAT | 0 | 2-3 |  | 94.5605
Franklin, TN | Evotherm DAT | 0 | 2-4 |  | 88.86568
Franklin, TN | Sasobit | 0 | 1-1 |  | 91.0203
Franklin, TN | Sasobit | 0 | 1-2 |  | 88.64241
Franklin, TN | Sasobit | 0 | 1-3 |  | 92.07714
Franklin, TN | Sasobit | 0 | 1-4 |  | 90.16162
Franklin, TN | Sasobit | 0 | 1-5 |  | 94.05871
Franklin, TN | Sasobit | 0 | 1-6 |  | 90.75609
Franklin, TN | Sasobit | 0 | 1-7 |  | 89.96346
Franklin, TN | Sasobit | 0 | 1-8 |  | 89.03873
Franklin, TN | Sasobit | 0 | 1-9 |  | 89.69925
Franklin, TN | Sasobit | 0 | 1-10 |  | 89.83135
Franklin, TN | Sasobit | 0 | 2-1 |  | 92.59938
Franklin, TN | Sasobit | 0 | 2-2 |  | 91.86711
George, WA | HMA | 0 | 1 |  | 92
George, WA | HMA | 0 | 2 |  | 93.5
George, WA | HMA | 0 | 3 |  | 95.6
George, WA | HMA | 0 | 4 |  | 93.3
George, WA | HMA | 0 | 5 |  | 97.4
George, WA | HMA | 0 | 1 |  | 94.6
George, WA | HMA | 0 | 2 |  | 94.8
George, WA | HMA | 0 | 3 |  | 96.2
George, WA | HMA | 0 | 4 |  | 92.8
George, WA | HMA | 0 | 5 |  | 94.4
George, WA | HMA | 0 | 1 |  | 92.8
George, WA | HMA | 0 | 2 |  | 95.2
George, WA | HMA | 0 | 3 |  | 92.6
George, WA | HMA | 0 | 4 |  | 92
George, WA | HMA | 0 | 5 |  | 92.7
George, WA | HMA | 0 | 1 |  | 96
George, WA | HMA | 0 | 2 |  | 93.6
George, WA | HMA | 0 | 3 |  | 95.6
George, WA | HMA | 0 | 4 |  | 94.7
George, WA | HMA | 0 | 5 |  | 93.2
George, WA | HMA | 0 | 1 |  | 94.8
George, WA | HMA | 0 | 2 |  | 92.2
George, WA | HMA | 0 | 3 |  | 93.1
George, WA | HMA | 0 | 4 |  | 94.8
George, WA | HMA | 0 | 5 |  | 93.4
George, WA | HMA | 0 | 1 |  | 95.3
George, WA | HMA | 0 | 2 |  | 95.3
George, WA | HMA | 0 | 3 |  | 94.5
George, WA | HMA | 0 | 4 |  | 90.4
George, WA | HMA | 0 | 5 |  | 94.7
George, WA | HMA | 0 | 1 |  | 94.6
George, WA | HMA | 0 | 2 |  | 95.7
George, WA | HMA | 0 | 3 |  | 94.3
George, WA | HMA | 0 | 4 |  | 91.7
George, WA | HMA | 0 | 5 |  | 94.1
George, WA | HMA | 0 | 1 |  | 94.1
George, WA | HMA | 0 | 2 |  | 92.2
George, WA | HMA | 0 | 3 |  | 94.2
George, WA | HMA | 0 | 4 |  | 93.4
George, WA | HMA | 0 | 5 |  | 92.8
George, WA | HMA | 0 | 1 |  | 94.6
George, WA | HMA | 0 | 2 |  | 90.5
George, WA | HMA | 0 | 3 |  | 92.8
George, WA | HMA | 0 | 4 |  | 95.4
George, WA | HMA | 0 | 5 |  | 93
George, WA | HMA | 0 | 1 |  | 94.3
George, WA | HMA | 0 | 2 |  | 96.4
George, WA | HMA | 0 | 3 |  | 94.1
George, WA | HMA | 0 | 4 |  | 92.8
George, WA | HMA | 0 | 5 |  | 92.8
George, WA | HMA | 0 | 1 |  | 92.4
George, WA | HMA | 0 | 2 |  | 92.1
George, WA | HMA | 0 | 3 |  | 92.8
George, WA | HMA | 0 | 4 |  | 95.2
George, WA | HMA | 0 | 5 |  | 94.5
George, WA | HMA | 0 | 1 |  | 94.2
George, WA | HMA | 0 | 2 |  | 93.8
George, WA | HMA | 0 | 3 |  | 92
George, WA | HMA | 0 | 4 |  | 94.3
George, WA | HMA | 0 | 5 |  | 92
George, WA | HMA | 0 | 1 |  | 92.7
George, WA | HMA | 0 | 2 |  | 94
George, WA | HMA | 0 | 3 |  | 92
George, WA | HMA | 0 | 4 |  | 93.1
George, WA | HMA | 0 | 5 |  | 91.9
George, WA | HMA | 0 | 1 |  | 95.3
George, WA | HMA | 0 | 2 |  | 93.9
George, WA | HMA | 0 | 3 |  | 94.3
George, WA | HMA | 0 | 4 |  | 93.6
George, WA | HMA | 0 | 5 |  | 93
George, WA | HMA | 0 | 1 |  | 96.3
George, WA | HMA | 0 | 2 |  | 92.1
George, WA | HMA | 0 | 3 |  | 91.6
George, WA | HMA | 0 | 4 |  | 90.7
George, WA | HMA | 0 | 5 |  | 91.8
George, WA | HMA | 0 | 1 |  | 92.8
George, WA | HMA | 0 | 2 |  | 90.9
George, WA | HMA | 0 | 3 |  | 94.7
George, WA | HMA | 0 | 4 |  | 91
George, WA | HMA | 0 | 5 |  | 95.2
George, WA | HMA | 0 | 1 |  | 92
George, WA | HMA | 0 | 2 |  | 90.9
George, WA | HMA | 0 | 3 |  | 93.6
George, WA | HMA | 0 | 4 |  | 93.2
George, WA | HMA | 0 | 5 |  | 96.1
George, WA | HMA | 0 | 1 |  | 91.2
George, WA | HMA | 0 | 2 |  | 96.5
George, WA | HMA | 0 | 3 |  | 96
George, WA | HMA | 0 | 4 |  | 93.8
George, WA | HMA | 0 | 5 |  | 93.6
George, WA | HMA | 0 | 1 |  | 92.9
George, WA | HMA | 0 | 2 |  | 93
George, WA | HMA | 0 | 3 |  | 96.7
George, WA | HMA | 0 | 4 |  | 92.7
George, WA | HMA | 0 | 5 |  | 90.7
George, WA | Sasobit | 0 | 1 |  | 92.8
George, WA | Sasobit | 0 | 2 |  | 94.1
George, WA | Sasobit | 0 | 3 |  | 91.5
George, WA | Sasobit | 0 | 4 |  | 92.2
George, WA | Sasobit | 0 | 5 |  | 96
George, WA | Sasobit | 0 | 1 |  | 93.5
George, WA | Sasobit | 0 | 2 |  | 92.3
George, WA | Sasobit | 0 | 3 |  | 94.4
George, WA | Sasobit | 0 | 4 |  | 94.3
George, WA | Sasobit | 0 | 5 |  | 93
George, WA | Sasobit | 0 | 1 |  | 95.4
George, WA | Sasobit | 0 | 2 |  | 95.1
George, WA | Sasobit | 0 | 3 |  | 94
George, WA | Sasobit | 0 | 4 |  | 92.7
George, WA | Sasobit | 0 | 5 |  | 95.6
George, WA | Sasobit | 0 | 1 |  | 91.2
George, WA | Sasobit | 0 | 2 |  | 93
George, WA | Sasobit | 0 | 3 |  | 91.5
George, WA | Sasobit | 0 | 4 |  | 93.1
George, WA | Sasobit | 0 | 5 |  | 94.4
George, WA | Sasobit | 0 | 1 |  | 93.4
George, WA | Sasobit | 0 | 2 |  | 93.8
George, WA | Sasobit | 0 | 3 |  | 91.3
George, WA | Sasobit | 0 | 4 |  | 94.3
George, WA | Sasobit | 0 | 5 |  | 94.6
George, WA | Sasobit | 0 | 1 |  | 94.4
George, WA | Sasobit | 0 | 2 |  | 94.4
George, WA | Sasobit | 0 | 3 |  | 93.3
George, WA | Sasobit | 0 | 4 |  | 92.5
George, WA | Sasobit | 0 | 5 |  | 94.5
George, WA | Sasobit | 0 | 1 |  | 94.6
George, WA | Sasobit | 0 | 2 |  | 93
George, WA | Sasobit | 0 | 3 |  | 94.7
George, WA | Sasobit | 0 | 4 |  | 93.2
George, WA | Sasobit | 0 | 5 |  | 95.9
George, WA | Sasobit | 0 | 1 |  | 93.3
George, WA | Sasobit | 0 | 2 |  | 92.2
George, WA | Sasobit | 0 | 3 |  | 92.6
George, WA | Sasobit | 0 | 4 |  | 93.5
George, WA | Sasobit | 0 | 5 |  | 94.3
George, WA | Sasobit | 0 | 1 |  | 96.2
George, WA | Sasobit | 0 | 2 |  | 95.6
George, WA | Sasobit | 0 | 3 |  | 93.8
George, WA | Sasobit | 0 | 4 |  | 94.5
George, WA | Sasobit | 0 | 5 |  | 94.9
George, WA | Sasobit | 0 | 1 |  | 92.2
George, WA | Sasobit | 0 | 2 |  | 92.1
George, WA | Sasobit | 0 | 3 |  | 96.4
George, WA | Sasobit | 0 | 4 |  | 93
George, WA | Sasobit | 0 | 5 |  | 92.8
George, WA | Sasobit | 0 | 1 |  | 92.3
George, WA | Sasobit | 0 | 2 |  | 95.1
George, WA | Sasobit | 0 | 3 |  | 93.8
George, WA | Sasobit | 0 | 4 |  | 94.4
George, WA | Sasobit | 0 | 5 |  | 90.6
Iron Mountain, MI | HMA | 0 | 1 |  | 93.8
Iron Mountain, MI | HMA | 0 | 2 |  | 93.6
Iron Mountain, MI | HMA | 0 | 3 |  | 94.5
Iron Mountain, MI | HMA | 0 | 4 |  | 96.3
Iron Mountain, MI | HMA | 0 | 5 |  | 93.9
Iron Mountain, MI | HMA | 0 | 6 |  | 95.4
Iron Mountain, MI | Sasobit | 0 | 1 |  | 93.4
Iron Mountain, MI | Sasobit | 0 | 2 |  | 94.2
Iron Mountain, MI | Sasobit | 0 | 3 |  | 93.6
Iron Mountain, MI | Sasobit | 0 | 4 |  | 95.3
Iron Mountain, MI | Sasobit | 0 | 5 |  | 93.8
Iron Mountain, MI | Sasobit | 0 | 6 |  | 95.3
Silverthorne, CO | HMA | 0 | 1
Silverthorne, CO | HMA | 0 | 2
Silverthorne, CO | HMA | 0 | 3
Silverthorne, CO | HMA | 0 | 4
Silverthorne, CO | HMA | 0 | 1.1 |  | 95.7
Silverthorne, CO | HMA | 0 | 1.2
Silverthorne, CO | HMA | 0 | 2.2
Silverthorne, CO | Advera WMA | 0 | 1
Silverthorne, CO | Advera WMA | 0 | 2
Silverthorne, CO | Advera WMA | 0 | 3
Silverthorne, CO | Advera WMA | 0 | 4
Silverthorne, CO | Sasobit | 0 | 1
Silverthorne, CO | Sasobit | 0 | 2
Silverthorne, CO | Sasobit | 0 | 3
Silverthorne, CO | Sasobit | 0 | 4
Silverthorne, CO | Evotherm DAT | 0 | 1
Silverthorne, CO | Evotherm DAT | 0 | 2
Silverthorne, CO | Evotherm DAT | 0 | 3
Silverthorne, CO | Evotherm DAT | 0 | 4
St. Louis, MO | Evotherm ET | 0 | 1 |  | 91.4
St. Louis, MO | Evotherm ET | 0 | 2 |  | 94.1
St. Louis, MO | Evotherm ET | 0 | 3 |  | 91.2
St. Louis, MO | Evotherm ET | 0 | 4 |  | 94.2
St. Louis, MO | Evotherm ET | 0 | 5 |  | 93.5
St. Louis, MO | Evotherm ET | 0 | 6 |  | 92.4
St. Louis, MO | Sasobit | 0 | 1 |  | 88.6
St. Louis, MO | Sasobit | 0 | 2 |  | 92.1
St. Louis, MO | Sasobit | 0 | 3 |  | 91.3
St. Louis, MO | Sasobit | 0 | 4 |  | 92.5
St. Louis, MO | Sasobit | 0 | 5 |  | 91.7
St. Louis, MO | Aspha-min | 0 | 1 |  | 95.8
St. Louis, MO | Aspha-min | 0 | 2 |  | 95.7
St. Louis, MO | Aspha-min | 0 | 3 |  | 96.1
St. Louis, MO | Aspha-min | 0 | 4 |  | 94.9
St. Louis, MO | Aspha-min | 0 | 5 |  | 94.3
St. Louis, MO | Aspha-min | 0 | 6 |  | 92.8
Walla Walla, WA | HMA | 13 | 1 | BWP | 95.55493
Walla Walla, WA | HMA | 13 | 2 | BWP | 95.23462
Walla Walla, WA | HMA | 13 | 3 | BWP | 96.00813
Walla Walla, WA | HMA | 13 | 4 | BWP | 95.95882
Walla Walla, WA | HMA | 13 | 1 | WP | 96.19681
Walla Walla, WA | HMA | 13 | 2 | WP | 95.95953
Walla Walla, WA | HMA | 13 | 3 | WP | 96.39508
Walla Walla, WA | Maxam AquaBlack | 13 | 1 | BWP | 95.17722
Walla Walla, WA | Maxam AquaBlack | 13 | 2 | BWP | 95.00105
Walla Walla, WA | Maxam AquaBlack | 13 | 3 | BWP | 94.79145
Walla Walla, WA | Maxam AquaBlack | 13 | 4 | BWP | 94.83972
Walla Walla, WA | Maxam AquaBlack | 13 | 1 | WP | 95.86645
Walla Walla, WA | Maxam AquaBlack | 13 | 2 | WP | 95.21427
Walla Walla, WA | Maxam AquaBlack | 13 | 3 | WP | 95.22544
Centreville, VA | HMA | 15 | 2 | BWP | 94.7
Centreville, VA | HMA | 15 | 4 | BWP | 94.6
Centreville, VA | HMA | 15 | 5 | BWP | 94.4
Centreville, VA | HMA | 15 | 7 | BWP | 94.4
Centreville, VA | HMA | 15 | 1.1 | WP | 94
Centreville, VA | HMA | 15 | 3 | WP | 93.7
Centreville, VA | HMA | 15 | 6 | WP | 94.9
Centreville, VA | Astec DBG | 15 | 9 | BWP | 93.3
Centreville, VA | Astec DBG | 15 | 11 | BWP | 92.2
Centreville, VA | Astec DBG | 15 | 12 | BWP | 92.1
Centreville, VA | Astec DBG | 15 | 14 | BWP | 94.4
Centreville, VA | Astec DBG | 15 | 8 | WP | 94
Centreville, VA | Astec DBG | 15 | 10 | WP | 94.3
Centreville, VA | Astec DBG | 15 | 13 | WP | 94.3
Escanaba, MI | HMA | 13 | 1 | BWP | 97.22334
Escanaba, MI | HMA | 13 | 2 | BWP | 97.666
Escanaba, MI | HMA | 13 | 3 | BWP | 97.1831
Escanaba, MI | HMA | 13 | 4 | BWP | 97.46479
Escanaba, MI | HMA | 13 | 5 | WP | 98.47082
Escanaba, MI | HMA | 13 | 6 | WP | 97.666
Escanaba, MI | HMA | 13 | 7 | WP | 97.26358
Escanaba, MI | Advera | 13 | 15 | BWP | 97.35894
Escanaba, MI | Advera | 13 | 16 | BWP | 97.11885
Escanaba, MI | Advera | 13 | 17 | BWP | 96.95878
Escanaba, MI | Advera | 13 | 18 | BWP | 96.83874
Escanaba, MI | Advera | 13 | 19 | WP | 95.79832
Escanaba, MI | Advera | 13 | 20 | WP | 95.83834
Escanaba, MI | Advera | 13 | 21 | WP | 95.79832
Escanaba, MI | Evotherm 3G | 13 | 8 | BWP | 96.55311
Escanaba, MI | Evotherm 3G | 13 | 9 | BWP | 96.75351
Escanaba, MI | Evotherm 3G | 13 | 10 | BWP | 96.59319
Escanaba, MI | Evotherm 3G | 13 | 11 | BWP | 96.99399
Escanaba, MI | Evotherm 3G | 13 | 12 | WP | 97.23447
Escanaba, MI | Evotherm 3G | 13 | 13 | WP | 96.95391
Escanaba, MI | Evotherm 3G | 13 | 14 | WP | 97.11423
Baker, MT | HMA | 13 | 1 | BWP | 93.336
Baker, MT | HMA | 13 | 2 | BWP | 93.4125
Baker, MT | HMA | 13 | 3 | BWP | 93.30597
Baker, MT | HMA | 13 | 4 | BWP | 94.39114
Baker, MT | HMA | 13 | 5 | BWP | 93
Baker, MT | HMA | 13 | 6 | WP | 93.52604
Baker, MT | HMA | 13 | 7 | WP | 94.18551
Baker, MT | HMA | 13 | 8 | WP | 93.73051
Baker, MT | Evotherm DAT | 13 | 9 | BWP | 93.98913
Baker, MT | Evotherm DAT | 13 | 10 | BWP | 92.78359
Baker, MT | Evotherm DAT | 13 | 11 | BWP | 94.1
Baker, MT | Evotherm DAT | 13 | 12 | BWP | 93.31354
Baker, MT | Evotherm DAT | 13 | 13 | BWP | 93.1
Baker, MT | Evotherm DAT | 13 | 14 | WP | 95.04115
Baker, MT | Evotherm DAT | 13 | 15 | WP | 95.02349
Baker, MT | Evotherm DAT | 13 | 16 | WP | 94.89323
Griffith, IN | HMA | 13 | 7 | BWP | 90.4
Griffith, IN | HMA | 13 | 9 | BWP | 91.8
Griffith, IN | HMA | 13 | 6 | WP | 93.9
Griffith, IN | HMA | 13 | 8 | WP | 94.2
Griffith, IN | HMA | 13 | 10 | WP | 94
Griffith, IN | Evotherm 3G | 13 | 12 | BWP | 92.4
Griffith, IN | Evotherm 3G | 13 | 14 | BWP | 94.1
Griffith, IN | Evotherm 3G | 13 | 11 | WP | 92.8
Griffith, IN | Evotherm 3G | 13 | 13 | WP | 93.3
Griffith, IN | Evotherm 3G | 13 | 15 | WP | 92.5
Griffith, IN | Gencor Ultrafoam | 13 | 2 | BWP | 93.5
Griffith, IN | Gencor Ultrafoam | 13 | 4 | BWP | 95.4
Griffith, IN | Gencor Ultrafoam | 13 | 1 | WP | 94.4
Griffith, IN | Gencor Ultrafoam | 13 | 3 | WP | 93.5
Griffith, IN | Gencor Ultrafoam | 13 | 5 | WP | 93.3
Griffith, IN | Heritage Wax | 13 | 17 | BWP | 92.6
Griffith, IN | Heritage Wax | 13 | 19 | BWP | 93.5
Griffith, IN | Heritage Wax | 13 | 16 | WP | 92.8
Griffith, IN | Heritage Wax | 13 | 18 | WP | 92.3
Griffith, IN | Heritage Wax | 13 | 20 | WP | 93.4
Jefferson Co., FL | HMA | 14 | 1 | BWP | 92.15546
Jefferson Co., FL | HMA | 14 | 2 | BWP | 92.24569
Jefferson Co., FL | HMA | 14 | 3 | BWP | 92.4422
Jefferson Co., FL | HMA | 14 | 4 | BWP | 92.29665
Jefferson Co., FL | HMA | 14 | 1 | WP | 92.13123
Jefferson Co., FL | HMA | 14 | 2 | WP | 93.78145
Jefferson Co., FL | HMA | 14 | 3 | WP | 92.96341
Jefferson Co., FL | Terex Foam | 14 | 1 | BWP | 92.59819
Jefferson Co., FL | Terex Foam | 14 | 2 | BWP | 91.93519
Jefferson Co., FL | Terex Foam | 14 | 3 | BWP | 91.91865
Jefferson Co., FL | Terex Foam | 14 | 4 | BWP | 91.61046
Jefferson Co., FL | Terex Foam | 14 | 1 | WP | 92.11798
Jefferson Co., FL | Terex Foam | 14 | 2 | WP | 91.56754
Jefferson Co., FL | Terex Foam | 14 | 3 | WP | 91.01111
Queens, NY | HMA | 15 | 1 | BWP | 94.77668
Queens, NY | HMA | 15 | 2 | BWP | 93.14913
Queens, NY | HMA | 15 | 3 | BWP | 91.97578
Queens, NY | HMA | 15 | 4 | BWP | 93.67903
Queens, NY | HMA | 15 | 1 | WP | 95.83649
Queens, NY | HMA | 15 | 2 | WP | 92.88418
Queens, NY | HMA | 15 | 3 | WP | 95.30659
Queens, NY | BituTech PER | 15 | 1 | BWP | 94.32463
Queens, NY | BituTech PER | 15 | 2 | BWP | 93.49224
Queens, NY | BituTech PER | 15 | 3 | BWP | 92.50851
Queens, NY | BituTech PER | 15 | 4 | BWP | 94.8165
Queens, NY | BituTech PER | 15 | 1 | WP | 94.58948
Queens, NY | BituTech PER | 15 | 2 | WP | 94.43814
Queens, NY | BituTech PER | 15 | 3 | WP | 96.36776
Queens, NY | Cecabase | 15 | 1 | BWP | 88.97727
Queens, NY | Cecabase | 15 | 2 | BWP | 94.2803
Queens, NY | Cecabase | 15 | 3 | BWP | 93.37121
Queens, NY | Cecabase | 15 | 4 | BWP | 95.87121
Queens, NY | Cecabase | 15 | 1 | WP | 92.99242
Queens, NY | Cecabase | 15 | 2 | WP | 94.88636
Queens, NY | Cecabase | 15 | 3 | WP | 93.59848
Queens, NY | Sonnewarmix | 15 | 1 | BWP | 93.39872
Queens, NY | Sonnewarmix | 15 | 2 | BWP | 87.63808
Queens, NY | Sonnewarmix | 15 | 3 | BWP | 85.62866
Queens, NY | Sonnewarmix | 15 | 4 | BWP | 92.41796
Queens, NY | Sonnewarmix | 15 | 1 | WP | 95.62429
Queens, NY | Sonnewarmix | 15 | 2 | WP | 95.92607
Queens, NY | Sonnewarmix | 15 | 3 | WP | 95.54885
Casa Grande, AZ | HMA | 9 | 2 | BWP | 93.4
Casa Grande, AZ | HMA | 9 | 3 | BWP | 93
Casa Grande, AZ | HMA | 9 | 4 | BWP | 91.3
Casa Grande, AZ | HMA | 9 | 6 | BWP | 94.4
Casa Grande, AZ | HMA | 9 | 7 | BWP | 94.2
Casa Grande, AZ | HMA | 9 | 1 | WP | 93.8
Casa Grande, AZ | HMA | 9 | 5 | WP | 93.9
Casa Grande, AZ | HMA | 9 | 8 | WP | 96.1
Casa Grande, AZ | Sasobit | 9 | 1 | BWP | 94
Casa Grande, AZ | Sasobit | 9 | 2 | BWP | 94.4
Casa Grande, AZ | Sasobit | 9 | 4 | BWP | 94.6
Casa Grande, AZ | Sasobit | 9 | 6 | BWP | 93.7
Casa Grande, AZ | Sasobit | 9 | 7 | BWP | 94
Casa Grande, AZ | Sasobit | 9 | 3 | WP | 95.1
Casa Grande, AZ | Sasobit | 9 | 5 | WP | 95.4
Casa Grande, AZ | Sasobit | 9 | 8 | WP | 94.9
Walla Walla, WA | HMA | 27 | 4 | BWP | 96
Walla Walla, WA | HMA | 27 | 5 | BWP | 96.1
Walla Walla, WA | HMA | 27 | 6 | BWP | 95.8
Walla Walla, WA | HMA | 27 | 7 | BWP | 96
Walla Walla, WA | HMA | 27 | 1 | WP | 96.7
Walla Walla, WA | HMA | 27 | 2 | WP | 96.7
Walla Walla, WA | HMA | 27 | 3 | WP | 96.5
Walla Walla, WA | Maxam AquaBlack | 27 | 4 | BWP | 95.5
Walla Walla, WA | Maxam AquaBlack | 27 | 5 | BWP | 95.6
Walla Walla, WA | Maxam AquaBlack | 27 | 6 | BWP | 95.5
Walla Walla, WA | Maxam AquaBlack | 27 | 7 | BWP | 95.7
Walla Walla, WA | Maxam AquaBlack | 27 | 1 | WP | 95.9
Walla Walla, WA | Maxam AquaBlack | 27 | 2 | WP | 96.1
Walla Walla, WA | Maxam AquaBlack | 27 | 3 | WP | 95.8
Centreville, VA | HMA | 24 | 1 | BWP | 93.3
Centreville, VA | HMA | 24 | 4 | BWP | 93.9
Centreville, VA | HMA | 24 | 5 | BWP | 94.3
Centreville, VA | HMA | 24 | 7 | BWP | 93.1
Centreville, VA | HMA | 24 | 2 | WP | 93.7
Centreville, VA | HMA | 24 | 3 | WP | 93
Centreville, VA | HMA | 24 | 6 | WP | 95
Centreville, VA | Astec DBG | 24 | 9 | BWP | 92.6
Centreville, VA | Astec DBG | 24 | 11 | BWP | 93.5
Centreville, VA | Astec DBG | 24 | 12 | BWP | 91.8
Centreville, VA | Astec DBG | 24 | 14 | BWP | 94
Centreville, VA | Astec DBG | 24 | 8 | WP | 93.6
Centreville, VA | Astec DBG | 24 | 10 | WP | 94.2
Centreville, VA | Astec DBG | 24 | 13 | WP | 94
Escanaba, MI | HMA | 22 | 1 | BWP | 97.2
Escanaba, MI | HMA | 22 | 2 | BWP | 95.4
Escanaba, MI | HMA | 22 | 3 | BWP | 95.5
Escanaba, MI | HMA | 22 | 4 | BWP | 95.6
Escanaba, MI | HMA | 22 | 5 | WP | 97.3
Escanaba, MI | HMA | 22 | 6 | WP | 97.3
Escanaba, MI | HMA | 22 | 7 | WP | 97.7
Escanaba, MI | Advera | 22 | 15 | BWP | 97.4
Escanaba, MI | Advera | 22 | 16 | BWP | 97.4
Escanaba, MI | Advera | 22 | 17 | BWP | 97.4
Escanaba, MI | Advera | 22 | 18 | BWP | 96.8
Escanaba, MI | Advera | 22 | 19 | WP | 96.4
Escanaba, MI | Advera | 22 | 20 | WP | 96.6
Escanaba, MI | Advera | 22 | 21 | WP | 96.7
Escanaba, MI | Evotherm 3G | 22 | 8 | BWP | 96.1
Escanaba, MI | Evotherm 3G | 22 | 9 | BWP | 95.7
Escanaba, MI | Evotherm 3G | 22 | 10 | BWP | 95.3
Escanaba, MI | Evotherm 3G | 22 | 11 | BWP | 95.5
Escanaba, MI | Evotherm 3G | 22 | 12 | WP | 96.5
Escanaba, MI | Evotherm 3G | 22 | 13 | WP | 96.5
Escanaba, MI | Evotherm 3G | 22 | 14 | WP | 96.4
Baker, MT | HMA | 22 | 1 | BWP | 93.6
Baker, MT | HMA | 22 | 2 | BWP | 93.3
Baker, MT | HMA | 22 | 3 | BWP | 92.7
Baker, MT | HMA | 22 | 4 | BWP | 93.2
Baker, MT | HMA | 22 | 5 | BWP | 92.6
Baker, MT | HMA | 22 | 6 | WP | 95.1
Baker, MT | HMA | 22 | 7 | WP | 94.8
Baker, MT | HMA | 22 | 8 | WP | 94.4
Baker, MT | Evotherm DAT | 22 | 9 | BWP | 92.3
Baker, MT | Evotherm DAT | 22 | 10 | BWP | 91.9
Baker, MT | Evotherm DAT | 22 | 11 | BWP | 93
Baker, MT | Evotherm DAT | 22 | 12 | BWP | 92.8
Baker, MT | Evotherm DAT | 22 | 13 | BWP | 92.7
Baker, MT | Evotherm DAT | 22 | 14 | WP | 93.9
Baker, MT | Evotherm DAT | 22 | 15 | WP | 94.7
Baker, MT | Evotherm DAT | 22 | 16 | WP | 94.9
Griffith, IN | HMA | 24 | 7 | BWP | 90.9
Griffith, IN | HMA | 24 | 9 | BWP | 92.8
Griffith, IN | HMA | 24 | 6 | WP | 94.7
Griffith, IN | HMA | 24 | 8 | WP | 95
Griffith, IN | HMA | 24 | 10 | WP | 94.1
Griffith, IN | Evotherm 3G | 24 | 12 | BWP | 92.8
Griffith, IN | Evotherm 3G | 24 | 14 | BWP | 94.4
Griffith, IN | Evotherm 3G | 24 | 11 | WP | 92.7
Griffith, IN | Evotherm 3G | 24 | 13 | WP | 93.6
Griffith, IN | Evotherm 3G | 24 | 15 | WP | 92.8
Griffith, IN | Gencor Ultrafoam | 24 | 2 | BWP | 92.6
Griffith, IN | Gencor Ultrafoam | 24 | 4 | BWP | 94.6
Griffith, IN | Gencor Ultrafoam | 24 | 1 | WP | 93.8
Griffith, IN | Gencor Ultrafoam | 24 | 3 | WP | 93.2
Griffith, IN | Gencor Ultrafoam | 24 | 5 | WP | 93.5
Griffith, IN | Heritage Wax | 24 | 17 | BWP | 92.7
Griffith, IN | Heritage Wax | 24 | 19 | BWP | 94.1
Griffith, IN | Heritage Wax | 24 | 16 | WP | 92.9
Griffith, IN | Heritage Wax | 24 | 18 | WP | 92.8
Griffith, IN | Heritage Wax | 24 | 20 | WP | 93.6
Jefferson Co., FL | HMA | 24 | 1 | BWP | 92.8
Jefferson Co., FL | HMA | 24 | 2 | BWP | 92.3
Jefferson Co., FL | HMA | 24 | 3 | BWP | 92.1
Jefferson Co., FL | HMA | 24 | 4 | BWP | 92.2
Jefferson Co., FL | HMA | 24 | 1 | WP | 91.1
Jefferson Co., FL | HMA | 24 | 2 | WP | 90.1
Jefferson Co., FL | HMA | 24 | 3 | WP | 90.1
Jefferson Co., FL | Terex Foam | 24 | 1 | BWP | 92.9
Jefferson Co., FL | Terex Foam | 24 | 2 | BWP | 92.5
Jefferson Co., FL | Terex Foam | 24 | 3 | BWP | 92.7
Jefferson Co., FL | Terex Foam | 24 | 4 | BWP | 92.9
Jefferson Co., FL | Terex Foam | 24 | 1 | WP | 90.1
Jefferson Co., FL | Terex Foam | 24 | 2 | WP | 91.4
Jefferson Co., FL | Terex Foam | 24 | 3 | WP | 90.5
Jefferson Co., FL | Terex Foam | 24 | 4 | WP | 91.6
Queens, NY | HMA | 24 | 1 | BWP | 95.02603
Queens, NY | HMA | 24 | 2 | BWP | 94.54819
Queens, NY | HMA | 24 | 3 | BWP | 92.84054
Queens, NY | HMA | 24 | 4 | BWP | 94.51147
Queens, NY | HMA | 24 | 1 | WP | 95.01393
Queens, NY | HMA | 24 | 2 | WP | 95.63099
Queens, NY | HMA | 24 | 3 | WP | 96.33717
Queens, NY | BituTech PER | 24 | 1 | BWP | 94.40294
Queens, NY | BituTech PER | 24 | 2 | BWP | 94.69147
Queens, NY | BituTech PER | 24 | 3 | BWP | 94.71803
Queens, NY | BituTech PER | 24 | 4 | BWP | 95.28363
Queens, NY | BituTech PER | 24 | 1 | WP | 97.15736
Queens, NY | BituTech PER | 24 | 2 | WP | 96.09622
Queens, NY | BituTech PER | 24 | 3 | WP | 96.23872
Queens, NY | Cecabase | 24 | 1 | BWP | 91.6
Queens, NY | Cecabase | 24 | 2 | BWP | 94.17374
Queens, NY | Cecabase | 24 | 3 | BWP | 95.41565
Queens, NY | Cecabase | 24 | 4 | BWP | 95.77431
Queens, NY | Cecabase | 24 | 1 | WP | 94.95984
Queens, NY | Cecabase | 24 | 2 | WP | 95.01204
Queens, NY | Cecabase | 24 | 3 | WP | 94.98931
Queens, NY | Sonnewarmix | 24 | 1 | BWP | 94.995
Queens, NY | Sonnewarmix | 24 | 2 | BWP | 91.7
Queens, NY | Sonnewarmix | 24 | 3 | BWP | 93.46789
Queens, NY | Sonnewarmix | 24 | 4 | BWP | 93.25033
Queens, NY | Sonnewarmix | 24 | 1 | WP | 96.73109
Queens, NY | Sonnewarmix | 24 | 2 | WP | 96.879
Queens, NY | Sonnewarmix | 24 | 3 | WP | 95.88494
St. Louis, MO | HMA | 64 | 1 | BWP | 95.4
St. Louis, MO | HMA | 64 | 2 | BWP | 96.5
St. Louis, MO | HMA | 64 | 3 | BWP | 95.4
St. Louis, MO | HMA | 64 | 4 | BWP | 94.6
St. Louis, MO | HMA | 64 | 5 | BWP | 94.5
St. Louis, MO | HMA | 64 | 1 | WP | 95.4
St. Louis, MO | HMA | 64 | 2 | WP | 95.9
St. Louis, MO | HMA | 64 | 3 | WP | 97.1
St. Louis, MO | Aspha-min | 64 | 1 | BWP | 94.2
St. Louis, MO | Aspha-min | 64 | 2 | BWP | 93.9
St. Louis, MO | Aspha-min | 64 | 3 | BWP | 93.8
St. Louis, MO | Aspha-min | 64 | 4 | BWP | 93.9
St. Louis, MO | Aspha-min | 64 | 5 | BWP | 96.3
St. Louis, MO | Aspha-min | 64 | 1 | WP | 96
St. Louis, MO | Aspha-min | 64 | 2 | WP | 97
St. Louis, MO | Aspha-min | 64 | 3 | WP | 97.4
St. Louis, MO | Evotherm ET | 64 | 1 | BWP | 96.7
St. Louis, MO | Evotherm ET | 64 | 2 | BWP | 96.5
St. Louis, MO | Evotherm ET | 64 | 3 | BWP | 95.2
St. Louis, MO | Evotherm ET | 64 | 4 | BWP | 94.4
St. Louis, MO | Evotherm ET | 64 | 5 | BWP | 96.4
St. Louis, MO | Evotherm ET | 64 | 1 | WP | 97.2
St. Louis, MO | Evotherm ET | 64 | 2 | WP | 96.9
St. Louis, MO | Evotherm ET | 64 | 3 | WP | 98.1
St. Louis, MO | Sasobit | 64 | 1 | BWP | 93.6
St. Louis, MO | Sasobit | 64 | 2 | BWP | 93
St. Louis, MO | Sasobit | 64 | 3 | BWP | 93.4
St. Louis, MO | Sasobit | 64 | 4 | BWP | 94.3
St. Louis, MO | Sasobit | 64 | 5 | BWP | 94.5
St. Louis, MO | Sasobit | 64 | 1 | WP | 95.5
St. Louis, MO | Sasobit | 64 | 2 | WP | 94.6
St. Louis, MO | Sasobit | 64 | 3 | WP | 94.2
Iron Mountain, MI | HMA | 59 | 8 | BWP | 97.2
Iron Mountain, MI | HMA | 59 | 9 | BWP | 97.1
Iron Mountain, MI | HMA | 59 | 10 | BWP | 97.7
Iron Mountain, MI | HMA | 59 | 11 | BWP | 97.5
Iron Mountain, MI | HMA | 59 | 12 | WP | 97.4
Iron Mountain, MI | HMA | 59 | 13 | WP | 97.2
Iron Mountain, MI | HMA | 59 | 14 | WP | 97.1
Iron Mountain, MI | Sasobit | 59 | 1 | BWP | 95.1
Iron Mountain, MI | Sasobit | 59 | 2 | BWP | 95.3
Iron Mountain, MI | Sasobit | 59 | 3 | BWP | 95.2
Iron Mountain, MI | Sasobit | 59 | 4 | BWP | 95.9
Iron Mountain, MI | Sasobit | 59 | 5 | WP | 95.5
Iron Mountain, MI | Sasobit | 59 | 6 | WP | 95.5
Iron Mountain, MI | Sasobit | 59 | 7 | WP | 95.9
Silverthorne, CO | HMA | 27 | 13 | WP | 96.7
Silverthorne, CO | HMA | 27 | 14 | WP | 97.1
Silverthorne, CO | HMA | 27 | 15 | WP | 97
Silverthorne, CO | HMA | 27 | 16 | BWP | 97.1
Silverthorne, CO | HMA | 27 | 17 | WP | 97.1
Silverthorne, CO | HMA | 27 | 18 | WP | 96.8
Silverthorne, CO | Advera | 27 | 1 | WP | 97.6
Silverthorne, CO | Advera | 27 | 2 | WP | 97.6
Silverthorne, CO | Advera | 27 | 3 | WP | 97.8
Silverthorne, CO | Advera | 27 | 4 | BWP | 98.4
Silverthorne, CO | Advera | 27 | 5 | WP | 97.7
Silverthorne, CO | Advera | 27 | 6 | WP | 97.4
Silverthorne, CO | Evotherm DAT | 27 | 19 | WP | 97.2
Silverthorne, CO | Evotherm DAT | 27 | 20 | WP | 97.5
Silverthorne, CO | Evotherm DAT | 27 | 21 | WP | 97.2
Silverthorne, CO | Evotherm DAT | 27 | 22 | BWP | 96.6
Silverthorne, CO | Evotherm DAT | 27 | 23 | WP | 97.3
Silverthorne, CO | Evotherm DAT | 27 | 24 | WP | 97.5
Silverthorne, CO | Sasobit | 27 | 7 | WP | 97.1
Silverthorne, CO | Sasobit | 27 | 8 | WP | 97.5
Silverthorne, CO | Sasobit | 27 | 9 | WP | 97.8
Silverthorne, CO | Sasobit | 27 | 10 | BWP | 98
Silverthorne, CO | Sasobit | 27 | 11 | WP | 97.3
Silverthorne, CO | Sasobit | 27 | 12 | WP | 97.3
Silverthorne, CO | HMA | 38 | 1 | BWP | 97.9
Silverthorne, CO | HMA | 38 | 2 | BWP | 97.6
Silverthorne, CO | HMA | 38 | 3 | BWP | 97.7
Silverthorne, CO | HMA | 38 | 4 | BWP | 97.8
Silverthorne, CO | HMA | 38 | 1 | WP | 96.7
Silverthorne, CO | HMA | 38 | 2 | WP | 96.7
Silverthorne, CO | HMA | 38 | 3 | WP | 96.8
Silverthorne, CO | Advera | 38 | 1 | BWP | 98.1
Silverthorne, CO | Advera | 38 | 2 | BWP | 98.4
Silverthorne, CO | Advera | 38 | 3 | BWP | 98.3
Silverthorne, CO | Advera | 38 | 4 | BWP | 98.3
Silverthorne, CO | Advera | 38 | 1 | WP | 97.7
Silverthorne, CO | Advera | 38 | 2 | WP | 98
Silverthorne, CO | Advera | 38 | 3 | WP | 97.6
Silverthorne, CO | Evotherm DAT | 38 | 1 | BWP | 97
Silverthorne, CO | Evotherm DAT | 38 | 2 | BWP | 96.8
Silverthorne, CO | Evotherm DAT | 38 | 3 | BWP | 97
Silverthorne, CO | Evotherm DAT | 38 | 4 | BWP | 96.7
Silverthorne, CO | Evotherm DAT | 38 | 1 | WP | 97.1
Silverthorne, CO | Evotherm DAT | 38 | 2 | WP | 97
Silverthorne, CO | Evotherm DAT | 38 | 3 | WP | 97.1
Silverthorne, CO | Sasobit | 38 | 1 | BWP | 96
Silverthorne, CO | Sasobit | 38 | 2 | BWP | 96.3
Silverthorne, CO | Sasobit | 38 | 3 | BWP | 96
Silverthorne, CO | Sasobit | 38 | 4 | BWP | 96.2
Silverthorne, CO | Sasobit | 38 | 1 | WP | 96.9
Silverthorne, CO | Sasobit | 38 | 2 | WP | 97.1
Silverthorne, CO | Sasobit | 38 | 3 | WP | 97.2
Franklin, TN | HMA Franklin | 41 | 22 | WP | 95.5
Franklin, TN | HMA Franklin | 41 | 23 | WP | 95.5
Franklin, TN | HMA Franklin | 41 | 24 | WP | 94
Franklin, TN | HMA Franklin | 41 | 25 | BWP | 92.7
Franklin, TN | HMA Franklin | 41 | 26 | BWP | 93.8
Franklin, TN | HMA Franklin | 41 | 27 | BWP | 94.3
Franklin, TN | HMA Franklin | 41 | 28 | BWP | 94.7
Franklin, TN | HMA Danley | 41 | 15 | WP | 91.5
Franklin, TN | HMA Danley | 41 | 16 | WP | 89.8
Franklin, TN | HMA Danley | 41 | 17 | WP | 90.6
Franklin, TN | HMA Danley | 41 | 18 | BWP | 85.9
Franklin, TN | HMA Danley | 41 | 19 | BWP | 88.5
Franklin, TN | HMA Danley | 41 | 20 | BWP | 87.2
Franklin, TN | HMA Danley | 41 | 21 | BWP | 88.7
Franklin, TN | Advera | 41 | 36 | WP | 89.1
Franklin, TN | Advera | 41 | 37 | WP | 87.7
Franklin, TN | Advera | 41 | 38 | WP | 88.9
Franklin, TN | Advera | 41 | 39 | BWP | 87.3
Franklin, TN | Advera | 41 | 40 | BWP | 88.2
Franklin, TN | Advera | 41 | 41 | BWP | 89.4
Franklin, TN | Advera | 41 | 42 | BWP | 88.9
Franklin, TN | Astec DBG | 41 | 29 | WP | 88.6
Franklin, TN | Astec DBG | 41 | 30 | WP | 88
Franklin, TN | Astec DBG | 41 | 31 | WP | 88
Franklin, TN | Astec DBG | 41 | 32 | BWP | 88.1
Franklin, TN | Astec DBG | 41 | 33 | BWP | 88.8
Franklin, TN | Astec DBG | 41 | 34 | BWP | 89.7
Franklin, TN | Astec DBG | 41 | 35 | BWP | 91
Franklin, TN | Evotherm DAT | 41 | 5 | WP | 90.4
Franklin, TN | Evotherm DAT | 41 | 6 | WP | 90.5
Franklin, TN | Evotherm DAT | 41 | 7 | WP | 89
Franklin, TN | Evotherm DAT | 41 | 1 | BWP | 87.1
Franklin, TN | Evotherm DAT | 41 | 2 | BWP | 86.1
Franklin, TN | Evotherm DAT | 41 | 3 | BWP | 86.6
Franklin, TN | Evotherm DAT | 41 | 4 | BWP | 86.6
Franklin, TN | Sasobit | 41 | 8 | WP | 87.2
Franklin, TN | Sasobit | 41 | 9 | WP | 86.6
Franklin, TN | Sasobit | 41 | 10 | WP | 86.6
Franklin, TN | Sasobit | 41 | 11 | BWP | 84.9
Franklin, TN | Sasobit | 41 | 12 | BWP | 85.3
Franklin, TN | Sasobit | 41 | 13 | BWP | 87.3
Franklin, TN | Sasobit | 41 | 14 | BWP | 86.5
Graham, TX | HMA | 30 | 1 | WP | 95.3
Graham, TX | HMA | 30 | 2 | WP | 95.1
Graham, TX | HMA | 30 | 3 | WP | 95.2
Graham, TX | HMA | 30 | 4 | WP | 95.2
Graham, TX | HMA | 30 | 1 | WP | 96.8
Graham, TX | HMA | 30 | 2 | WP | 97.1
Graham, TX | HMA | 30 | 3 | WP | 97
Graham, TX | Astec DBG | 30 | 1 | WP | 94.7
Graham, TX | Astec DBG | 30 | 2 | WP | 94.1
Graham, TX | Astec DBG | 30 | 3 | WP | 94.2
Graham, TX | Astec DBG | 30 | 4 | WP | 94.5
Graham, TX | Astec DBG | 30 | 1 | WP | 94.4
Graham, TX | Astec DBG | 30 | 2 | WP | 94.1
Graham, TX | Astec DBG | 30 | 3 | WP | 94.1
George, WA | HMA | 50 | 2 | BWP | 96.1
George, WA | HMA | 50 | 4 | BWP | 96
George, WA | HMA | 50 | 5 | BWP | 96
George, WA | HMA | 50 | 7 | BWP | 95.8
George, WA | HMA | 50 | 1 | WP | 94.9
George, WA | HMA | 50 | 3 | WP | 95.7
George, WA | HMA | 50 | 6 | WP | 95.2
George, WA | Sasobit | 50 | 2 | BWP | 96.8
George, WA | Sasobit | 50 | 4 | BWP | 97.1
George, WA | Sasobit | 50 | 5 | BWP | 96.8
George, WA | Sasobit | 50 | 7 | BWP | 95.4
George, WA | Sasobit | 50 | 1 | WP | 96.4
George, WA | Sasobit | 50 | 3 | WP | 95.9
George, WA | Sasobit | 50 | 6 | WP | 95.9

## Lab Air Voids
Project ID | Technology | Compaction Condition | Reading ID | Compaction Temperature (°F) | Air Voids (%)
Franklin, TN | HMA Franklin | Reheated | 1 | 300 | 2.8
Franklin, TN | HMA Franklin | Reheated | 2 | 300 | 2.7
Franklin, TN | HMA Franklin | Reheated | 3 | 300 | 2.7
Franklin, TN | HMA Danley | Reheated | 1 | 300 | 2.7
Franklin, TN | HMA Danley | Reheated | 2 | 300 | 2.7
Franklin, TN | HMA Danley | Reheated | 3 | 300 | 3.5
George, WA | HMA | Reheated | 1 | 300 | 3.4
George, WA | HMA | Reheated | 2 | 300 | 5.4
George, WA | HMA | Reheated | 3 | 300 | 5.7
George, WA | HMA | Reheated | 4 | 300 | 4.2
George, WA | HMA | Reheated | 5 | 300 | 4.9
George, WA | HMA | Reheated | 6 | 300 | 5.7
George, WA | HMA | Reheated | 7 | 300 | 4.3
George, WA | HMA | Reheated | 8 | 300 | 5
George, WA | HMA | Reheated | 9 | 300 | 5.2
George, WA | Sasobit | Reheated | 1 | 275 | 4.7
George, WA | Sasobit | Reheated | 2 | 275 | 5
George, WA | Sasobit | Reheated | 3 | 275 | 5.2
George, WA | Sasobit | Reheated | 4 | 275 | 3.7
George, WA | Sasobit | Reheated | 5 | 275 | 4
Iron Mountain, MI | HMA | Reheated | 1 | 300 | 4.1
Iron Mountain, MI | HMA | Reheated | 2 | 300 | 4.4
Iron Mountain, MI | HMA | Reheated | 3 | 300 | 4.5
Iron Mountain, MI | HMA | Reheated | 4 | 300 | 4.4
Iron Mountain, MI | HMA | Reheated | 5 | 300 | 4.7
Iron Mountain, MI | HMA | Reheated | 6 | 300 | 4.9
Iron Mountain, MI | Sasobit | Reheated | 1 | 250 | 4.6
Iron Mountain, MI | Sasobit | Reheated | 2 | 250 | 4.5
Iron Mountain, MI | Sasobit | Reheated | 3 | 250 | 4.9
Iron Mountain, MI | Sasobit | Reheated | 4 | 250 | 4.6
Iron Mountain, MI | Sasobit | Reheated | 5 | 250 | 4.9
Iron Mountain, MI | Sasobit | Reheated | 6 | 250 | 5.1
St. Louis, MO | HMA | Reheated | 1 | 300 | 5.3
St. Louis, MO | HMA | Reheated | 2 | 300 | 3.8
St. Louis, MO | HMA | Reheated | 3 | 300 | 3.7
St. Louis, MO | HMA | Reheated | 4 | 300 | 4.8
St. Louis, MO | HMA | Reheated | 5 | 300 | 3.6
St. Louis, MO | HMA | Reheated | 6 | 300 | 4.7
St. Louis, MO | HMA | Reheated | 1 | 250 | 4.2
St. Louis, MO | HMA | Reheated | 2 | 250 | 4.2
St. Louis, MO | HMA | Reheated | 3 | 250 | 4.9
St. Louis, MO | HMA | Reheated | 4 | 250 | 4.1
St. Louis, MO | HMA | Reheated | 5 | 250 | 4.7
St. Louis, MO | HMA | Reheated | 6 | 250 | 4
St. Louis, MO | Sasobit | Reheated | 1 | 250 | 3.9
St. Louis, MO | Sasobit | Reheated | 2 | 250 | 3.9
St. Louis, MO | Sasobit | Reheated | 3 | 250 | 3
St. Louis, MO | Sasobit | Reheated | 4 | 250 | 3.9
St. Louis, MO | Sasobit | Reheated | 5 | 250 | 3.3
St. Louis, MO | Sasobit | Reheated | 6 | 250 | 3.8
St. Louis, MO | Sasobit | Reheated | 7 | 250 | 3.2
St. Louis, MO | Sasobit | Reheated | 8 | 250 | 3.1
St. Louis, MO | Sasobit | Reheated | 9 | 250 | 3.2
St. Louis, MO | Sasobit | Reheated | 10 | 250 | 3.4
St. Louis, MO | Sasobit | Reheated | 11 | 250 | 3.4
St. Louis, MO | Sasobit | Reheated | 12 | 250 | 3.6
St. Louis, MO | Sasobit | Reheated | 1 | 225 | 5
St. Louis, MO | Sasobit | Reheated | 2 | 225 | 5.7
St. Louis, MO | Sasobit | Reheated | 3 | 225 | 4.8
St. Louis, MO | Sasobit | Reheated | 4 | 225 | 5.6
St. Louis, MO | Sasobit | Reheated | 5 | 225 | 5.7
St. Louis, MO | Sasobit | Reheated | 6 | 225 | 5.1
St. Louis, MO | Sasobit | Reheated | 7 | 225 | 4.7
St. Louis, MO | Sasobit | Reheated | 8 | 225 | 4.1
St. Louis, MO | Sasobit | Reheated | 9 | 225 | 4.4
St. Louis, MO | Sasobit | Reheated | 10 | 225 | 4.4
St. Louis, MO | Sasobit | Reheated | 11 | 225 | 4.8
St. Louis, MO | Sasobit | Reheated | 12 | 225 | 4.1
St. Louis, MO | Evotherm ET | Reheated | 1 | 250 | 5.6
St. Louis, MO | Evotherm ET | Reheated | 2 | 250 | 4.3
St. Louis, MO | Evotherm ET | Reheated | 3 | 250 | 5.3
St. Louis, MO | Evotherm ET | Reheated | 4 | 250 | 4.1
St. Louis, MO | Evotherm ET | Reheated | 5 | 250 | 5.4
St. Louis, MO | Evotherm ET | Reheated | 6 | 250 | 4.2
St. Louis, MO | Evotherm ET | Reheated | 7 | 250 | 4.4
St. Louis, MO | Evotherm ET | Reheated | 8 | 250 | 4.4
St. Louis, MO | Evotherm ET | Reheated | 9 | 250 | 5.6
St. Louis, MO | Evotherm ET | Reheated | 10 | 250 | 4.5
St. Louis, MO | Evotherm ET | Reheated | 11 | 250 | 6.1
St. Louis, MO | Evotherm ET | Reheated | 12 | 250 | 4.9
St. Louis, MO | Evotherm ET | Reheated | 1 | 225 | 4.4
St. Louis, MO | Evotherm ET | Reheated | 2 | 225 | 5
St. Louis, MO | Evotherm ET | Reheated | 3 | 225 | 4.4
St. Louis, MO | Evotherm ET | Reheated | 4 | 225 | 5.2
St. Louis, MO | Evotherm ET | Reheated | 5 | 225 | 4.2
St. Louis, MO | Evotherm ET | Reheated | 6 | 225 | 5
St. Louis, MO | Evotherm ET | Reheated | 1 | 200 | 3.9
St. Louis, MO | Evotherm ET | Reheated | 2 | 200 | 4.2
St. Louis, MO | Evotherm ET | Reheated | 3 | 200 | 4.6
St. Louis, MO | Evotherm ET | Reheated | 4 | 200 | 4.2
St. Louis, MO | Evotherm ET | Reheated | 5 | 200 | 4.5
St. Louis, MO | Evotherm ET | Reheated | 6 | 200 | 4.3
St. Louis, MO | Aspha-min | Reheated | 1 | 250 | 4.9
St. Louis, MO | Aspha-min | Reheated | 2 | 250 | 4.6
St. Louis, MO | Aspha-min | Reheated | 3 | 250 | 5
St. Louis, MO | Aspha-min | Reheated | 4 | 250 | 4.7
St. Louis, MO | Aspha-min | Reheated | 5 | 250 | 4.3
Franklin, TN | Astec DBG | Hot | 1 | 230 | 3.2
Franklin, TN | Astec DBG | Hot | 2 | 230 | 2.83
Franklin, TN | Astec DBG | Hot | 3 | 230 | 2.95
Franklin, TN | Advera | Hot | 1 | 230 | 3.28
Franklin, TN | Advera | Hot | 2 | 230 | 3
Franklin, TN | Advera | Hot | 3 | 230 | 2.96
Franklin, TN | Evotherm DAT | Hot | 1 | 230 | 3.4
Franklin, TN | Evotherm DAT | Hot | 2 | 230 | 3.45
Franklin, TN | Evotherm DAT | Hot | 3 | 230 | 3.16
Franklin, TN | Sasobit | Hot | 1 | 230 | 4.03
Franklin, TN | Sasobit | Hot | 2 | 230 | 3.91
Franklin, TN | Sasobit | Hot | 3 | 230 | 3.91
Iron Mountain, MI | HMA | Hot | 1 | 300 | 3.9
Iron Mountain, MI | HMA | Hot | 2 | 300 | 4.2
Iron Mountain, MI | HMA | Hot | 3 | 300 | 4.1
Iron Mountain, MI | HMA | Hot | 4 | 300 | 3.9
Iron Mountain, MI | HMA | Hot | 5 | 300 | 4.3
Iron Mountain, MI | HMA | Hot | 6 | 300 | 4.2
Iron Mountain, MI | Sasobit | Hot | 1 | 250 | 3.7
Iron Mountain, MI | Sasobit | Hot | 2 | 250 | 3.7
Iron Mountain, MI | Sasobit | Hot | 3 | 250 | 3.7
Iron Mountain, MI | Sasobit | Hot | 4 | 250 | 3.3
Iron Mountain, MI | Sasobit | Hot | 5 | 250 | 3
Iron Mountain, MI | Sasobit | Hot | 6 | 250 | 2.7
St. Louis, MO | HMA | Hot | 1 | 300 | 5.3
St. Louis, MO | HMA | Hot | 2 | 300 | 4.6
St. Louis, MO | HMA | Hot | 3 | 300 | 5.4
St. Louis, MO | HMA | Hot | 4 | 300 | 4.2
St. Louis, MO | HMA | Hot | 5 | 300 | 5.6
St. Louis, MO | HMA | Hot | 6 | 300 | 4.5
St. Louis, MO | HMA | Hot | 1 | 250 | 4.7
St. Louis, MO | HMA | Hot | 2 | 250 | 4
St. Louis, MO | HMA | Hot | 3 | 250 | 4.5
St. Louis, MO | HMA | Hot | 4 | 250 | 3.9
St. Louis, MO | HMA | Hot | 5 | 250 | 4.4
St. Louis, MO | HMA | Hot | 6 | 250 | 3.8
St. Louis, MO | Sasobit | Hot | 1 | 250 | 4.5
St. Louis, MO | Sasobit | Hot | 2 | 250 | 4.7
St. Louis, MO | Sasobit | Hot | 3 | 250 | 3.8
St. Louis, MO | Sasobit | Hot | 4 | 250 | 4.7
St. Louis, MO | Sasobit | Hot | 5 | 250 | 3.7
St. Louis, MO | Sasobit | Hot | 6 | 250 | 4.3
St. Louis, MO | Sasobit | Hot | 7 | 250 | 4
St. Louis, MO | Sasobit | Hot | 8 | 250 | 3.3
St. Louis, MO | Sasobit | Hot | 9 | 250 | 4.4
St. Louis, MO | Sasobit | Hot | 10 | 250 | 3.2
St. Louis, MO | Sasobit | Hot | 11 | 250 | 4.2
St. Louis, MO | Sasobit | Hot | 12 | 250 | 3.3
St. Louis, MO | Sasobit | Hot | 1 | 225 | 6
St. Louis, MO | Sasobit | Hot | 2 | 225 | 5.5
St. Louis, MO | Sasobit | Hot | 3 | 225 | 6
St. Louis, MO | Sasobit | Hot | 4 | 225 | 5.9
St. Louis, MO | Sasobit | Hot | 5 | 225 | 6.2
St. Louis, MO | Sasobit | Hot | 6 | 225 | 5.5
St. Louis, MO | Sasobit | Hot | 7 | 225 | 4.4
St. Louis, MO | Sasobit | Hot | 8 | 225 | 3.8
St. Louis, MO | Sasobit | Hot | 9 | 225 | 4.3
St. Louis, MO | Sasobit | Hot | 10 | 225 | 3.7
St. Louis, MO | Sasobit | Hot | 11 | 225 | 4.3
St. Louis, MO | Sasobit | Hot | 12 | 225 | 3.9
St. Louis, MO | Evotherm ET | Hot | 1 | 250 | 6
St. Louis, MO | Evotherm ET | Hot | 2 | 250 | 5.2
St. Louis, MO | Evotherm ET | Hot | 3 | 250 | 6.1
St. Louis, MO | Evotherm ET | Hot | 4 | 250 | 5.3
St. Louis, MO | Evotherm ET | Hot | 5 | 250 | 6.2
St. Louis, MO | Evotherm ET | Hot | 6 | 250 | 4.9
St. Louis, MO | Evotherm ET | Hot | 7 | 250 | 4.6
St. Louis, MO | Evotherm ET | Hot | 8 | 250 | 5.7
St. Louis, MO | Evotherm ET | Hot | 9 | 250 | 4.9
St. Louis, MO | Evotherm ET | Hot | 10 | 250 | 5.9
St. Louis, MO | Evotherm ET | Hot | 11 | 250 | 4.6
St. Louis, MO | Evotherm ET | Hot | 12 | 250 | 5.7
St. Louis, MO | Evotherm ET | Hot | 1 | 225 | 4.8
St. Louis, MO | Evotherm ET | Hot | 2 | 225 | 5.6
St. Louis, MO | Evotherm ET | Hot | 3 | 225 | 4.5
St. Louis, MO | Evotherm ET | Hot | 4 | 225 | 5.3
St. Louis, MO | Evotherm ET | Hot | 5 | 225 | 4.5
St. Louis, MO | Evotherm ET | Hot | 6 | 225 | 5.9
St. Louis, MO | Evotherm ET | Hot | 1 | 200 | 4.6
St. Louis, MO | Evotherm ET | Hot | 2 | 200 | 3.7
St. Louis, MO | Evotherm ET | Hot | 3 | 200 | 4.7
St. Louis, MO | Evotherm ET | Hot | 4 | 200 | 3.6
St. Louis, MO | Evotherm ET | Hot | 5 | 200 | 4.5
St. Louis, MO | Evotherm ET | Hot | 6 | 200 | 3.6
Walla Walla, WA | HMA | Hot | 51 | 300 | 3.568688
Walla Walla, WA | HMA | Hot | 52 | 300 | 3.261704
Walla Walla, WA | Maxam AquaBlack | Hot | 8 | 250 | 3.542549
Walla Walla, WA | Maxam AquaBlack | Hot | 38 | 250 | 3.273007
Centreville, VA | HMA | Hot | 57 | 310 | 4.198473
Centreville, VA | HMA | Hot | 58 | 310 | 4.198473
Centreville, VA | Astec DBG | Hot | 1 | 260 | 2.648752
Centreville, VA | Astec DBG | Hot | 2 | 260 | 2.802303
Escanaba, MI | HMA | Hot | 5 | 300 | 4.074223
Escanaba, MI | HMA | Hot | 6 | 300 | 3.630496
Escanaba, MI | Advera | Hot | 35 | 250 | 3.502415
Escanaba, MI | Advera | Hot | 36 | 250 | 3.220612
Escanaba, MI | Evotherm 3G | Hot | 85 | 250 | 3.02054
Escanaba, MI | Evotherm 3G | Hot | 86 | 250 | 2.859444
Baker, MT | HMA | Hot | 55 | 270 | 2.983838
Baker, MT | HMA | Hot | 56 | 270 | 2.983838
Baker, MT | Evotherm DAT | Hot | 95 | 235 | 3.863731
Baker, MT | Evotherm DAT | Hot | 96 | 235 | 3.988367
Griffith, IN | HMA | Hot | 5 | 285 | 5.427993
Griffith, IN | HMA | Hot | 6 | 285 | 5.670133
Griffith, IN | Evotherm 3G | Hot | 107 | 230 | 6.466641
Griffith, IN | Evotherm 3G | Hot | 108 | 230 | 6.2463
Griffith, IN | Gencor Ultrafoam | Hot | 57 | 240 | 5.530546
Griffith, IN | Gencor Ultrafoam | Hot | 58 | 240 | 5.747842
Griffith, IN | Heritage Wax | Hot | 157 | 240 | 4.993313
Griffith, IN | Heritage Wax | Hot | 158 | 240 | 4.837475
Jefferson Co., FL | HMA | Hot | 57 | 295 | 1.927616
Jefferson Co., FL | HMA | Hot | 58 | 295 | 1.927616
Jefferson Co., FL | Terex Foam | Hot | 7 | 250 | 3.364632
Jefferson Co., FL | Terex Foam | Hot | 8 | 250 | 3.364632
Queens, NY | HMA | Hot | 57 | 300 | 5.21542
Queens, NY | HMA | Hot | 58 | 300 | 5.442177
Queens, NY | BituTech PER | Hot | 157 | 225 | 5.448354
Queens, NY | BituTech PER | Hot | 158 | 225 | 5.675369
Queens, NY | Cecabase | Hot | 7 | 225 | 3.014117
Queens, NY | Cecabase | Hot | 8 | 225 | 2.861503
Queens, NY | Sonnewarmix | Hot | 107 | 225 | 4.733056
Queens, NY | Sonnewarmix | Hot | 108 | 225 | 5.073836
Casa Grande, AZ | HMA | Hot | 7 | 305 | 4.795952
Casa Grande, AZ | HMA | Hot | 8 | 305 | 4.604336
Casa Grande, AZ | Sasobit | Hot | 107 | 250 | 5.066731
Casa Grande, AZ | Sasobit | Hot | 108 | 250 | 5.276847

## TSR Ten. Str. (With F-T)
Project ID | Technology | Compaction Condition | Reading ID | Compaction Temperature (°F) | Conditioning Cycles | Tensile Strength (psi) | Notes
Iron Mountain, MI | HMA | Reheated | 5 | 300 | 1 | 51
Iron Mountain, MI | HMA | Reheated | 6 | 300 | 1 | 55.5
Iron Mountain, MI | HMA | Reheated | 8 | 300 | 1 | 57.8
Iron Mountain, MI | HMA | Reheated | 2 | 300 | 0 | 53.3
Iron Mountain, MI | HMA | Reheated | 3 | 300 | 0 | 57.5
Iron Mountain, MI | HMA | Reheated | 4 | 300 | 0 | 51
Iron Mountain, MI | Sasobit | Reheated | 2 | 250 | 1 | 69.3
Iron Mountain, MI | Sasobit | Reheated | 3 | 250 | 1 | 73.4
Iron Mountain, MI | Sasobit | Reheated | 4 | 250 | 1 | 69
Iron Mountain, MI | Sasobit | Reheated | 1 | 250 | 0 | 74.5
Iron Mountain, MI | Sasobit | Reheated | 5 | 250 | 0 | 70.6
Iron Mountain, MI | Sasobit | Reheated | 6 | 250 | 0 | 75.7
St. Louis, MO | HMA | Reheated | 2 | 300 | 1 | 162.6
St. Louis, MO | HMA | Reheated | 5 | 300 | 1 | 165.8
St. Louis, MO | HMA | Reheated | 6 | 300 | 1 | 162.4
St. Louis, MO | HMA | Reheated | 1 | 300 | 0 | 187.5
St. Louis, MO | HMA | Reheated | 3 | 300 | 0 | 189.3
St. Louis, MO | HMA | Reheated | 4 | 300 | 0 | 191.6
St. Louis, MO | HMA | Reheated | 2 | 250 | 1 | 162.6
St. Louis, MO | HMA | Reheated | 5 | 250 | 1 | 165.8
St. Louis, MO | HMA | Reheated | 6 | 250 | 1 | 162.4
St. Louis, MO | HMA | Reheated | 1 | 250 | 0 | 187.5
St. Louis, MO | HMA | Reheated | 3 | 250 | 0 | 189.3
St. Louis, MO | HMA | Reheated | 4 | 250 | 0 | 191.6
St. Louis, MO | Sasobit | Reheated | 3 | 250 | 1 | 139.8 | Sample 1
St. Louis, MO | Sasobit | Reheated | 4 | 250 | 1 | 146.1 | Sample 1
St. Louis, MO | Sasobit | Reheated | 5 | 250 | 0 | 177.3 | Sample 1
St. Louis, MO | Sasobit | Reheated | 6 | 250 | 0 | 159.8 | Sample 1
St. Louis, MO | Sasobit | Reheated | 1 | 250 | 1 | 98.1 | Sample 2
St. Louis, MO | Sasobit | Reheated | 2 | 250 | 1 | 104 | Sample 2
St. Louis, MO | Sasobit | Reheated | 4 | 250 | 1 | 103.3 | Sample 2
St. Louis, MO | Sasobit | Reheated | 3 | 250 | 0 | 116.8 | Sample 2
St. Louis, MO | Sasobit | Reheated | 5 | 250 | 0 | 121.5 | Sample 2
St. Louis, MO | Sasobit | Reheated | 6 | 250 | 0 | 112.5 | Sample 2
St. Louis, MO | Sasobit | Reheated | 1 | 225 | 1 | 111.1 | Sample 1
St. Louis, MO | Sasobit | Reheated | 2 | 225 | 1 | 111.4 | Sample 1
St. Louis, MO | Sasobit | Reheated | 3 | 225 | 1 | 109.6 | Sample 1
St. Louis, MO | Sasobit | Reheated | 4 | 225 | 0 | 130.7 | Sample 1
St. Louis, MO | Sasobit | Reheated | 5 | 225 | 0 | 127.4 | Sample 1
St. Louis, MO | Sasobit | Reheated | 6 | 225 | 0 | 136.6 | Sample 1
St. Louis, MO | Sasobit | Reheated | 1 | 225 | 1 | 108.9 | Sample 2
St. Louis, MO | Sasobit | Reheated | 3 | 225 | 1 | 114.6 | Sample 2
St. Louis, MO | Sasobit | Reheated | 5 | 225 | 1 | 118.1 | Sample 2
St. Louis, MO | Sasobit | Reheated | 2 | 225 | 0 | 129.9 | Sample 2
St. Louis, MO | Sasobit | Reheated | 4 | 225 | 0 | 135.7 | Sample 2
St. Louis, MO | Sasobit | Reheated | 6 | 225 | 0 | 138.3 | Sample 2
St. Louis, MO | Evotherm ET | Reheated | 1 | 250 | 1 | 118.5 | Sample 1
St. Louis, MO | Evotherm ET | Reheated | 2 | 250 | 1 | 132.8 | Sample 1
St. Louis, MO | Evotherm ET | Reheated | 3 | 250 | 1 | 120.1 | Sample 1
St. Louis, MO | Evotherm ET | Reheated | 4 | 250 | 0 | 156.4 | Sample 1
St. Louis, MO | Evotherm ET | Reheated | 5 | 250 | 0 | 141.3 | Sample 1
St. Louis, MO | Evotherm ET | Reheated | 6 | 250 | 0 | 163.3 | Sample 1
St. Louis, MO | Evotherm ET | Reheated | 1 | 250 | 1 | 135.7 | Sample 2
St. Louis, MO | Evotherm ET | Reheated | 2 | 250 | 1 | 124.1 | Sample 2
St. Louis, MO | Evotherm ET | Reheated | 3 | 250 | 1 | 126.6 | Sample 2
St. Louis, MO | Evotherm ET | Reheated | 4 | 250 | 0 | 159.1 | Sample 2
St. Louis, MO | Evotherm ET | Reheated | 5 | 250 | 0 | 154.2 | Sample 2
St. Louis, MO | Evotherm ET | Reheated | 1 | 225 | 1 | 113.3 | Sample 1
St. Louis, MO | Evotherm ET | Reheated | 2 | 225 | 1 | 123.2 | Sample 1
St. Louis, MO | Evotherm ET | Reheated | 4 | 225 | 1 | 120.7 | Sample 1
St. Louis, MO | Evotherm ET | Reheated | 3 | 225 | 0 | 137.7 | Sample 1
St. Louis, MO | Evotherm ET | Reheated | 5 | 225 | 0 | 155 | Sample 1
St. Louis, MO | Evotherm ET | Reheated | 6 | 225 | 0 | 149.2 | Sample 1
St. Louis, MO | Evotherm ET | Reheated | 2 | 200 | 1 | 101 | Sample 2
St. Louis, MO | Evotherm ET | Reheated | 4 | 200 | 1 | 94.2 | Sample 2
St. Louis, MO | Evotherm ET | Reheated | 5 | 200 | 1 | 97.5 | Sample 2
St. Louis, MO | Evotherm ET | Reheated | 1 | 200 | 0 | 150.8 | Sample 2
St. Louis, MO | Evotherm ET | Reheated | 2 | 200 | 0 | 153.8 | Sample 2
St. Louis, MO | Evotherm ET | Reheated | 3 | 200 | 0 | 155.3 | Sample 2
St. Louis, MO | Aspha-min | Reheated | 4 | 250 | 1 | 159.2 | Sample 1
St. Louis, MO | Aspha-min | Reheated | 8 | 250 | 1 | 161.5 | Sample 1
St. Louis, MO | Aspha-min | Reheated | 2 | 250 | 0 | 131.4 | Sample 1
St. Louis, MO | Aspha-min | Reheated | 6 | 250 | 0 | 147.3 | Sample 1
St. Louis, MO | Aspha-min | Reheated | 1 | 250 | 1 | 164.9 | Sample 2
St. Louis, MO | Aspha-min | Reheated | 3 | 250 | 1 | 176.7 | Sample 2
St. Louis, MO | Aspha-min | Reheated | 6 | 250 | 1 | 172.3 | Sample 2
St. Louis, MO | Aspha-min | Reheated | 2 | 250 | 0 | 130.9 | Sample 2
St. Louis, MO | Aspha-min | Reheated | 4 | 250 | 0 | 135.1 | Sample 2
St. Louis, MO | Aspha-min | Reheated | 5 | 250 | 0 | 118.4 | Sample 2
St. Louis, MO | HMA | Hot | 1 | 300 | 1 | 127.2
St. Louis, MO | HMA | Hot | 2 | 300 | 1 | 121.5
St. Louis, MO | HMA | Hot | 5 | 300 | 1 | 131.9
St. Louis, MO | HMA | Hot | 3 | 300 | 0 | 132.9
St. Louis, MO | HMA | Hot | 4 | 300 | 0 | 199.7
St. Louis, MO | HMA | Hot | 4 | 250 | 1 | 114
St. Louis, MO | HMA | Hot | 5 | 250 | 1 | 109.7
St. Louis, MO | HMA | Hot | 6 | 250 | 1 | 122.3
St. Louis, MO | HMA | Hot | 2 | 250 | 0 | 116.3
St. Louis, MO | HMA | Hot | 3 | 250 | 0 | 109.2
St. Louis, MO | Sasobit | Hot | 1 | 250 | 1 | 95.8 | Sample 1
St. Louis, MO | Sasobit | Hot | 3 | 250 | 1 | 103.2 | Sample 1
St. Louis, MO | Sasobit | Hot | 5 | 250 | 0 | 140.9 | Sample 1
St. Louis, MO | Sasobit | Hot | 6 | 250 | 0 | 145.7 | Sample 1
St. Louis, MO | Sasobit | Hot | 2 | 250 | 1 | 105.6 | Sample 2
St. Louis, MO | Sasobit | Hot | 3 | 250 | 1 | 103 | Sample 2
St. Louis, MO | Sasobit | Hot | 4 | 250 | 0 | 117.4 | Sample 2
St. Louis, MO | Sasobit | Hot | 6 | 250 | 0 | 125.6 | Sample 2
St. Louis, MO | Sasobit | Hot | 3 | 225 | 1 | 96.9 | Sample 1
St. Louis, MO | Sasobit | Hot | 5 | 225 | 1 | 97 | Sample 1
St. Louis, MO | Sasobit | Hot | 1 | 225 | 0 | 141.2 | Sample 1
St. Louis, MO | Sasobit | Hot | 1 | 225 | 0 | 142.8 | Sample 1, Trial 1
St. Louis, MO | Sasobit | Hot | 1 | 225 | 1 | 88.5 | Sample 2
St. Louis, MO | Sasobit | Hot | 2 | 225 | 1 | 88 | Sample 2
St. Louis, MO | Sasobit | Hot | 3 | 225 | 1 | 85.4 | Sample 2
St. Louis, MO | Sasobit | Hot | 4 | 225 | 0 | 148.8 | Sample 2
St. Louis, MO | Sasobit | Hot | 5 | 225 | 0 | 144.5 | Sample 2
St. Louis, MO | Sasobit | Hot | 6 | 225 | 0 | 151.8 | Sample 2
St. Louis, MO | Evotherm ET | Hot | 2 | 250 | 1 | 130.1 | Sample 1
St. Louis, MO | Evotherm ET | Hot | 6 | 250 | 1 | 134.2 | Sample 1
St. Louis, MO | Evotherm ET | Hot | 3 | 250 | 0 | 136.6 | Sample 1
St. Louis, MO | Evotherm ET | Hot | 4 | 250 | 0 | 142.6 | Sample 1
St. Louis, MO | Evotherm ET | Hot | 1 | 250 | 1 | 118.6 | Sample 2
St. Louis, MO | Evotherm ET | Hot | 2 | 250 | 1 | 125.3 | Sample 2
St. Louis, MO | Evotherm ET | Hot | 3 | 250 | 0 | 142 | Sample 2
St. Louis, MO | Evotherm ET | Hot | 5 | 250 | 0 | 144.4 | Sample 2
St. Louis, MO | Evotherm ET | Hot | 1 | 225 | 1 | 100.5 | Sample 1
St. Louis, MO | Evotherm ET | Hot | 2 | 225 | 1 | 104.1 | Sample 1
St. Louis, MO | Evotherm ET | Hot | 3 | 225 | 1 | 103.5 | Sample 1
St. Louis, MO | Evotherm ET | Hot | 4 | 225 | 0 | 155.9 | Sample 1
St. Louis, MO | Evotherm ET | Hot | 6 | 225 | 0 | 152.3 | Sample 1
St. Louis, MO | Evotherm ET | Hot | 1 | 200 | 1 | 88 | Sample 2
St. Louis, MO | Evotherm ET | Hot | 1 | 200 | 1 | 90.6 | Sample 2, Trial 1
St. Louis, MO | Evotherm ET | Hot | 4 | 200 | 0 | 115.5 | Sample 2
St. Louis, MO | Evotherm ET | Hot | 6 | 200 | 0 | 120 | Sample 2
Walla Walla, WA | HMA | Hot | 54 | 300 | 1 | 102.4
Walla Walla, WA | HMA | Hot | 65 | 300 | 1 | 129.8
Walla Walla, WA | HMA | Hot | 67 | 300 | 1 | 126.9
Walla Walla, WA | HMA | Hot | 61 | 300 | 0 | 138.5
Walla Walla, WA | HMA | Hot | 63 | 300 | 0 | 132.7
Walla Walla, WA | HMA | Hot | 66 | 300 | 0 | 134.2
Walla Walla, WA | Maxam AquaBlack | Hot | 2 | 250 | 1 | 96.6
Walla Walla, WA | Maxam AquaBlack | Hot | 11 | 250 | 1 | 106.7
Walla Walla, WA | Maxam AquaBlack | Hot | 16 | 250 | 1 | 102.4
Walla Walla, WA | Maxam AquaBlack | Hot | 12 | 250 | 0 | 121.2
Walla Walla, WA | Maxam AquaBlack | Hot | 13 | 250 | 0 | 119.7
Walla Walla, WA | Maxam AquaBlack | Hot | 15 | 250 | 0 | 115.4
Centreville, VA | HMA | Hot | 61 | 310 | 1 | 187.5
Centreville, VA | HMA | Hot | 65 | 310 | 1 | 191.9
Centreville, VA | HMA | Hot | 72 | 310 | 1 | 176
Centreville, VA | HMA | Hot | 62 | 310 | 0 | 209.2
Centreville, VA | HMA | Hot | 64 | 310 | 0 | 204.8
Centreville, VA | HMA | Hot | 70 | 310 | 0 | 212.1
Centreville, VA | Astec DBG | Hot | 4 | 260 | 1 | 152.9
Centreville, VA | Astec DBG | Hot | 12 | 260 | 1 | 138.5
Centreville, VA | Astec DBG | Hot | 17 | 260 | 1 | 138.5
Centreville, VA | Astec DBG | Hot | 11 | 260 | 0 | 176
Centreville, VA | Astec DBG | Hot | 15 | 260 | 0 | 174.5
Centreville, VA | Astec DBG | Hot | 18 | 260 | 0 | 168.8
Escanaba, MI | HMA | Hot | 7 | 300 | 1 | 49
Escanaba, MI | HMA | Hot | 8 | 300 | 1 | 51.9
Escanaba, MI | HMA | Hot | 12 | 300 | 1 | 49
Escanaba, MI | HMA | Hot | 13 | 300 | 0 | 50.5
Escanaba, MI | HMA | Hot | 14 | 300 | 0 | 51.9
Escanaba, MI | HMA | Hot | 15 | 300 | 0 | 54.8
Escanaba, MI | Advera | Hot | 31 | 250 | 1 | 27.4
Escanaba, MI | Advera | Hot | 41 | 250 | 1 | 33.2
Escanaba, MI | Advera | Hot | 43 | 250 | 1 | 31.7
Escanaba, MI | Advera | Hot | 42 | 250 | 0 | 36.1
Escanaba, MI | Advera | Hot | 44 | 250 | 0 | 34.6
Escanaba, MI | Advera | Hot | 47 | 250 | 0 | 34.6
Escanaba, MI | Evotherm 3G | Hot | 91 | 250 | 1 | 36.1
Escanaba, MI | Evotherm 3G | Hot | 93 | 250 | 1 | 37.5
Escanaba, MI | Evotherm 3G | Hot | 97 | 250 | 1 | 36.1
Escanaba, MI | Evotherm 3G | Hot | 92 | 250 | 0 | 36.1
Escanaba, MI | Evotherm 3G | Hot | 94 | 250 | 0 | 36.1
Escanaba, MI | Evotherm 3G | Hot | 98 | 250 | 0 | 37.5
Baker, MT | HMA | Hot | 52 | 270 | 1 | 70.7
Baker, MT | HMA | Hot | 58 | 270 | 1 | 75
Baker, MT | HMA | Hot | 67 | 270 | 1 | 70.7
Baker, MT | HMA | Hot | 57 | 270 | 0 | 75
Baker, MT | HMA | Hot | 62 | 270 | 0 | 66.4
Baker, MT | HMA | Hot | 65 | 270 | 0 | 66.4
Baker, MT | Evotherm DAT | Hot | 97 | 235 | 1 | 64.9
Baker, MT | Evotherm DAT | Hot | 101 | 235 | 1 | 63.5
Baker, MT | Evotherm DAT | Hot | 102 | 235 | 1 | 62
Baker, MT | Evotherm DAT | Hot | 104 | 235 | 0 | 69.2
Baker, MT | Evotherm DAT | Hot | 105 | 235 | 0 | 67.8
Baker, MT | Evotherm DAT | Hot | 108 | 235 | 0 | 64.9
Griffith, IN | HMA | Hot | 15 | 285 | 1 | 161.6
Griffith, IN | HMA | Hot | 17 | 285 | 1 | 161.6
Griffith, IN | HMA | Hot | 20 | 285 | 1 | 157.2
Griffith, IN | HMA | Hot | 16 | 285 | 0 | 181.8
Griffith, IN | HMA | Hot | 18 | 285 | 0 | 177.4
Griffith, IN | HMA | Hot | 19 | 285 | 0 | 176
Griffith, IN | Evotherm 3G | Hot | 103 | 230 | 1 | 92.3
Griffith, IN | Evotherm 3G | Hot | 113 | 230 | 1 | 101
Griffith, IN | Evotherm 3G | Hot | 116 | 230 | 1 | 98.1
Griffith, IN | Evotherm 3G | Hot | 111 | 230 | 0 | 121.2
Griffith, IN | Evotherm 3G | Hot | 112 | 230 | 0 | 124.1
Griffith, IN | Evotherm 3G | Hot | 117 | 230 | 0 | 129.8
Griffith, IN | Gencor Ultrafoam | Hot | 61 | 240 | 1 | 103.9
Griffith, IN | Gencor Ultrafoam | Hot | 70 | 240 | 1 | 112.5
Griffith, IN | Gencor Ultrafoam | Hot | 77 | 240 | 1 | 115.4
Griffith, IN | Gencor Ultrafoam | Hot | 71 | 240 | 0 | 132.7
Griffith, IN | Gencor Ultrafoam | Hot | 75 | 240 | 0 | 132.7
Griffith, IN | Gencor Ultrafoam | Hot | 76 | 240 | 0 | 132.7
Griffith, IN | Heritage Wax | Hot | 154 | 240 | 1 | 114
Griffith, IN | Heritage Wax | Hot | 169 | 240 | 1 | 138.5
Griffith, IN | Heritage Wax | Hot | 178 | 240 | 1 | 141.4
Griffith, IN | Heritage Wax | Hot | 161 | 240 | 0 | 150
Griffith, IN | Heritage Wax | Hot | 170 | 240 | 0 | 158.7
Griffith, IN | Heritage Wax | Hot | 179 | 240 | 0 | 167.3
Jefferson Co., FL | HMA | Hot | 70 | 295 | 1 | 199.0699
Jefferson Co., FL | HMA | Hot | 76 | 295 | 1 | 196.1848
Jefferson Co., FL | HMA | Hot | 78 | 295 | 1 | 199.0699
Jefferson Co., FL | HMA | Hot | 53 | 295 | 0 | 213.4953
Jefferson Co., FL | HMA | Hot | 71 | 295 | 0 | 213.4953
Jefferson Co., FL | HMA | Hot | 81 | 295 | 0 | 225.0355
Jefferson Co., FL | Terex Foam | Hot | 20 | 250 | 1 | 161.564
Jefferson Co., FL | Terex Foam | Hot | 21 | 250 | 1 | 167.3341
Jefferson Co., FL | Terex Foam | Hot | 23 | 250 | 1 | 150.0237
Jefferson Co., FL | Terex Foam | Hot | 22 | 250 | 0 | 206.2826
Jefferson Co., FL | Terex Foam | Hot | 24 | 250 | 0 | 213.4953
Jefferson Co., FL | Terex Foam | Hot | 29 | 250 | 0 | 206.2826
Queens, NY | HMA | Hot | 61 | 300 | 1 | 173.1
Queens, NY | HMA | Hot | 63 | 300 | 1 | 177.4
Queens, NY | HMA | Hot | 65 | 300 | 1 | 170.2
Queens, NY | HMA | Hot | 62 | 300 | 0 | 217.8
Queens, NY | HMA | Hot | 66 | 300 | 0 | 204.8
Queens, NY | HMA | Hot | 67 | 300 | 0 | 206.3
Queens, NY | BituTech PER | Hot | 179 | 225 | 1 | 106.7
Queens, NY | BituTech PER | Hot | 182 | 225 | 1 | 109.6
Queens, NY | BituTech PER | Hot | 184 | 225 | 1 | 103.9
Queens, NY | BituTech PER | Hot | 181 | 225 | 0 | 128.4
Queens, NY | BituTech PER | Hot | 183 | 225 | 0 | 126.9
Queens, NY | BituTech PER | Hot | 188 | 225 | 0 | 122.6
Queens, NY | Cecabase | Hot | 11 | 225 | 1 | 114
Queens, NY | Cecabase | Hot | 14 | 225 | 1 | 131.3
Queens, NY | Cecabase | Hot | 22 | 225 | 1 | 119.7
Queens, NY | Cecabase | Hot | 12 | 225 | 0 | 145.7
Queens, NY | Cecabase | Hot | 16 | 225 | 0 | 145.7
Queens, NY | Cecabase | Hot | 17 | 225 | 0 | 142.8
Queens, NY | Sonnewarmix | Hot | 125 | 225 | 1 | 103.9
Queens, NY | Sonnewarmix | Hot | 130 | 225 | 1 | 122.6
Queens, NY | Sonnewarmix | Hot | 136 | 225 | 1 | 118.3
Queens, NY | Sonnewarmix | Hot | 134 | 225 | 0 | 144.3
Queens, NY | Sonnewarmix | Hot | 135 | 225 | 0 | 141.4
Queens, NY | Sonnewarmix | Hot | 137 | 225 | 0 | 144.3
Graham, TX | HMA | Hot | 1 | 290 | 0 | 158
Graham, TX | HMA | Hot | 2 | 290 | 0 | 176.9
Graham, TX | HMA | Hot | 3 | 290 | 0 | 178
Graham, TX | HMA | Hot | 1 | 290 | 3 | 139.5
Graham, TX | HMA | Hot | 2 | 290 | 3 | 143.8
Graham, TX | HMA | Hot | 3 | 290 | 3 | 140.8
Graham, TX | HMA | Hot | 1 | 290 | 7 | 134.8
Graham, TX | HMA | Hot | 2 | 290 | 7 | 123.3
Graham, TX | HMA | Hot | 3 | 290 | 7 | 124.7
Graham, TX | Astec DBG | Hot | 1 | 250 | 0 | 119.7
Graham, TX | Astec DBG | Hot | 2 | 250 | 0 | 127.1
Graham, TX | Astec DBG | Hot | 3 | 250 | 0 | 147.7
Graham, TX | Astec DBG | Hot | 1 | 250 | 3 | 104.7
Graham, TX | Astec DBG | Hot | 2 | 250 | 3 | 88.7
Graham, TX | Astec DBG | Hot | 3 | 250 | 3 | 96.3
Graham, TX | Astec DBG | Hot | 1 | 250 | 7 | 62.3
Graham, TX | Astec DBG | Hot | 2 | 250 | 7 | 63.5
Graham, TX | Astec DBG | Hot | 3 | 250 | 7 | 78.1
Casa Grande, AZ | HMA | Hot | 4 | 305 | 1 | 115.4
Casa Grande, AZ | HMA | Hot | 26 | 305 | 1 | 115.4
Casa Grande, AZ | HMA | Hot | 30 | 305 | 1 | 121.9
Casa Grande, AZ | HMA | Hot | 12 | 305 | 0 | 135.6
Casa Grande, AZ | HMA | Hot | 27 | 305 | 0 | 112.5
Casa Grande, AZ | HMA | Hot | 29 | 305 | 0 | 112.5
Casa Grande, AZ | Sasobit | Hot | 112 | 250 | 1 | 101
Casa Grande, AZ | Sasobit | Hot | 114 | 250 | 1 | 99.5
Casa Grande, AZ | Sasobit | Hot | 118 | 250 | 1 | 102.4
Casa Grande, AZ | Sasobit | Hot | 113 | 250 | 0 | 119.7
Casa Grande, AZ | Sasobit | Hot | 115 | 250 | 0 | 100.3
Casa Grande, AZ | Sasobit | Hot | 121 | 250 | 0 | 111.1
Note on F1: Julian, Gary: 0=unconditioned samples 1=conditioned samples

## TSR Ten. Str. (No F-T)
Project ID | Technology | Compaction Condition | Reading ID | Compaction Temperature (°F) | Conditioning Cycles | Tensile Strength (psi)
Franklin, TN | HMA Franklin | Reheated | 7 | 300 | 1 | 112.5
Franklin, TN | HMA Franklin | Reheated | 11 | 300 | 1 | 114.6
Franklin, TN | HMA Franklin | Reheated | 12 | 300 | 1 | 127.3
Franklin, TN | HMA Franklin | Reheated | 9 | 300 | 0 | 130
Franklin, TN | HMA Franklin | Reheated | 10 | 300 | 0 | 142.2
Franklin, TN | HMA Franklin | Reheated | 13 | 300 | 0 | 130.5
Franklin, TN | HMA Danley | Reheated | 1 | 300 | 1 | 114.1
Franklin, TN | HMA Danley | Reheated | 5 | 300 | 1 | 114.6
Franklin, TN | HMA Danley | Reheated | 6 | 300 | 1 | 117.8
Franklin, TN | HMA Danley | Reheated | 2 | 300 | 0 | 164.5
Franklin, TN | HMA Danley | Reheated | 3 | 300 | 0 | 163.4
Franklin, TN | HMA Danley | Reheated | 4 | 300 | 0 | 144.8
Franklin, TN | Astec | Hot | 4 | 230 | 1 | 107.4
Franklin, TN | Astec | Hot | 5 | 230 | 1 | 111.4
Franklin, TN | Astec | Hot | 8 | 230 | 1 | 108.8
Franklin, TN | Astec | Hot | 2 | 230 | 0 | 132.6
Franklin, TN | Astec | Hot | 3 | 230 | 0 | 130
Franklin, TN | Astec | Hot | 6 | 230 | 0 | 132.6
Franklin, TN | Advera | Hot | 7 | 230 | 1 | 66.3
Franklin, TN | Advera | Hot | 1 | 230 | 1 | 74.3
Franklin, TN | Advera | Hot | 6 | 230 | 1 | 76.9
Franklin, TN | Advera | Hot | 4 | 230 | 0 | 123.6
Franklin, TN | Advera | Hot | 8 | 230 | 0 | 123.6
Franklin, TN | Advera | Hot | 4 | 230 | 0 | 116.7
Franklin, TN | Evotherm DAT | Hot | 1 | 230 | 1 | 76.9
Franklin, TN | Evotherm DAT | Hot | 2 | 230 | 1 | 74.3
Franklin, TN | Evotherm DAT | Hot | 6 | 230 | 1 | 69
Franklin, TN | Evotherm DAT | Hot | 3 | 230 | 0 | 145.9
Franklin, TN | Evotherm DAT | Hot | 4 | 230 | 0 | 132.6
Franklin, TN | Evotherm DAT | Hot | 5 | 230 | 0 | 134
Franklin, TN | Sasobit | Hot | 2 | 230 | 1 | 58.4
Franklin, TN | Sasobit | Hot | 4 | 230 | 1 | 59.4
Franklin, TN | Sasobit | Hot | 5 | 230 | 1 | 65.3
Franklin, TN | Sasobit | Hot | 6 | 230 | 0 | 140.1
Franklin, TN | Sasobit | Hot | 7 | 230 | 0 | 140.1
Franklin, TN | Sasobit | Hot | 8 | 230 | 0 | 127.3
Graham, TX | HMA | Hot | 1 | 290 | 0 | 158
Graham, TX | HMA | Hot | 2 | 290 | 0 | 176.9
Graham, TX | HMA | Hot | 3 | 290 | 0 | 178
Graham, TX | HMA | Hot | 1 | 290 | 1 | 160.5
Graham, TX | HMA | Hot | 2 | 290 | 1 | 157.7
Graham, TX | HMA | Hot | 3 | 290 | 1 | 145.2
Graham, TX | Astec DBG | Hot | 1 | 250 | 0 | 119.7
Graham, TX | Astec DBG | Hot | 2 | 250 | 0 | 127.1
Graham, TX | Astec DBG | Hot | 3 | 250 | 0 | 147.7
Graham, TX | Astec DBG | Hot | 1 | 250 | 1 | 119.8
Graham, TX | Astec DBG | Hot | 2 | 250 | 1 | 115.3
Graham, TX | Astec DBG | Hot | 3 | 250 | 1 | 106.6
Note on F1: Julian, Gary: 0=unconditioned samples 1=conditioned samples (which does not mean it was frozen, it was just conditioned.)

## TSR
Project ID | Technology | Compaction Condition | Reading ID | Compaction Temperature (°F) | Conditioning Cycles | Tensile Strength Ratio TSR | Notes
Franklin, TN | HMA Franklin | Reheated | 1 | 300 | 0 | 0.88
Franklin, TN | HMA Danley | Reheated | 1 | 300 | 0 | 0.73
Iron Mountain, MI | HMA | Reheated | 1 | 300 | 1 | 1.02
Iron Mountain, MI | Sasobit | Reheated | 1 | 250 | 1 | 0.96
St. Louis, MO | HMA | Reheated | 1 | 300 | 1 | 0.97
St. Louis, MO | HMA | Reheated | 1 | 250 | 1 | 0.86
St. Louis, MO | Sasobit | Reheated | 1 | 250 | 1 | 0.85 | Sample 1
St. Louis, MO | Sasobit | Reheated | 1 | 250 | 1 | 0.87 | Sample 2
St. Louis, MO | Sasobit | Reheated | 1 | 225 | 1 | 0.84 | Sample 1
St. Louis, MO | Sasobit | Reheated | 1 | 225 | 1 | 0.85 | Sample 2
St. Louis, MO | Evotherm ET | Reheated | 1 | 250 | 1 | 0.81 | Sample 1
St. Louis, MO | Evotherm ET | Reheated | 1 | 250 | 1 | 0.82 | Sample 2
St. Louis, MO | Evotherm ET | Reheated | 1 | 225 | 1 | 0.81 | Sample 1
St. Louis, MO | Evotherm ET | Reheated | 1 | 200 | 1 | 0.64 | Sample 2
St. Louis, MO | Aspha-min | Reheated | 1 | 250 | 1 | 1.15 | Sample 1
St. Louis, MO | Aspha-min | Reheated | 1 | 250 | 1 | 1.34 | Sample 2
Franklin, TN | Advera | Hot | 1 | 230 | 0 | 0.59
Franklin, TN | Astec DBG | Hot | 1 | 230 | 0 | 0.83
Franklin, TN | Evotherm DAT | Hot | 1 | 230 | 0 | 0.53
Franklin, TN | Sasobit | Hot | 1 | 230 | 0 | 0.45
Graham, TX | HMA | Hot | 1 | 290 | 0 | 0.903
Graham, TX | HMA | Hot | 1 | 290 | 3 | 0.827
Graham, TX | HMA | Hot | 1 | 290 | 7 | 0.746
Graham, TX | Astec DBG | Hot | 1 | 250 | 0 | 0.866
Graham, TX | Astec DBG | Hot | 1 | 250 | 3 | 0.734
Graham, TX | Astec DBG | Hot | 1 | 250 | 7 | 0.517
Silverthorne, CO | HMA | Hot | 1 | 280 | 1 | 1 | Sample 1
Silverthorne, CO | HMA | Hot | 1 | 280 | 1 | 0.97 | Sample 2
Silverthorne, CO | HMA | Hot | 1 | 280 | 1 | 0.94 | Sample 3
Silverthorne, CO | Advera | Hot | 1 | 250 | 1 | 0.83
Silverthorne, CO | Sasobit | Hot | 1 | 250 | 1 | 1.11
Silverthorne, CO | Evotherm DAT | Hot | 1 | 250 | 1 | 0.8
St. Louis, MO | HMA | Hot | 1 | 300 | 1 | 0.76 | Sample 1
St. Louis, MO | HMA | Hot | 1 | 250 | 1 | 1.02 | Sample 2
St. Louis, MO | Sasobit | Hot | 1 | 250 | 1 | 0.69 | Sample 1
St. Louis, MO | Sasobit | Hot | 1 | 250 | 1 | 0.86 | Sample 2
St. Louis, MO | Sasobit | Hot | 1 | 225 | 1 | 0.68 | Sample 1
St. Louis, MO | Sasobit | Hot | 1 | 225 | 1 | 0.59 | Sample 2
St. Louis, MO | Evotherm ET | Hot | 1 | 250 | 1 | 0.95 | Sample 1
St. Louis, MO | Evotherm ET | Hot | 1 | 250 | 1 | 0.85 | Sample 2
St. Louis, MO | Evotherm ET | Hot | 1 | 225 | 1 | 0.67 | Sample 1
St. Louis, MO | Evotherm ET | Hot | 1 | 200 | 1 | 0.76 | Sample 2
Walla Walla, WA | HMA | Hot | 1 | 300 | 1 | 0.89
Walla Walla, WA | Maxam AquaBlack | Hot | 1 | 250 | 1 | 0.86
Centreville, VA | HMA | Hot | 1 | 310 | 1 | 0.89
Centreville, VA | Astec DBG | Hot | 1 | 260 | 1 | 0.83
Escanaba, MI | HMA | Hot | 1 | 300 | 1 | 0.95
Escanaba, MI | Advera | Hot | 1 | 250 | 1 | 0.88
Escanaba, MI | Evotherm 3G | Hot | 1 | 250 | 1 | 1
Baker, MT | HMA | Hot | 1 | 270 | 1 | 1.04
Baker, MT | Evotherm DAT | Hot | 1 | 235 | 1 | 0.94
Griffith, IN | HMA | Hot | 1 | 285 | 1 | 0.9
Griffith, IN | Evotherm 3G | Hot | 1 | 230 | 1 | 0.78
Griffith, IN | Gencor Ultrafoam | Hot | 1 | 240 | 1 | 0.83
Griffith, IN | Heritage Wax | Hot | 1 | 240 | 1 | 0.83
Jefferson Co., FL | HMA | Hot | 1 | 295 | 1 | 0.91
Jefferson Co., FL | Terex Foam | Hot | 1 | 250 | 1 | 0.76
Queens, NY | HMA | Hot | 1 | 300 | 1 | 0.83
Queens, NY | BituTech PER | Hot | 1 | 225 | 1 | 0.85
Queens, NY | Cecabase | Hot | 1 | 225 | 1 | 0.84
Queens, NY | Sonnewarmix | Hot | 1 | 225 | 1 | 0.8
Casa Grande, AZ | HMA | Hot | 1 | 305 | 1 | 0.98
Casa Grande, AZ | Sasobit | Hot | 1 | 250 | 1 | 0.92

## HB
Project ID | Technology | Compaction Condition | Reading ID | Compaction Temperature (°F) | No. Cycles | Rut Depth @ 10,000 Cycles (mm) | Stripping Inflection Point
Franklin, TN | Advera | Hot | 1 | 230 | 10000 | 13.2 | 3925
Franklin, TN | Advera | Hot | 2 | 230 | 10000 | 23.88 | 3100
Franklin, TN | Astec | Hot | 1 | 230 | 10000 | 10.6 | 8300
Franklin, TN | Astec | Hot | 2 | 230 | 10000 | 10.4 | 6525
Franklin, TN | Evotherm DAT | Hot | 1 | 230 | 10000 | 12.7 | 4025
Franklin, TN | Evotherm DAT | Hot | 2 | 230 | 10000 | 22.86 | 4575
Franklin, TN | Sasobit | Hot | 1 | 230 | 10000 | 8.89 | 8600
Graham, TX | HMA | Hot | 1 | 290 | 10000 | 25.998 | 7500
Graham, TX | HMA | Hot | 2 | 290 | 10000 | 14.545 | 7000
Graham, TX | Astec | Hot | 1 | 250 | 10000 | 25.453 | 6250
Graham, TX | Astec | Hot | 2 | 250 | 10000 | 16.363 | 6900
St. Louis, MO | HMA | Hot | 1 | 300 | 10000 | 10.507 | 10000
St. Louis, MO | HMA | Hot | 1 | 250 | 10000 | 13.13 | 5700
St. Louis, MO | Sasobit | Hot | 1 | 250 | 10000 | 5.321 | 8600
St. Louis, MO | Sasobit | Hot | 1 | 225 | 10000 | 1.563 | 8500
St. Louis, MO | Evotherm ET | Hot | 1 | 250 | 10000 | 3.274 | 10000
St. Louis, MO | Evotherm ET | Hot | 2 | 250 | 10000 | 1.44 | 10000
St. Louis, MO | Evotherm ET | Hot | 1 | 225 | 10000 | 3.698 | 9400
St. Louis, MO | Evotherm ET | Hot | 1 | 200 | 10000 | 4.123 | 9350
Walla Walla, WA | HMA | Hot | 1 | 300 | 10000 | 6.78 | 5700
Walla Walla, WA | HMA | Hot | 2 | 300 | 10000 | 2.94 | 5800
Walla Walla, WA | HMA | Hot | 3 | 300 | 10000 | 12.579 | 5800
Walla Walla, WA | Maxam AquaBlack | Hot | 1 | 250 | 10000 | 11.779 | 9000
Walla Walla, WA | Maxam AquaBlack | Hot | 2 | 250 | 10000 | 9.059 | 8100
Walla Walla, WA | Maxam AquaBlack | Hot | 3 | 250 | 10000 | 5.22 | 7400
Centreville, VA | HMA | Hot | 1 | 310 | 10000 | 2.46 | 10000
Centreville, VA | HMA | Hot | 2 | 310 | 10000 | 2.24 | 10000
Centreville, VA | HMA | Hot | 3 | 310 | 10000 | 2.75 | 10000
Centreville, VA | Astec DBG | Hot | 1 | 260 | 10000 | 2.37 | 10000
Centreville, VA | Astec DBG | Hot | 2 | 260 | 10000 | 2.13 | 10000
Centreville, VA | Astec DBG | Hot | 3 | 260 | 10000 | 2.99 | 10000
Escanaba, MI | HMA | Hot | 1 | 300 | 10000 | 47.477 | 1550
Escanaba, MI | HMA | Hot | 2 | 300 | 10000 | 51.517 | 870
Escanaba, MI | HMA | Hot | 3 | 300 | 10000 | 64.666 | 1050
Escanaba, MI | Advera | Hot | 1 | 250 | 10000 | 111.383 | 825
Escanaba, MI | Advera | Hot | 2 | 250 | 10000 | 129.432 | 685
Escanaba, MI | Advera | Hot | 3 | 250 | 10000 | 107.473 | 600
Escanaba, MI | Evotherm 3G | Hot | 1 | 250 | 10000 | 119.152 | 710
Escanaba, MI | Evotherm 3G | Hot | 2 | 250 | 10000 | 149.71 | 740
Escanaba, MI | Evotherm 3G | Hot | 3 | 250 | 10000 | 98.464 | 970
Baker, MT | HMA | Hot | 1 | 270 | 10000 | 16.349 | 4950
Baker, MT | HMA | Hot | 2 | 270 | 10000 | 13.429 | 5645
Baker, MT | HMA | Hot | 3 | 270 | 10000 | 15.229 | 5705
Baker, MT | Evotherm DAT | Hot | 1 | 235 | 10000 | 24.218 | 3680
Baker, MT | Evotherm DAT | Hot | 2 | 235 | 10000 | 16.359 | 5000
Baker, MT | Evotherm DAT | Hot | 3 | 235 | 10000 | 22.249 | 5800
Griffith, IN | HMA | Hot | 1 | 285 | 10000 | 5.75 | 4250
Griffith, IN | HMA | Hot | 2 | 285 | 10000 | 3.73 | 5195
Griffith, IN | HMA | Hot | 3 | 285 | 10000 | 5.1 | 7380
Griffith, IN | Evotherm 3G | Hot | 1 | 230 | 10000 | 11.069 | 4350
Griffith, IN | Evotherm 3G | Hot | 2 | 230 | 10000 | 6.04 | 4770
Griffith, IN | Evotherm 3G | Hot | 3 | 230 | 10000 | 9.479 | 4195
Griffith, IN | Gencor Ultrafoam | Hot | 1 | 240 | 10000 | 10.879 | 4505
Griffith, IN | Gencor Ultrafoam | Hot | 2 | 240 | 10000 | 7.57 | 5025
Griffith, IN | Gencor Ultrafoam | Hot | 3 | 240 | 10000 | 16.389 | 3780
Griffith, IN | Heritage Wax | Hot | 1 | 240 | 10000 | 5.92 | 5505
Griffith, IN | Heritage Wax | Hot | 2 | 240 | 10000 | 5.98 | 5995
Griffith, IN | Heritage Wax | Hot | 3 | 240 | 10000 | 4.72 | 7850
Jefferson Co., FL | HMA | Hot | 1 | 295 | 10000 | 1.48 | 10000
Jefferson Co., FL | HMA | Hot | 2 | 295 | 10000 | 1.05 | 10000
Jefferson Co., FL | HMA | Hot | 3 | 295 | 10000 | 1.2 | 10000
Jefferson Co., FL | Terex Foam | Hot | 1 | 250 | 10000 | 2.09 | 10000
Jefferson Co., FL | Terex Foam | Hot | 2 | 250 | 10000 | 2.92 | 10000
Jefferson Co., FL | Terex Foam | Hot | 3 | 250 | 10000 | 2.65 | 10000
Queens, NY | HMA | Hot | 1 | 300 | 10000 | 4.4 | 9530
Queens, NY | HMA | Hot | 2 | 300 | 10000 | 2.5 | 8075
Queens, NY | HMA | Hot | 3 | 300 | 10000 | 1.89 | 10000
Queens, NY | BituTech PER | Hot | 1 | 225 | 10000 | 11.169 | 3860
Queens, NY | BituTech PER | Hot | 2 | 225 | 10000 | 15.079 | 3505
Queens, NY | BituTech PER | Hot | 3 | 225 | 10000 | 18.649 | 3800
Queens, NY | Cecabase | Hot | 1 | 225 | 10000 | 17.099 | 3425
Queens, NY | Cecabase | Hot | 2 | 225 | 10000 | 20.959 | 3225
Queens, NY | Cecabase | Hot | 3 | 225 | 10000 | 24.428 | 2840
Queens, NY | Sonnewarmix | Hot | 1 | 225 | 10000 | 14.949 | 3160
Queens, NY | Sonnewarmix | Hot | 2 | 225 | 10000 | 13.859 | 4130
Queens, NY | Sonnewarmix | Hot | 3 | 225 | 10000 | 11.539 | 4105
Franklin, TN | HMA 1 | Reheated | 1 | 300 | 10000 | 15.49 | 7400
Franklin, TN | HMA 1 | Reheated | 2 | 300 | 10000 | 14.95 | 6450
Franklin, TN | HMA 2 | Reheated | 1 | 300 | 10000 | 34.29 | 10000
Franklin, TN | HMA 2 | Reheated | 2 | 300 | 10000 | 14.73 | 6375
George, WA | HMA | Reheated | 1 | 300 | 15000 | 4.48
George, WA | HMA | Reheated | 2 | 300 | 15000 | 4.05
George, WA | HMA | Reheated | 3 | 300 | 15000 | 4.64
George, WA | Sasobit | Reheated | 1 | 275 | 15000 | 4.22
George, WA | Sasobit | Reheated | 2 | 275 | 15000 | 4.44
George, WA | Sasobit | Reheated | 3 | 275 | 15000 | 4.06
St. Louis, MO | HMA | Reheated | 1 | 300 | 10000 | 3.33 | 10000
St. Louis, MO | HMA | Reheated | 1 | 250 | 10000 | 2.599 | 9700
St. Louis, MO | Sasobit | Reheated | 1 | 250 | 10000 | 2.174 | 10000
St. Louis, MO | Sasobit | Reheated | 2 | 250 | 10000 | 2.71 | 10000
St. Louis, MO | Sasobit | Reheated | 1 | 225 | 10000 | 5.508 | 8500
St. Louis, MO | Sasobit | Reheated | 2 | 225 | 10000 | 4.738 | 8650
St. Louis, MO | Evotherm ET | Reheated | 1 | 250 | 10000 | 3.282 | 9200
St. Louis, MO | Evotherm ET | Reheated | 2 | 250 | 10000 | 5.698 | 7750
St. Louis, MO | Evotherm ET | Reheated | 1 | 225 | 10000 | 3.21 | 8350
St. Louis, MO | Evotherm ET | Reheated | 1 | 200 | 10000 | 5.22 | 7250
St. Louis, MO | Aspha-min | Reheated | 1 | 250 | 10000 | 3.71 | 10000
Casa Grande, AZ | HMA | Hot | 1 | 305 | 10000 | 1.28 | 10000
Casa Grande, AZ | HMA | Hot | 2 | 305 | 10000 | 2.38 | 10000
Casa Grande, AZ | HMA | Hot | 3 | 305 | 10000 | 1.59 | 10000
Casa Grande, AZ | Sasobit | Hot | 1 | 250 | 10000 | 3.41 | 8985
Casa Grande, AZ | Sasobit | Hot | 2 | 250 | 10000 | 7.969 | 9130
Casa Grande, AZ | Sasobit | Hot | 3 | 250 | 10000 | 3.76 | 9350
Note on H1: Julian, Gary: NR=not rported

## APA
Project ID | Technology | Compaction Condition | Reading ID | Compaction Temperature (°F) | Applied Load (lb) | Rut Depth (mm)after 8025 cycles (Manual)
Iron Mountain, MI | HMA | Hot | 1 | 300 | 100 | 6.47
Iron Mountain, MI | HMA | Hot | 2 | 300 | 100 | 6.05
Iron Mountain, MI | HMA | Hot | 3 | 300 | 100 | 3.59
Iron Mountain, MI | HMA | Hot | 4 | 300 | 100 | 3.95
Iron Mountain, MI | HMA | Hot | 5 | 300 | 100 | 6.31
Iron Mountain, MI | HMA | Hot | 6 | 300 | 100 | 4.57
Iron Mountain, MI | Sasobit | Hot | 1 | 250 | 100 | 5.74
Iron Mountain, MI | Sasobit | Hot | 2 | 250 | 100 | 4.11
Iron Mountain, MI | Sasobit | Hot | 3 | 250 | 100 | 6.88
Iron Mountain, MI | Sasobit | Hot | 4 | 250 | 100 | 5.51
Iron Mountain, MI | Sasobit | Hot | 5 | 250 | 100 | 5.12
Iron Mountain, MI | Sasobit | Hot | 6 | 250 | 100 | 2.96
St. Louis, MO | HMA | Hot | 1 | 300 | 120 | 7.25
St. Louis, MO | HMA | Hot | 2 | 300 | 120 | 5.93
St. Louis, MO | HMA | Hot | 3 | 300 | 120 | 5.83
St. Louis, MO | HMA | Hot | 4 | 300 | 120 | 4.9
St. Louis, MO | HMA | Hot | 5 | 300 | 120 | 7.34
St. Louis, MO | HMA | Hot | 6 | 300 | 120 | 6.73
St. Louis, MO | HMA | Hot | 1 | 250 | 120 | 4.41
St. Louis, MO | HMA | Hot | 2 | 250 | 120 | 4.55
St. Louis, MO | HMA | Hot | 3 | 250 | 120 | 3.38
St. Louis, MO | HMA | Hot | 4 | 250 | 120 | 8.15
St. Louis, MO | HMA | Hot | 5 | 250 | 120 | 4.6
St. Louis, MO | HMA | Hot | 6 | 250 | 120 | 3.12
St. Louis, MO | Sasobit | Hot | 1 | 250 | 120 | 2.94
St. Louis, MO | Sasobit | Hot | 2 | 250 | 120 | 3.28
St. Louis, MO | Sasobit | Hot | 3 | 250 | 120 | 1.4
St. Louis, MO | Sasobit | Hot | 4 | 250 | 120 | 2.42
St. Louis, MO | Sasobit | Hot | 5 | 250 | 120 | 2.03
St. Louis, MO | Sasobit | Hot | 6 | 250 | 120 | 2.21
St. Louis, MO | Sasobit | Hot | 7 | 250 | 120 | 2.03
St. Louis, MO | Sasobit | Hot | 8 | 250 | 120 | 2.97
St. Louis, MO | Sasobit | Hot | 9 | 250 | 120 | 3.63
St. Louis, MO | Sasobit | Hot | 10 | 250 | 120 | 2.44
St. Louis, MO | Sasobit | Hot | 11 | 250 | 120 | 3.36
St. Louis, MO | Sasobit | Hot | 12 | 250 | 120 | 0.94
St. Louis, MO | Sasobit | Hot | 1 | 225 | 120 | 4.45
St. Louis, MO | Sasobit | Hot | 2 | 225 | 120 | 4.63
St. Louis, MO | Sasobit | Hot | 3 | 225 | 120 | 2.89
St. Louis, MO | Sasobit | Hot | 4 | 225 | 120 | 4.76
St. Louis, MO | Sasobit | Hot | 5 | 225 | 120 | 5.6
St. Louis, MO | Sasobit | Hot | 6 | 225 | 120 | 2.13
St. Louis, MO | Sasobit | Hot | 7 | 225 | 120 | 6.85
St. Louis, MO | Sasobit | Hot | 8 | 225 | 120 | 5.42
St. Louis, MO | Sasobit | Hot | 9 | 225 | 120 | 5
St. Louis, MO | Sasobit | Hot | 10 | 225 | 120 | 4.21
St. Louis, MO | Sasobit | Hot | 11 | 225 | 120 | 5.48
St. Louis, MO | Sasobit | Hot | 12 | 225 | 120 | 8.53
St. Louis, MO | Evotherm ET | Hot | 1 | 250 | 120 | 5.63
St. Louis, MO | Evotherm ET | Hot | 2 | 250 | 120 | 2.81
St. Louis, MO | Evotherm ET | Hot | 3 | 250 | 120 | 3.67
St. Louis, MO | Evotherm ET | Hot | 4 | 250 | 120 | 3.53
St. Louis, MO | Evotherm ET | Hot | 5 | 250 | 120 | 3.99
St. Louis, MO | Evotherm ET | Hot | 6 | 250 | 120 | 2.77
St. Louis, MO | Evotherm ET | Hot | 7 | 250 | 120 | 2.73
St. Louis, MO | Evotherm ET | Hot | 8 | 250 | 120 | 4.28
St. Louis, MO | Evotherm ET | Hot | 9 | 250 | 120 | 3.83
St. Louis, MO | Evotherm ET | Hot | 10 | 250 | 120 | 3.32
St. Louis, MO | Evotherm ET | Hot | 11 | 250 | 120 | 3.8
St. Louis, MO | Evotherm ET | Hot | 12 | 250 | 120 | 3.93
St. Louis, MO | Evotherm ET | Hot | 1 | 225 | 120 | 2.25
St. Louis, MO | Evotherm ET | Hot | 2 | 225 | 120 | 3.91
St. Louis, MO | Evotherm ET | Hot | 3 | 225 | 120 | 2.82
St. Louis, MO | Evotherm ET | Hot | 4 | 225 | 120 | 5.05
St. Louis, MO | Evotherm ET | Hot | 5 | 225 | 120 | 3.32
St. Louis, MO | Evotherm ET | Hot | 6 | 225 | 120 | 2.98
St. Louis, MO | Evotherm ET | Hot | 1 | 200 | 120 | 5.73
St. Louis, MO | Evotherm ET | Hot | 2 | 200 | 120 | 8.62
St. Louis, MO | Evotherm ET | Hot | 3 | 200 | 120 | 4.81
St. Louis, MO | Evotherm ET | Hot | 4 | 200 | 120 | 0.32
St. Louis, MO | Evotherm ET | Hot | 5 | 200 | 120 | 0.5
St. Louis, MO | Evotherm ET | Hot | 6 | 200 | 120 | 4.06
Franklin, TN | HMA | Reheated | 1 | 300 | 100 | 8.4
Franklin, TN | HMA | Reheated | 2 | 300 | 100 | 9.2
Franklin, TN | HMA | Reheated | 3 | 300 | 100 | 6.41
Franklin, TN | HMA | Reheated | 4 | 300 | 100 | 8.45
Franklin, TN | HMA | Reheated | 5 | 300 | 100 | 9.14
Franklin, TN | HMA | Reheated | 6 | 300 | 100 | 7.24
Franklin, TN | HMA | Reheated | 1 | 300 | 100 | 7
Franklin, TN | HMA | Reheated | 2 | 300 | 100 | 5.45
Franklin, TN | HMA | Reheated | 3 | 300 | 100 | 9.17
Franklin, TN | HMA | Reheated | 4 | 300 | 100 | 5.25
Franklin, TN | HMA | Reheated | 5 | 300 | 100 | 7.52
Franklin, TN | HMA | Reheated | 6 | 300 | 100 | 9.7
Franklin, TN | Advera | Reheated | 1 | 230 | 100 | 8.45
Franklin, TN | Advera | Reheated | 2 | 230 | 100 | 6.73
Franklin, TN | Advera | Reheated | 3 | 230 | 100 | 8.67
Franklin, TN | Advera | Reheated | 4 | 230 | 100 | 5.75
Franklin, TN | Advera | Reheated | 5 | 230 | 100 | 9.9
Franklin, TN | Astec | Reheated | 1 | 230 | 100 | 5.99
Franklin, TN | Astec | Reheated | 2 | 230 | 100 | 4.06
Franklin, TN | Astec | Reheated | 3 | 230 | 100 | 5.27
Franklin, TN | Astec | Reheated | 4 | 230 | 100 | 5.52
Franklin, TN | Astec | Reheated | 5 | 230 | 100 | 4.22
Franklin, TN | Astec | Reheated | 6 | 230 | 100 | 4.76
Franklin, TN | Sasobit | Reheated | 1 | 230 | 100 | 4.29
Franklin, TN | Sasobit | Reheated | 2 | 230 | 100 | 4.42
Franklin, TN | Sasobit | Reheated | 3 | 230 | 100 | 6.6
Franklin, TN | Sasobit | Reheated | 4 | 230 | 100 | 2.16
Franklin, TN | Sasobit | Reheated | 5 | 230 | 100 | 3.99
Franklin, TN | Sasobit | Reheated | 6 | 230 | 100 | 4.52
Franklin, TN | Evotherm DAT | Reheated | 1 | 230 | 100 | 8.3
Franklin, TN | Evotherm DAT | Reheated | 2 | 230 | 100 | 9.15
Franklin, TN | Evotherm DAT | Reheated | 3 | 230 | 100 | 7.2
Franklin, TN | Evotherm DAT | Reheated | 4 | 230 | 100 | 6.92
Franklin, TN | Evotherm DAT | Reheated | 5 | 230 | 100 | 8.5
Franklin, TN | Evotherm DAT | Reheated | 6 | 230 | 100 | 7.16
Graham, TX | Astec DBG | Reheated | 1 | 250 | 100 | 3.49
Graham, TX | Astec | Reheated | 2 | 250 | 100 | 3.78
Graham, TX | Astec | Reheated | 3 | 250 | 100 | 3.08
Graham, TX | Astec | Reheated | 4 | 250 | 100 | 3.71
Graham, TX | Astec | Reheated | 5 | 250 | 100 | 3.02
Graham, TX | Astec | Reheated | 6 | 250 | 100 | 3.46
Iron Mountain, MI | HMA | Reheated | 1 | 300 | 100 | 4.77
Iron Mountain, MI | HMA | Reheated | 2 | 300 | 100 | 3.58
Iron Mountain, MI | HMA | Reheated | 3 | 300 | 100 | 11.21
Iron Mountain, MI | HMA | Reheated | 4 | 300 | 100 | 7.57
Iron Mountain, MI | HMA | Reheated | 5 | 300 | 100 | 5.9
Iron Mountain, MI | HMA | Reheated | 6 | 300 | 100 | 4.84
Iron Mountain, MI | Sasobit | Reheated | 1 | 250 | 100 | 5.22
Iron Mountain, MI | Sasobit | Reheated | 2 | 250 | 100 | 6.91
Iron Mountain, MI | Sasobit | Reheated | 3 | 250 | 100 | 4.09
Iron Mountain, MI | Sasobit | Reheated | 4 | 250 | 100 | 5.93
Iron Mountain, MI | Sasobit | Reheated | 5 | 250 | 100 | 9.64
Iron Mountain, MI | Sasobit | Reheated | 6 | 250 | 100 | 9.9
St. Louis, MO | HMA | Reheated | 1 | 300 | 120 | 3.26
St. Louis, MO | HMA | Reheated | 2 | 300 | 120 | 2.85
St. Louis, MO | HMA | Reheated | 3 | 300 | 120 | 4.01
St. Louis, MO | HMA | Reheated | 4 | 300 | 120 | 4.11
St. Louis, MO | HMA | Reheated | 5 | 300 | 120 | 3.46
St. Louis, MO | HMA | Reheated | 6 | 300 | 120 | 1.89
St. Louis, MO | HMA | Reheated | 1 | 250 | 120 | 2.95
St. Louis, MO | HMA | Reheated | 2 | 250 | 120 | 5.38
St. Louis, MO | HMA | Reheated | 3 | 250 | 120 | 3.35
St. Louis, MO | HMA | Reheated | 4 | 250 | 120 | 3.21
St. Louis, MO | HMA | Reheated | 5 | 250 | 120 | 3.45
St. Louis, MO | HMA | Reheated | 6 | 250 | 120 | 5.54
St. Louis, MO | Sasobit | Reheated | 1 | 250 | 120 | 2.54
St. Louis, MO | Sasobit | Reheated | 2 | 250 | 120 | 1.6
St. Louis, MO | Sasobit | Reheated | 3 | 250 | 120 | 2.77
St. Louis, MO | Sasobit | Reheated | 4 | 250 | 120 | 3.79
St. Louis, MO | Sasobit | Reheated | 5 | 250 | 120 | 3.24
St. Louis, MO | Sasobit | Reheated | 6 | 250 | 120 | 2.5
St. Louis, MO | Sasobit | Reheated | 7 | 250 | 120 | 1.83
St. Louis, MO | Sasobit | Reheated | 8 | 250 | 120 | 2.77
St. Louis, MO | Sasobit | Reheated | 9 | 250 | 120 | 4.74
St. Louis, MO | Sasobit | Reheated | 10 | 250 | 120 | 2.14
St. Louis, MO | Sasobit | Reheated | 11 | 250 | 120 | 2.85
St. Louis, MO | Sasobit | Reheated | 12 | 250 | 120 | 2.1
St. Louis, MO | Sasobit | Reheated | 1 | 225 | 120 | 5.49
St. Louis, MO | Sasobit | Reheated | 2 | 225 | 120 | 2.91
St. Louis, MO | Sasobit | Reheated | 3 | 225 | 120 | 2.35
St. Louis, MO | Sasobit | Reheated | 4 | 225 | 120 | 2.27
St. Louis, MO | Sasobit | Reheated | 5 | 225 | 120 | 2.64
St. Louis, MO | Sasobit | Reheated | 6 | 225 | 120 | 3.49
St. Louis, MO | Sasobit | Reheated | 7 | 225 | 120 | 4.89
St. Louis, MO | Sasobit | Reheated | 8 | 225 | 120 | 2.47
St. Louis, MO | Sasobit | Reheated | 9 | 225 | 120 | 3.76
St. Louis, MO | Sasobit | Reheated | 10 | 225 | 120 | 3.42
St. Louis, MO | Sasobit | Reheated | 11 | 225 | 120 | 4.71
St. Louis, MO | Sasobit | Reheated | 12 | 225 | 120 | 2.5
St. Louis, MO | Evotherm ET | Reheated | 1 | 250 | 120 | 6.31
St. Louis, MO | Evotherm ET | Reheated | 2 | 250 | 120 | 2.81
St. Louis, MO | Evotherm ET | Reheated | 3 | 250 | 120 | 3.61
St. Louis, MO | Evotherm ET | Reheated | 4 | 250 | 120 | 5.54
St. Louis, MO | Evotherm ET | Reheated | 5 | 250 | 120 | 2.93
St. Louis, MO | Evotherm ET | Reheated | 6 | 250 | 120 | 3.37
St. Louis, MO | Evotherm ET | Reheated | 7 | 250 | 120 | 4.83
St. Louis, MO | Evotherm ET | Reheated | 8 | 250 | 120 | 3.36
St. Louis, MO | Evotherm ET | Reheated | 9 | 250 | 120 | 3.75
St. Louis, MO | Evotherm ET | Reheated | 10 | 250 | 120 | 3
St. Louis, MO | Evotherm ET | Reheated | 11 | 250 | 120 | 4.13
St. Louis, MO | Evotherm ET | Reheated | 12 | 250 | 120 | 3.63
St. Louis, MO | Evotherm ET | Reheated | 1 | 225 | 120 | 3.35
St. Louis, MO | Evotherm ET | Reheated | 2 | 225 | 120 | 3.7
St. Louis, MO | Evotherm ET | Reheated | 3 | 225 | 120 | 2.64
St. Louis, MO | Evotherm ET | Reheated | 4 | 225 | 120 | 3.3
St. Louis, MO | Evotherm ET | Reheated | 5 | 225 | 120 | 4.26
St. Louis, MO | Evotherm ET | Reheated | 6 | 225 | 120 | 4.8
St. Louis, MO | Evotherm ET | Reheated | 1 | 200 | 120 | 2.71
St. Louis, MO | Evotherm ET | Reheated | 2 | 200 | 120 | 2.99
St. Louis, MO | Evotherm ET | Reheated | 3 | 200 | 120 | 2.05
St. Louis, MO | Evotherm ET | Reheated | 4 | 200 | 120 | 1.35
St. Louis, MO | Evotherm ET | Reheated | 5 | 200 | 120 | 4.05
St. Louis, MO | Evotherm ET | Reheated | 6 | 200 | 120 | 4.28
St. Louis, MO | Aspha-min | Reheated | 1 | 200 | 120 | 3.16
St. Louis, MO | Aspha-min | Reheated | 2 | 200 | 120 | 3.09
St. Louis, MO | Aspha-min | Reheated | 3 | 200 | 120 | 5.7
St. Louis, MO | Aspha-min | Reheated | 4 | 200 | 120 | 3.09
St. Louis, MO | Aspha-min | Reheated | 5 | 200 | 120 | 3.92
Note on G1: Julian, Gary: Measured manually after 25 seating cycles and then again after 8025 cycles.

## Unconfined FN
Project ID | Technology | Mixing Location | Compaction Location | Compaction Condition | Sample ID | Air Voids | Compaction Temperature (°F) | Confinement Pressure (psi) | Deviator Stress (psi) | Test Temperature (°C) | FN (Franken Model) | Strain @ FN (Franken) | FN (Power Model) | Strain @ FN (Power)
Graham, TX | HMA | Plant | Field | Hot | 1 |  | 290 | 0 |  | 58 | 616 | 30904 | 488 | 26986
Graham, TX | HMA | Plant | Field | Hot | 2 |  | 290 | 0 |  | 58 | 746 | 29612 | 704 | 28233
Graham, TX | HMA | Plant | Field | Hot | 3 |  | 290 | 0 |  | 58 | 349 | 33965 | 278 | 29703
Graham, TX | Astec DBG | Plant | Field | Hot | 1 |  | 250 | 0 |  | 58 | 284 | 34819 | 313 | 36804
Graham, TX | Astec DBG | Plant | Field | Hot | 2 |  | 250 | 0 |  | 58 | 259 | 32637 | 241 | 31184
Graham, TX | Astec DBG | Plant | Field | Hot | 3 |  | 250 | 0 |  | 58 | 235 | 32895 | 214 | 31028
Walla Walla, WA | HMA | Plant | Lab - NCAT | Reheated | 561 | 6.8 | 300 | 0 | 87 | 53 | 328 | 29893
Walla Walla, WA | HMA | Plant | Lab - NCAT | Reheated | 564 | 6.9 | 300 | 0 | 87 | 53 | 405 | 30437
Walla Walla, WA | HMA | Plant | Lab - NCAT | Reheated | 566 | 6.7 | 300 | 0 | 87 | 53 | 546 | 31198
Walla Walla, WA | HMA | Plant | Field | Hot | 81 | 6.8 | 300 | 0 | 87 | 53 | 254 | 32704
Walla Walla, WA | HMA | Plant | Field | Hot | 82 | 6.5 | 300 | 0 | 87 | 53 | 436 | 32481
Walla Walla, WA | HMA | Plant | Field | Hot | 84 | 6.9 | 300 | 0 | 87 | 53 | 305 | 34404
Walla Walla, WA | Maxam Aquablack | Plant | Lab - NCAT | Reheated | 512 | 7.2 | 250 | 0 | 87 | 53 | 221 | 32315
Walla Walla, WA | Maxam Aquablack | Plant | Lab - NCAT | Reheated | 513 | 7.4 | 250 | 0 | 87 | 53 | 241 | 30827
Walla Walla, WA | Maxam Aquablack | Plant | Lab - NCAT | Reheated | 514 | 7.3 | 250 | 0 | 87 | 53 | 218 | 31815
Walla Walla, WA | Maxam Aquablack | Plant | Field | Hot | 6 | 7.4 | 250 | 0 | 87 | 53 | 180 | 31888
Walla Walla, WA | Maxam Aquablack | Plant | Field | Hot | 23 | 6.9 | 250 | 0 | 87 | 53 | 185 | 31690
Walla Walla, WA | Maxam Aquablack | Plant | Field | Hot | 29 | 6.7 | 250 | 0 | 87 | 53 | 234 | 29509
Jefferson Co., FL | HMA | Plant | Lab - NCAT | Reheated | H5 | 6.5 | 295 | 0 | 87 | 61.5 | 303 | 29980
Jefferson Co., FL | HMA | Plant | Lab - NCAT | Reheated | H6 | 6.6 | 295 | 0 | 87 | 61.5 | 169 | 28155
Jefferson Co., FL | HMA | Plant | Lab - NCAT | Reheated | H8 | 6.6 | 295 | 0 | 87 | 61.5 | 221 | 28885
Jefferson Co., FL | HMA | Plant | Field | Hot | 66 | 6.6 | 295 | 0 | 87 | 61.5 | 411 | 29499
Jefferson Co., FL | HMA | Plant | Field | Hot | 67 | 6.7 | 295 | 0 | 87 | 61.5 | 346 | 29453
Jefferson Co., FL | HMA | Plant | Field | Hot | 68 | 6.9 | 295 | 0 | 87 | 61.5 | 485 | 32101
Jefferson Co., FL | Terex Foam | Plant | Lab - NCAT | Reheated | W6 | 6.9 | 250 | 0 | 87 | 61.5 | 149 | 25198
Jefferson Co., FL | Terex Foam | Plant | Lab - NCAT | Reheated | W7 | 6.7 | 250 | 0 | 87 | 61.5 | 118 | 25920
Jefferson Co., FL | Terex Foam | Plant | Lab - NCAT | Reheated | W8 | 6.8 | 250 | 0 | 87 | 61.5 | 113 | 25965
Jefferson Co., FL | Terex Foam | Plant | Field | Hot | 10 | 6.4 | 250 | 0 | 87 | 61.5 | 171 | 26507
Jefferson Co., FL | Terex Foam | Plant | Field | Hot | 12 | 6.4 | 250 | 0 | 87 | 61.5 | 150 | 28488
Jefferson Co., FL | Terex Foam | Plant | Field | Hot | 16 | 6.4 | 250 | 0 | 87 | 61.5 | 149 | 26545
Baker, MT | HMA | Plant | Lab - NCAT | Reheated | 16 | 7.4 | 270 | 0 | 87 | 51.5 | 126 | 33137
Baker, MT | HMA | Plant | Lab - NCAT | Reheated | 20 | 7 | 270 | 0 | 87 | 51.5 | 100 | 32877
Baker, MT | HMA | Plant | Lab - NCAT | Reheated | 23 | 7.3 | 270 | 0 | 87 | 51.5 | 68 | 29310
Baker, MT | Evotherm DAT | Plant | Lab - NCAT | Reheated | 61 | 7.3 | 235 | 0 | 87 | 51.5 | 60 | 29019
Baker, MT | Evotherm DAT | Plant | Lab - NCAT | Reheated | 62 | 7.2 | 235 | 0 | 87 | 51.5 | 57 | 27769
Baker, MT | Evotherm DAT | Plant | Lab - NCAT | Reheated | 63 | 6.7 | 235 | 0 | 87 | 51.5 | 57 | 27059
Centreville, VA | HMA | Plant | Lab - NCAT | Reheated | E58 | 6.9 | 310 | 0 | 87 | 54.5 | 1531 | 25410
Centreville, VA | HMA | Plant | Lab - NCAT | Reheated | E59 | 6.7 | 310 | 0 | 87 | 54.5 | 2123 | 26061
Centreville, VA | HMA | Plant | Lab - NCAT | Reheated | E60 | 6.8 | 310 | 0 | 87 | 54.5 | 1911 | 29395
Centreville, VA | Astec DBG | Plant | Lab - NCAT | Reheated | E8 | 6.7 | 260 | 0 | 87 | 54.5 | 390 | 26136
Centreville, VA | Astec DBG | Plant | Lab - NCAT | Reheated | E10 | 6.9 | 260 | 0 | 87 | 54.5 | 444 | 31622
Centreville, VA | Astec DBG | Plant | Lab - NCAT | Reheated | E11 | 7 | 260 | 0 | 87 | 54.5 | 484 | 29861
Queens, NY | HMA | Plant | Field | Hot | 86 | 7.1 | 300 | 0 | 87 | 51 | 294 | 24728
Queens, NY | HMA | Plant | Field | Hot | 87 | 6.8 | 300 | 0 | 87 | 51 | 346 | 25833
Queens, NY | HMA | Plant | Field | Hot | 90 | 7.7 | 300 | 0 | 87 | 51 | 234 | 26757
Queens, NY | Cecabase | Plant | Field | Hot | 33 | 7 | 225 | 0 | 87 | 51 | 112 | 30022
Queens, NY | Cecabase | Plant | Field | Hot | 37 | 7.2 | 225 | 0 | 87 | 51 | 117 | 31855
Queens, NY | Cecabase | Plant | Field | Hot | 38 | 7.1 | 225 | 0 | 87 | 51 | 116 | 33234
Queens, NY | BituTech PER | Plant | Field | Hot | 166 | 6.9 | 225 | 0 | 87 | 51 | 138 | 24199
Queens, NY | BituTech PER | Plant | Field | Hot | 167 | 7 | 225 | 0 | 87 | 51 | 131 | 24762
Queens, NY | BituTech PER | Plant | Field | Hot | 168 | 7.3 | 225 | 0 | 87 | 51 | 115 | 25221
Queens, NY | Sonnewarmix | Plant | Field | Hot | 110 | 7.6 | 225 | 0 | 87 | 51 | 140 | 26353
Queens, NY | Sonnewarmix | Plant | Field | Hot | 111 | 7.7 | 225 | 0 | 87 | 51 | 122 | 26283
Queens, NY | Sonnewarmix | Plant | Field | Hot | 112 | 7.7 | 225 | 0 | 87 | 51 | 107 | 26003
Griffith, IN | HMA | Plant | Field | Hot | 29 | 6.6 | 285 | 0 | 87 | 52 | 391 | 25638
Griffith, IN | HMA | Plant | Field | Hot | 32 | 6.4 | 285 | 0 | 87 | 52 | 802 | 27431
Griffith, IN | HMA | Plant | Field | Hot | 33 | 6.4 | 285 | 0 | 87 | 52 | 489 | 26477
Griffith, IN | Heritage Wax | Plant | Field | Hot | 152 | 7 | 240 | 0 | 87 | 52 | 313 | 24580
Griffith, IN | Heritage Wax | Plant | Field | Hot | 160 | 6.7 | 240 | 0 | 87 | 52 | 354 | 26301
Griffith, IN | Heritage Wax | Plant | Field | Hot | 166 | 6.6 | 240 | 0 | 87 | 52 | 276 | 26522
Griffith, IN | Gencor Ultrafoam | Plant | Field | Hot | 52 | 6.7 | 240 | 0 | 87 | 52 | 215 | 25788
Griffith, IN | Gencor Ultrafoam | Plant | Field | Hot | 59 | 6.7 | 240 | 0 | 87 | 52 | 222 | 26216
Griffith, IN | Gencor Ultrafoam | Plant | Field | Hot | 60 | 7 | 240 | 0 | 87 | 52 | 215 | 25633
Griffith, IN | Evotherm 3G | Plant | Field | Hot | 119 | 7 | 230 | 0 | 87 | 52 | 170 | 23717
Griffith, IN | Evotherm 3G | Plant | Field | Hot | 120 | 6.9 | 230 | 0 | 87 | 52 | 181 | 26746
Griffith, IN | Evotherm 3G | Plant | Field | Hot | 121 | 7.1 | 230 | 0 | 87 | 52 | 181 | 26746
Escanaba, MI | HMA | Plant | NCAT Lab | Reheated | EH10 | 6.9 | 300 | 0 | 87 | 42 | 222 | 27065
Escanaba, MI | HMA | Plant | NCAT Lab | Reheated | EH11 | 7.1 | 300 | 0 | 87 | 42 | 168 | 27733
Escanaba, MI | HMA | Plant | NCAT Lab | Reheated | EH13 | 7.1 | 300 | 0 | 87 | 42 | 206 | 29457
Escanaba, MI | Evotherm 3G | Plant | NCAT Lab | Reheated | EE8 | 6.8 | 250 | 0 | 87 | 42 | 77 | 25257
Escanaba, MI | Evotherm 3G | Plant | NCAT Lab | Reheated | EE11 | 6.7 | 250 | 0 | 87 | 42 | 62 | 26976
Escanaba, MI | Evotherm 3G | Plant | NCAT Lab | Reheated | EE12 | 7.5 | 250 | 0 | 87 | 42 | 56 | 24777
Escanaba, MI | Advera | Plant | NCAT Lab | Reheated | EA11 | 7.5 | 250 | 0 | 87 | 42 | 59 | 26481
Escanaba, MI | Advera | Plant | NCAT Lab | Reheated | EA13 | 6.8 | 250 | 0 | 87 | 42 | 60 | 26474
Escanaba, MI | Advera | Plant | NCAT Lab | Reheated | EA14 | 7.3 | 250 | 0 | 87 | 42 | 61 | 28688
Casa Grande, AZ | HMA | Plant | Field | Hot | 1 | 7.5 | 305 | 0 | 87 | 64 | 46 | 18211
Casa Grande, AZ | HMA | Plant | Field | Hot | 9 | 7.1 | 305 | 0 | 87 | 64 | 56 | 19600
Casa Grande, AZ | HMA | Plant | Field | Hot | 36 | 6.8 | 305 | 0 | 87 | 64 | 82 | 20020
Casa Grande, AZ | Sasobit | Plant | Field | Hot | 131 | 7.4 | 250 | 0 | 87 | 64 | 38 | 23698
Casa Grande, AZ | Sasobit | Plant | Field | Hot | 137 | 6.7 | 250 | 0 | 87 | 64 | 59 | 20341
Casa Grande, AZ | Sasobit | Plant | Field | Hot | 139 | 7.2 | 250 | 0 | 87 | 64 | 40 | 19116
Escanaba, MI | Evotherm 3G | Lab -AMS | Lab - AMS | Hot | E6 | 7.2 | 250 | 0 | 87 | 42 | 71 | 21909
Escanaba, MI | Evotherm 3G | Lab -AMS | Lab - AMS | Hot | E8 | 7.3 | 250 | 0 | 87 | 42 | 58 | 20476
Escanaba, MI | Evotherm 3G | Lab -AMS | Lab - AMS | Hot | E9 | 7 | 250 | 0 | 87 | 42 | 68 | 23045
Escanaba, MI | Advera | Lab -AMS | Lab - AMS | Hot | A4 | 7.5 | 250 | 0 | 87 | 42 | 114 | 25699
Escanaba, MI | Advera | Lab -AMS | Lab - AMS | Hot | A7 | 7.5 | 250 | 0 | 87 | 42 | 61 | 20971
Escanaba, MI | Advera | Lab -AMS | Lab - AMS | Hot | A9 | 7.6 | 250 | 0 | 87 | 42 | 59 | 21248
Griffith, IN | Heritage Wax | Lab -AMS | Lab - AMS | Hot | 6 | 7.2 | 240 | 0 | 87 | 52 | 188 | 25181
Griffith, IN | Heritage Wax | Lab -AMS | Lab - AMS | Hot | 11 | 7.2 | 240 | 0 | 87 | 52 | 124 | 21404
Griffith, IN | Heritage Wax | Lab -AMS | Lab - AMS | Hot | 12 | 7.2 | 240 | 0 | 87 | 52 | 120 | 22849
Griffith, IN | Gencor Foam | Lab -AMS | Lab - AMS | Hot | 1 | 7.2 | 240 | 0 | 87 | 52 | 156 | 20297
Griffith, IN | Gencor Foam | Lab -AMS | Lab - AMS | Hot | 2 | 6.8 | 240 | 0 | 87 | 52 | 157 | 20693
Griffith, IN | Gencor Foam | Lab -AMS | Lab - AMS | Hot | 3 | 6.5 | 240 | 0 | 87 | 52 | 154 | 19878
Griffith, IN | Evotherm 3G | Lab -AMS | Lab - AMS | Hot | 2 | 7.4 | 230 | 0 | 87 | 52 | 65 | 23758
Griffith, IN | Evotherm 3G | Lab -AMS | Lab - AMS | Hot | 3 | 7.3 | 230 | 0 | 87 | 52 | 70 | 23214
Griffith, IN | Evotherm 3G | Lab -AMS | Lab - AMS | Hot | 5 | 7.5 | 230 | 0 | 87 | 52 | 58 | 24116
Queens, NY | Cecabase | Lab -AMS | Lab - AMS | Hot | 3 | 7.6 | 225 | 0 | 87 | 51 | 63 | 24006
Queens, NY | Cecabase | Lab -AMS | Lab - AMS | Hot | 6 | 7.3 | 225 | 0 | 87 | 51 | 76 | 20778
Queens, NY | Cecabase | Lab -AMS | Lab - AMS | Hot | 8 | 7.2 | 225 | 0 | 87 | 51 | 87 | 24618
Queens, NY | BituTech PER | Lab -AMS | Lab - AMS | Hot | 3 | 7.5 | 225 | 0 | 87 | 51 | 51 | 29784
Queens, NY | BituTech PER | Lab -AMS | Lab - AMS | Hot | 5 | 7.8 | 225 | 0 | 87 | 51 | 50 | 23579
Queens, NY | BituTech PER | Lab -AMS | Lab - AMS | Hot | 6 | 7.5 | 225 | 0 | 87 | 51 | 46 | 25585
Queens, NY | SonneWarmix | Lab -AMS | Lab - AMS | Hot | 7 | 6.9 | 225 | 0 | 87 | 51 | 71 | 28621
Queens, NY | SonneWarmix | Lab -AMS | Lab - AMS | Hot | 9 | 6.9 | 225 | 0 | 87 | 51 | 63 | 29496
Queens, NY | SonneWarmix | Lab -AMS | Lab - AMS | Hot | 18 | 6.9 | 225 | 0 | 87 | 51 | 66 | 34044
Baker, MT | Evotherm DAT | Lab -AMS | Lab - AMS | Hot | 4 | 7.1 | 235 | 0 | 87 | 51.5 | 33 | 21642
Baker, MT | Evotherm DAT | Lab -AMS | Lab - AMS | Hot | 5 | 7 | 235 | 0 | 87 | 51.5 | 18 | 24312
Baker, MT | Evotherm DAT | Lab -AMS | Lab - AMS | Hot | 6 | 7.1 | 235 | 0 | 87 | 51.5 | 37 | 23604
Jefferson Co., FL | Terex Foam | Lab -AMS | Lab - AMS | Hot | 4 | 7.4 | 250 | 0 | 87 | 61.5 | 49 | 20317
Jefferson Co., FL | Terex Foam | Lab -AMS | Lab - AMS | Hot | 5 | 7.2 | 250 | 0 | 87 | 61.5 | 46 | 19539
Jefferson Co., FL | Terex Foam | Lab -AMS | Lab - AMS | Hot | 6 | 7.2 | 250 | 0 | 87 | 61.5 | 51 | 22440
Note on J2: szf0007: Deviator stress ???
Note on L41: Adam Joel Taylor: UTM analysis failed…performed in EXCEL

## Confined FN
Project Site | WMA Additive | Compaction Condition | Sample ID | Sample Air Voids (%) | Compaction Temperature (°F) | Confining Pressure (psi) | Deviator Stress (psi) | Test Temperature (°C) | Accumulated Microstrain at 5,000 cycles | Accumulated Microstrain at 10,000 cycles | Accumulated Microstrain at 20,000 cycles | Cycles to 5% Strain (50,000 microstrain) | Cycles to 10% Strain (100,000 microstrain)
Centreville, VA | Astec DBG | Reheated | E5 | 6.9 | 260 | 10 | 100 | 54.5 | 29391 | 35931 | 42896 | n/a | n/a
Centreville, VA | Astec DBG | Reheated | E7 | 7.3 | 260 | 10 | 100 | 54.5 | 31051 | 37776 | 45420 | n/a | n/a
Centreville, VA | Astec DBG | Reheated | E9 | 7 | 260 | 10 | 100 | 54.5 | 28874 | 35124 | 41820 | n/a | n/a
Centreville, VA | HMA | Reheated | E52 | 7 | 310 | 10 | 100 | 54.5 | 19153 | 22220 | 25400 | n/a | n/a
Centreville, VA | HMA | Reheated | E54 | 6.7 | 310 | 10 | 100 | 54.5 | 23091 | 25531 | 28106 | n/a | n/a
Centreville, VA | HMA | Reheated | E56 | 7 | 310 | 10 | 100 | 54.5 | 20251 | 22811 | 25508 | n/a | n/a
Walla Walla, WA | Maxam Aquablack | Reheated | E504 | 7.4 | 250 | 10 | 100 | 53 | 30672 | 36692 | 42965 | n/a | n/a
Walla Walla, WA | Maxam Aquablack | Reheated | E507 | 7.5 | 250 | 10 | 100 | 53 | 36835 | 43701 | 51367 |  | n/a
Walla Walla, WA | Maxam Aquablack | Reheated | E509 | 7.4 | 250 | 10 | 100 | 53 | 34710 | 40625 | 47324 | n/a | n/a
Walla Walla, WA | HMA | Reheated | E554 | 7.4 | 300 | 10 | 100 | 53 | 31336 | 37530 | 44503 | n/a | n/a
Walla Walla, WA | HMA | Reheated | E557 | 7.2 | 300 | 10 | 100 | 53 | 34395 | 40345 | 47456 | n/a | n/a
Walla Walla, WA | HMA | Reheated | E560 | 6.9 | 300 | 10 | 100 | 53 | 31771 | 37076 | 43102 | n/a | n/a
Escanaba, MI | Advera | Reheated | EA6 | 6.7 | 250 | 10 | 100 | 42 | 83533 | n/a | n/a | 1541 | 7881
Escanaba, MI | Advera | Reheated | EA7 | 7 | 250 | 10 | 100 | 42 | 83691 | n/a | n/a | 1381 | 7981
Escanaba, MI | Advera | Reheated | EA10 | 6.8 | 250 | 10 | 100 | 42 | 89033 | n/a | n/a | 1201 | 6761
Escanaba, MI | Evotherm 3G | Reheated | EE5 | 6.8 | 250 | 10 | 100 | 42 | 99478 | n/a | n/a | 1101 | 5061
Escanaba, MI | Evotherm 3G | Reheated | EE6 | 6.5 | 250 | 10 | 100 | 42 | 87806 | n/a | n/a | 1521 | 6781
Escanaba, MI | Evotherm 3G | Reheated | EE7 | 6.7 | 250 | 10 | 100 | 42 | 99872 | n/a | n/a | 1061 | 5001
Escanaba, MI | HMA | Reheated | EH5 | 7.4 | 300 | 10 | 100 | 42 | 48811 | 65606 | 86053 | 5321 | n/a
Escanaba, MI | HMA | Reheated | EH6 | 6.9 | 300 | 10 | 100 | 42 | 43384 | 56154 | 71741 | 7321 | n/a
Escanaba, MI | HMA | Reheated | EH7 | 6.5 | 300 | 10 | 100 | 42 | 37512 | 47849 | 60589 | 11341 | n/a
Griffith, IN | HMA | Hot | 12 | 6.5 | 285 | 10 | 100 | 52 | 23399 | 27496 | 32206 | n/a | n/a
Griffith, IN | HMA | Hot | 30 | 6.5 | 285 | 10 | 100 | 52 | 23695 | 27358 | 31253 | n/a | n/a
Griffith, IN | HMA | Hot | 31 | 6.9 | 285 | 10 | 100 | 52 | 26747 | 31197 | 36104 | n/a | n/a
Griffith, IN | Heritage Wax | Hot | 151 | 7 | 240 | 10 | 100 | 52 | 28886 | 34915 | 42186 | n/a | n/a
Griffith, IN | Heritage Wax | Hot | 159 | 6.6 | 240 | 10 | 100 | 52 | 26094 | 31045 | 36753 | n/a | n/a
Griffith, IN | Heritage Wax | Hot | 164 | 6.9 | 240 | 10 | 100 | 52 | 27213 | 33075 | 40192 | n/a | n/a
Griffith, IN | Evotherm 3G | Hot | 122 | 6.7 | 230 | 10 | 100 | 52 | 19511 | 23229 | 27481 | n/a | n/a
Griffith, IN | Evotherm 3G | Hot | 123 | 6.9 | 230 | 10 | 100 | 52 | 22135 | 26066 | 30441 | n/a | n/a
Griffith, IN | Evotherm 3G | Hot | 125 | 6.8 | 230 | 10 | 100 | 52 | 21237 | 24975 | 29007 | n/a | n/a
Griffith, IN | Gencor Ultrafoam | Hot | 51 | 6.9 | 240 | 10 | 100 | 52 | 29996 | 36463 | 44469 | n/a | n/a
Griffith, IN | Gencor Ultrafoam | Hot | 63 | 6.5 | 240 | 10 | 100 | 52 | 30646 | 36381 | 42903 | n/a | n/a
Griffith, IN | Gencor Ultrafoam | Hot | 64 | 6.7 | 240 | 10 | 100 | 52 | 29690 | 35329 | 41492 | n/a | n/a
Baker, MT | Evotherm DAT | Reheated | 58 | 7.1 | 235 | 10 | 100 | 51.5 | 42478 | 48094 | 55346 | 12267 | n/a
Baker, MT | Evotherm DAT | Reheated | 59 | 6.7 | 235 | 10 | 100 | 51.5 | 44662 | 54746 | 67117 | 7414 | n/a
Baker, MT | Evotherm DAT | Reheated | 60 | 7.1 | 235 | 10 | 100 | 51.5 | 40983 | 51688 | 65129 | 9085 | n/a
Baker, MT | HMA | Reheated | 11 | 7 | 270 | 10 | 100 | 51.5 | 42024 | 49871 | 59198 | 10121 | n/a
Baker, MT | HMA | Reheated | 14 | 7.5 | 270 | 10 | 100 | 51.5 | 51190 | 62073 | 75088 | 4601 | n/a
Baker, MT | HMA | Reheated | 15 | 7.3 | 270 | 10 | 100 | 51.5 | 36244 | 41934 | 48505 | n/a | n/a
Jefferson Co., FL | Terex Foam | Hot | 15 | 6.6 | 250 | 10 | 100 | 61.45 | 34239 | 44424 | 55975 | 14101 | n/a
Jefferson Co., FL | Terex Foam | Hot | 17 | 6.8 | 250 | 10 | 100 | 61.5 | 35565 | 46132 | 62239 | 12021 | n/a
Jefferson Co., FL | Terex Foam | Hot | 18 | 6.9 | 250 | 10 | 100 | 61.5 | 34808 | 44546 | 55004 | 14401 | n/a
Jefferson Co., FL | HMA | Hot | 63 | 7.1 | 295 | 10 | 100 | 61.5 | 33826 | 42894 | 53145 | 16249 | n/a
Jefferson Co., FL | HMA | Hot | 64 | 7.2 | 295 | 10 | 100 | 61.5 | 33398 | 42174 | 51792 | 17602 | n/a
Jefferson Co., FL | HMA | Hot | 65 | 6.8 | 295 | 10 | 100 | 61.5 | 26339 | 35212 | 44470 | n/a | n/a
Queens, NY | BituTech PER | Hot | 162 | 6.9 | 225 | 10 | 100 | 51 | 26112 | 31241 | 36626 | n/a | n/a
Queens, NY | BituTech PER | Hot | 163 | 6.9 | 225 | 10 | 100 | 51 | 24975 | 29105 | 33789 | n/a | n/a
Queens, NY | BituTech PER | Hot | 164 | 7 | 225 | 10 | 100 | 51 | 23665 | 27994 | 32777 | n/a | n/a
Queens, NY | Cecabase | Hot | 30 | 7.3 | 225 | 10 | 100 | 51 | 46877 | 59190 | 73914 | 6041 | n/a
Queens, NY | Cecabase | Hot | 31 | 7.5 | 225 | 10 | 100 | 51 | 45102 | 55124 | 67158 | 7141 | n/a
Queens, NY | Cecabase | Hot | 32 | 7 | 225 | 10 | 100 | 51 | 41050 | 49640 | 60351 | 10281 | n/a
Queens, NY | Sonnewarmix | Hot | 113 | 7.5 | 225 | 10 | 100 | 51 | 30203 | 36081 | 42998 | n/a | n/a
Queens, NY | Sonnewarmix | Hot | 114 | 7.3 | 225 | 10 | 100 | 51 | 30122 | 36224 | 42917 | n/a | n/a
Queens, NY | Sonnewarmix | Hot | 116 | 7.3 | 225 | 10 | 100 | 51 | 29442 | 35503 | 42251 | n/a | n/a
Queens, NY | HMA | Hot | 83 | 7 | 300 | 10 | 100 | 51 | 20412 | 23377 | 26639 | n/a | n/a
Queens, NY | HMA | Hot | 84 | 6.8 | 300 | 10 | 100 | 51 | 20354 | 22879 | 25603 | n/a | n/a
Queens, NY | HMA | Hot | 85 | 6.8 | 300 | 10 | 100 | 51 | 22119 | 24697 | 27461 | n/a | n/a
George, WA | HMA | Reheated | 1 |  | 300 | 10 | 100 | 58 |  |  | 18090
George, WA | HMA | Reheated | 2 |  | 300 | 10 | 100 | 58 |  |  | 30191
George, WA | HMA | Reheated | 3 |  | 300 | 10 | 100 | 58 |  |  | 21244
George, WA | HMA | Reheated | 4 |  | 300 | 10 | 100 | 58 |  |  | 20239
George, WA | Sasobit | Reheated | 1 |  | 275 | 10 | 100 | 58 |  |  | 24662
George, WA | Sasobit | Reheated | 2 |  | 275 | 10 | 100 | 58 |  |  | 21557
George, WA | Sasobit | Reheated | 3 |  | 275 | 10 | 100 | 58 |  |  | 28858
George, WA | Sasobit | Reheated | 4 |  | 275 | 10 | 100 | 58 |  |  | 17128
Casa Grande, AZ | Sasobit | Hot | 110 |  | 250 | 10 | 100 | 64 | 27429 | 32187 | 37143 | n/a | n/a
Casa Grande, AZ | Sasobit | Hot | 129 |  | 250 | 10 | 100 | 64 | 29668 | 34672 | 40028 | n/a | n/a
Casa Grande, AZ | Sasobit | Hot | 132 |  | 250 | 10 | 100 | 64 | 36307 | 43401 | 51170 | 18079 | n/a
Casa Grande, AZ | HMA | Hot | 19 |  | 305 | 10 | 100 | 64 | 40496 | 48226 | 56317 | 11658 | n/a
Casa Grande, AZ | HMA | Hot | 20 |  | 305 | 10 | 100 | 64 | 40167 | 48679 | 57344 | 11118 | n/a
Casa Grande, AZ | HMA | Hot | 23 |  | 305 | 10 | 100 | 64 | 28238 | 33547 | 38662 | n/a | n/a

## Unconfined Dynamic Modulus
Project | Technology | Sample ID | Compaction Condition | Voids, % | Temp, C | Freq, Hz | Test Date | E*, MPa | , degrees
George, WA | HMA | 1 | Reheated |  | 4.4 | 25 |  | 12535
George, WA | HMA | 1 | Reheated |  | 4.4 | 10 |  | 11301
George, WA | HMA | 1 | Reheated |  | 4.4 | 5 |  | 10314
George, WA | HMA | 1 | Reheated |  | 4.4 | 1 |  | 7958
George, WA | HMA | 1 | Reheated |  | 4.4 | 0.5 |  | 6997
George, WA | HMA | 1 | Reheated |  | 4.4 | 0.1 |  | 4878
George, WA | HMA | 1 | Reheated |  | 21.1 | 25 |  | 5784
George, WA | HMA | 1 | Reheated |  | 21.1 | 10 |  | 4596
George, WA | HMA | 1 | Reheated |  | 21.1 | 5 |  | 3769
George, WA | HMA | 1 | Reheated |  | 21.1 | 1 |  | 2197
George, WA | HMA | 1 | Reheated |  | 21.1 | 0.5 |  | 1709
George, WA | HMA | 1 | Reheated |  | 21.1 | 0.1 |  | 901.3
George, WA | HMA | 1 | Reheated |  | 37.8 | 25 |  | 1729
George, WA | HMA | 1 | Reheated |  | 37.8 | 10 |  | 1152
George, WA | HMA | 1 | Reheated |  | 37.8 | 5 |  | 848.5
George, WA | HMA | 1 | Reheated |  | 37.8 | 1 |  | 406.8
George, WA | HMA | 1 | Reheated |  | 37.8 | 0.5 |  | 300.2
George, WA | HMA | 1 | Reheated |  | 37.8 | 0.1 |  | 154.7
George, WA | HMA | 5 | Reheated |  | 54.4 | 25 |  | 847.5
George, WA | HMA | 5 | Reheated |  | 54.4 | 10 |  | 576.2
George, WA | HMA | 5 | Reheated |  | 54.4 | 5 |  | 419
George, WA | HMA | 5 | Reheated |  | 54.4 | 1 |  | 217.2
George, WA | HMA | 5 | Reheated |  | 54.4 | 0.5 |  | 167.4
George, WA | HMA | 5 | Reheated |  | 54.4 | 0.1 |  | 92.9
George, WA | HMA | 2 | Reheated |  | 4.4 | 25 |  | 14586
George, WA | HMA | 2 | Reheated |  | 4.4 | 10 |  | 13210
George, WA | HMA | 2 | Reheated |  | 4.4 | 5 |  | 12138
George, WA | HMA | 2 | Reheated |  | 4.4 | 1 |  | 9709
George, WA | HMA | 2 | Reheated |  | 4.4 | 0.5 |  | 8664
George, WA | HMA | 2 | Reheated |  | 4.4 | 0.1 |  | 6413
George, WA | HMA | 2 | Reheated |  | 21.1 | 25 |  | 6899
George, WA | HMA | 2 | Reheated |  | 21.1 | 10 |  | 5647
George, WA | HMA | 2 | Reheated |  | 21.1 | 5 |  | 4766
George, WA | HMA | 2 | Reheated |  | 21.1 | 1 |  | 3044
George, WA | HMA | 2 | Reheated |  | 21.1 | 0.5 |  | 2465
George, WA | HMA | 2 | Reheated |  | 21.1 | 0.1 |  | 1411
George, WA | HMA | 2 | Reheated |  | 37.8 | 25 |  | 2018
George, WA | HMA | 2 | Reheated |  | 37.8 | 10 |  | 1416
George, WA | HMA | 2 | Reheated |  | 37.8 | 5 |  | 1077
George, WA | HMA | 2 | Reheated |  | 37.8 | 1 |  | 554
George, WA | HMA | 2 | Reheated |  | 37.8 | 0.5 |  | 421.9
George, WA | HMA | 2 | Reheated |  | 37.8 | 0.1 |  | 231.5
George, WA | HMA | 6 | Reheated |  | 54.4 | 25 |  | 619.8
George, WA | HMA | 6 | Reheated |  | 54.4 | 10 |  | 413.7
George, WA | HMA | 6 | Reheated |  | 54.4 | 5 |  | 298.8
George, WA | HMA | 6 | Reheated |  | 54.4 | 1 |  | 167.8
George, WA | HMA | 6 | Reheated |  | 54.4 | 0.5 |  | 135.5
George, WA | HMA | 6 | Reheated |  | 54.4 | 0.1 |  | 83.3
George, WA | HMA | 3 | Reheated |  | 4.4 | 25 |  | 14236
George, WA | HMA | 3 | Reheated |  | 4.4 | 10 |  | 12897
George, WA | HMA | 3 | Reheated |  | 4.4 | 5 |  | 11862
George, WA | HMA | 3 | Reheated |  | 4.4 | 1 |  | 9463
George, WA | HMA | 3 | Reheated |  | 4.4 | 0.5 |  | 8449
George, WA | HMA | 3 | Reheated |  | 4.4 | 0.1 |  | 6215
George, WA | HMA | 3 | Reheated |  | 21.1 | 25 |  | 6740
George, WA | HMA | 3 | Reheated |  | 21.1 | 10 |  | 5541
George, WA | HMA | 3 | Reheated |  | 21.1 | 5 |  | 4688
George, WA | HMA | 3 | Reheated |  | 21.1 | 1 |  | 2991
George, WA | HMA | 3 | Reheated |  | 21.1 | 0.5 |  | 2431
George, WA | HMA | 3 | Reheated |  | 21.1 | 0.1 |  | 1399
George, WA | HMA | 3 | Reheated |  | 37.8 | 25 |  | 2014
George, WA | HMA | 3 | Reheated |  | 37.8 | 10 |  | 1418
George, WA | HMA | 3 | Reheated |  | 37.8 | 5 |  | 1082
George, WA | HMA | 3 | Reheated |  | 37.8 | 1 |  | 557
George, WA | HMA | 3 | Reheated |  | 37.8 | 0.5 |  | 423.6
George, WA | HMA | 3 | Reheated |  | 37.8 | 0.1 |  | 232.1
George, WA | HMA | 7 | Reheated |  | 54.4 | 25 |  | 530.8
George, WA | HMA | 7 | Reheated |  | 54.4 | 10 |  | 338.6
George, WA | HMA | 7 | Reheated |  | 54.4 | 5 |  | 241.3
George, WA | HMA | 7 | Reheated |  | 54.4 | 1 |  | 135.6
George, WA | HMA | 7 | Reheated |  | 54.4 | 0.5 |  | 110.2
George, WA | HMA | 7 | Reheated |  | 54.4 | 0.1 |  | 69.9
George, WA | HMA | 4 | Reheated |  | 4.4 | 25 |  | 12643
George, WA | HMA | 4 | Reheated |  | 4.4 | 10 |  | 11456
George, WA | HMA | 4 | Reheated |  | 4.4 | 5 |  | 10472
George, WA | HMA | 4 | Reheated |  | 4.4 | 1 |  | 8143
George, WA | HMA | 4 | Reheated |  | 4.4 | 0.5 |  | 7201
George, WA | HMA | 4 | Reheated |  | 4.4 | 0.1 |  | 5058
George, WA | HMA | 4 | Reheated |  | 21.1 | 25 |  | 5884
George, WA | HMA | 4 | Reheated |  | 21.1 | 10 |  | 4727
George, WA | HMA | 4 | Reheated |  | 21.1 | 5 |  | 3904
George, WA | HMA | 4 | Reheated |  | 21.1 | 1 |  | 2308
George, WA | HMA | 4 | Reheated |  | 21.1 | 0.5 |  | 1807
George, WA | HMA | 4 | Reheated |  | 21.1 | 0.1 |  | 948
George, WA | HMA | 4 | Reheated |  | 37.8 | 25 |  | 1596
George, WA | HMA | 4 | Reheated |  | 37.8 | 10 |  | 1058
George, WA | HMA | 4 | Reheated |  | 37.8 | 5 |  | 783.2
George, WA | HMA | 4 | Reheated |  | 37.8 | 1 |  | 373.6
George, WA | HMA | 4 | Reheated |  | 37.8 | 0.5 |  | 278.1
George, WA | HMA | 4 | Reheated |  | 37.8 | 0.1 |  | 151.3
George, WA | HMA | 9 | Reheated |  | 54.4 | 25 |  | 517.2
George, WA | HMA | 9 | Reheated |  | 54.4 | 10 |  | 320.7
George, WA | HMA | 9 | Reheated |  | 54.4 | 5 |  | 226.1
George, WA | HMA | 9 | Reheated |  | 54.4 | 1 |  | 117
George, WA | HMA | 9 | Reheated |  | 54.4 | 0.5 |  | 93.6
George, WA | HMA | 9 | Reheated |  | 54.4 | 0.1 |  | 60.6
George, WA | Sasobit | 1 | Reheated |  | 4.4 | 25 |  | 13314
George, WA | Sasobit | 1 | Reheated |  | 4.4 | 10 |  | 12105
George, WA | Sasobit | 1 | Reheated |  | 4.4 | 5 |  | 11151
George, WA | Sasobit | 1 | Reheated |  | 4.4 | 1 |  | 8924
George, WA | Sasobit | 1 | Reheated |  | 4.4 | 0.5 |  | 8027
George, WA | Sasobit | 1 | Reheated |  | 4.4 | 0.1 |  | 5969
George, WA | Sasobit | 1 | Reheated |  | 21.1 | 25 |  | 6995
George, WA | Sasobit | 1 | Reheated |  | 21.1 | 10 |  | 5844
George, WA | Sasobit | 1 | Reheated |  | 21.1 | 5 |  | 5014
George, WA | Sasobit | 1 | Reheated |  | 21.1 | 1 |  | 3260
George, WA | Sasobit | 1 | Reheated |  | 21.1 | 0.5 |  | 2672
George, WA | Sasobit | 1 | Reheated |  | 21.1 | 0.1 |  | 1559
George, WA | Sasobit | 1 | Reheated |  | 37.8 | 25 |  | 2345
George, WA | Sasobit | 1 | Reheated |  | 37.8 | 10 |  | 1687
George, WA | Sasobit | 1 | Reheated |  | 37.8 | 5 |  | 1294
George, WA | Sasobit | 1 | Reheated |  | 37.8 | 1 |  | 666.2
George, WA | Sasobit | 1 | Reheated |  | 37.8 | 0.5 |  | 512.2
George, WA | Sasobit | 1 | Reheated |  | 37.8 | 0.1 |  | 279.9
George, WA | Sasobit | 5 | Reheated |  | 54.4 | 25 |  | 985.2
George, WA | Sasobit | 5 | Reheated |  | 54.4 | 10 |  | 679.6
George, WA | Sasobit | 5 | Reheated |  | 54.4 | 5 |  | 505.4
George, WA | Sasobit | 5 | Reheated |  | 54.4 | 1 |  | 272.7
George, WA | Sasobit | 5 | Reheated |  | 54.4 | 0.5 |  | 215.4
George, WA | Sasobit | 5 | Reheated |  | 54.4 | 0.1 |  | 133.2
George, WA | Sasobit | 2 | Reheated |  | 4.4 | 25 |  | 16411
George, WA | Sasobit | 2 | Reheated |  | 4.4 | 10 |  | 14840
George, WA | Sasobit | 2 | Reheated |  | 4.4 | 5 |  | 13617
George, WA | Sasobit | 2 | Reheated |  | 4.4 | 1 |  | 10923
George, WA | Sasobit | 2 | Reheated |  | 4.4 | 0.5 |  | 9784
George, WA | Sasobit | 2 | Reheated |  | 4.4 | 0.1 |  | 7329
George, WA | Sasobit | 2 | Reheated |  | 21.1 | 25 |  | 8508
George, WA | Sasobit | 2 | Reheated |  | 21.1 | 10 |  | 7055
George, WA | Sasobit | 2 | Reheated |  | 21.1 | 5 |  | 6038
George, WA | Sasobit | 2 | Reheated |  | 21.1 | 1 |  | 3997
George, WA | Sasobit | 2 | Reheated |  | 21.1 | 0.5 |  | 3279
George, WA | Sasobit | 2 | Reheated |  | 21.1 | 0.1 |  | 1984
George, WA | Sasobit | 2 | Reheated |  | 37.8 | 25 |  | 2861
George, WA | Sasobit | 2 | Reheated |  | 37.8 | 10 |  | 2078
George, WA | Sasobit | 2 | Reheated |  | 37.8 | 5 |  | 1606
George, WA | Sasobit | 2 | Reheated |  | 37.8 | 1 |  | 858
George, WA | Sasobit | 2 | Reheated |  | 37.8 | 0.5 |  | 667.9
George, WA | Sasobit | 2 | Reheated |  | 37.8 | 0.1 |  | 374.6
George, WA | Sasobit | 6 | Reheated |  | 54.4 | 25 |  | 848
George, WA | Sasobit | 6 | Reheated |  | 54.4 | 10 |  | 571
George, WA | Sasobit | 6 | Reheated |  | 54.4 | 5 |  | 420.1
George, WA | Sasobit | 6 | Reheated |  | 54.4 | 1 |  | 235.3
George, WA | Sasobit | 6 | Reheated |  | 54.4 | 0.5 |  | 188.8
George, WA | Sasobit | 6 | Reheated |  | 54.4 | 0.1 |  | 116.8
George, WA | Sasobit | 3 | Reheated |  | 4.4 | 25 |  | 14912
George, WA | Sasobit | 3 | Reheated |  | 4.4 | 10 |  | 13626
George, WA | Sasobit | 3 | Reheated |  | 4.4 | 5 |  | 12618
George, WA | Sasobit | 3 | Reheated |  | 4.4 | 1 |  | 10252
George, WA | Sasobit | 3 | Reheated |  | 4.4 | 0.5 |  | 9255
George, WA | Sasobit | 3 | Reheated |  | 4.4 | 0.1 |  | 7033
George, WA | Sasobit | 3 | Reheated |  | 21.1 | 25 |  | 8320
George, WA | Sasobit | 3 | Reheated |  | 21.1 | 10 |  | 6992
George, WA | Sasobit | 3 | Reheated |  | 21.1 | 5 |  | 6033
George, WA | Sasobit | 3 | Reheated |  | 21.1 | 1 |  | 4060
George, WA | Sasobit | 3 | Reheated |  | 21.1 | 0.5 |  | 3367
George, WA | Sasobit | 3 | Reheated |  | 21.1 | 0.1 |  | 2033
George, WA | Sasobit | 3 | Reheated |  | 37.8 | 25 |  | 2598
George, WA | Sasobit | 3 | Reheated |  | 37.8 | 10 |  | 1904
George, WA | Sasobit | 3 | Reheated |  | 37.8 | 5 |  | 1483
George, WA | Sasobit | 3 | Reheated |  | 37.8 | 1 |  | 795
George, WA | Sasobit | 3 | Reheated |  | 37.8 | 0.5 |  | 619.9
George, WA | Sasobit | 3 | Reheated |  | 37.8 | 0.1 |  | 345.5
George, WA | Sasobit | 7 | Reheated |  | 54.4 | 25 |  | 746.7
George, WA | Sasobit | 7 | Reheated |  | 54.4 | 10 |  | 499
George, WA | Sasobit | 7 | Reheated |  | 54.4 | 5 |  | 368.1
George, WA | Sasobit | 7 | Reheated |  | 54.4 | 1 |  | 206
George, WA | Sasobit | 7 | Reheated |  | 54.4 | 0.5 |  | 169.1
George, WA | Sasobit | 7 | Reheated |  | 54.4 | 0.1 |  | 104.2
George, WA | Sasobit | 4 | Reheated |  | 4.4 | 25 |  | 15533
George, WA | Sasobit | 4 | Reheated |  | 4.4 | 10 |  | 13991
George, WA | Sasobit | 4 | Reheated |  | 4.4 | 5 |  | 12842
George, WA | Sasobit | 4 | Reheated |  | 4.4 | 1 |  | 10313
George, WA | Sasobit | 4 | Reheated |  | 4.4 | 0.5 |  | 9229
George, WA | Sasobit | 4 | Reheated |  | 4.4 | 0.1 |  | 6897
George, WA | Sasobit | 4 | Reheated |  | 21.1 | 25 |  | 8382
George, WA | Sasobit | 4 | Reheated |  | 21.1 | 10 |  | 6958
George, WA | Sasobit | 4 | Reheated |  | 21.1 | 5 |  | 5952
George, WA | Sasobit | 4 | Reheated |  | 21.1 | 1 |  | 3963
George, WA | Sasobit | 4 | Reheated |  | 21.1 | 0.5 |  | 3271
George, WA | Sasobit | 4 | Reheated |  | 21.1 | 0.1 |  | 1985
George, WA | Sasobit | 4 | Reheated |  | 37.8 | 25 |  | 2806
George, WA | Sasobit | 4 | Reheated |  | 37.8 | 10 |  | 2056
George, WA | Sasobit | 4 | Reheated |  | 37.8 | 5 |  | 1609
George, WA | Sasobit | 4 | Reheated |  | 37.8 | 1 |  | 870.6
George, WA | Sasobit | 4 | Reheated |  | 37.8 | 0.5 |  | 681.6
George, WA | Sasobit | 4 | Reheated |  | 37.8 | 0.1 |  | 377.2
George, WA | Sasobit | 8 | Reheated |  | 54.4 | 25 |  | 1045
George, WA | Sasobit | 8 | Reheated |  | 54.4 | 10 |  | 710
George, WA | Sasobit | 8 | Reheated |  | 54.4 | 5 |  | 527.2
George, WA | Sasobit | 8 | Reheated |  | 54.4 | 1 |  | 287.8
George, WA | Sasobit | 8 | Reheated |  | 54.4 | 0.5 |  | 225.8
George, WA | Sasobit | 8 | Reheated |  | 54.4 | 0.1 |  | 134.6
Graham, TX | Astec DBG | 1 | Reheated | 8.5 | 4.4 | 25 | 2008-09-02 | 14127
Graham, TX | Astec DBG | 1 | Reheated | 8.5 | 4.4 | 10 | 2008-09-02 | 12582
Graham, TX | Astec DBG | 1 | Reheated | 8.5 | 4.4 | 5 | 2008-09-02 | 11451
Graham, TX | Astec DBG | 1 | Reheated | 8.5 | 4.4 | 1 | 2008-09-02 | 8839
Graham, TX | Astec DBG | 1 | Reheated | 8.5 | 4.4 | 0.5 | 2008-09-02 | 7768
Graham, TX | Astec DBG | 1 | Reheated | 8.5 | 4.4 | 0.1 | 2008-09-02 | 5594
Graham, TX | Astec DBG | 1 | Reheated | 8.5 | 21.1 | 25 | 2008-09-03 | 6986
Graham, TX | Astec DBG | 1 | Reheated | 8.5 | 21.1 | 10 | 2008-09-03 | 5593
Graham, TX | Astec DBG | 1 | Reheated | 8.5 | 21.1 | 5 | 2008-09-03 | 4689
Graham, TX | Astec DBG | 1 | Reheated | 8.5 | 21.1 | 1 | 2008-09-03 | 2929
Graham, TX | Astec DBG | 1 | Reheated | 8.5 | 21.1 | 0.5 | 2008-09-03 | 2345
Graham, TX | Astec DBG | 1 | Reheated | 8.5 | 21.1 | 0.1 | 2008-09-03 | 1324
Graham, TX | Astec DBG | 1 | Reheated | 8.5 | 37.8 | 25 | 2008-09-04 | 2448
Graham, TX | Astec DBG | 1 | Reheated | 8.5 | 37.8 | 10 | 2008-09-04 | 1736
Graham, TX | Astec DBG | 1 | Reheated | 8.5 | 37.8 | 5 | 2008-09-04 | 1329
Graham, TX | Astec DBG | 1 | Reheated | 8.5 | 37.8 | 1 | 2008-09-04 | 669
Graham, TX | Astec DBG | 1 | Reheated | 8.5 | 37.8 | 0.5 | 2008-09-04 | 507.5
Graham, TX | Astec DBG | 1 | Reheated | 8.5 | 37.8 | 0.1 | 2008-09-04 | 269.4
Graham, TX | Astec DBG | 1 | Reheated | 8.5 | 54.4 | 25 | 2008-09-10 | 1075
Graham, TX | Astec DBG | 1 | Reheated | 8.5 | 54.4 | 10 | 2008-09-10 | 592.1
Graham, TX | Astec DBG | 1 | Reheated | 8.5 | 54.4 | 5 | 2008-09-10 | 426.9
Graham, TX | Astec DBG | 1 | Reheated | 8.5 | 54.4 | 1 | 2008-09-10 | 191.4
Graham, TX | Astec DBG | 1 | Reheated | 8.5 | 54.4 | 0.5 | 2008-09-10 | 145.7
Graham, TX | Astec DBG | 1 | Reheated | 8.5 | 54.4 | 0.1 | 2008-09-10 | 86.3
Graham, TX | Astec DBG | 2 | Reheated | 8.3 | 4.4 | 25 | 2008-09-02 | 15561
Graham, TX | Astec DBG | 2 | Reheated | 8.3 | 4.4 | 10 | 2008-09-02 | 14075
Graham, TX | Astec DBG | 2 | Reheated | 8.3 | 4.4 | 5 | 2008-09-02 | 12900
Graham, TX | Astec DBG | 2 | Reheated | 8.3 | 4.4 | 1 | 2008-09-02 | 10123
Graham, TX | Astec DBG | 2 | Reheated | 8.3 | 4.4 | 0.5 | 2008-09-02 | 8953
Graham, TX | Astec DBG | 2 | Reheated | 8.3 | 4.4 | 0.1 | 2008-09-02 | 6491
Graham, TX | Astec DBG | 2 | Reheated | 8.3 | 21.1 | 25 | 2008-09-03 | 8296
Graham, TX | Astec DBG | 2 | Reheated | 8.3 | 21.1 | 10 | 2008-09-03 | 6112
Graham, TX | Astec DBG | 2 | Reheated | 8.3 | 21.1 | 5 | 2008-09-03 | 5062
Graham, TX | Astec DBG | 2 | Reheated | 8.3 | 21.1 | 1 | 2008-09-03 | 3137
Graham, TX | Astec DBG | 2 | Reheated | 8.3 | 21.1 | 0.5 | 2008-09-03 | 2512
Graham, TX | Astec DBG | 2 | Reheated | 8.3 | 21.1 | 0.1 | 2008-09-03 | 1394
Graham, TX | Astec DBG | 2 | Reheated | 8.3 | 37.8 | 25 | 2008-09-04 | 2563
Graham, TX | Astec DBG | 2 | Reheated | 8.3 | 37.8 | 10 | 2008-09-04 | 1798
Graham, TX | Astec DBG | 2 | Reheated | 8.3 | 37.8 | 5 | 2008-09-04 | 1378
Graham, TX | Astec DBG | 2 | Reheated | 8.3 | 37.8 | 1 | 2008-09-04 | 687.3
Graham, TX | Astec DBG | 2 | Reheated | 8.3 | 37.8 | 0.5 | 2008-09-04 | 528.1
Graham, TX | Astec DBG | 2 | Reheated | 8.3 | 37.8 | 0.1 | 2008-09-04 | 282.1
Graham, TX | Astec DBG | 2 | Reheated | 8.3 | 54.4 | 25 | 2008-09-10 | 1391
Graham, TX | Astec DBG | 2 | Reheated | 8.3 | 54.4 | 10 | 2008-09-10 | 503.3
Graham, TX | Astec DBG | 2 | Reheated | 8.3 | 54.4 | 5 | 2008-09-10 | 381.2
Graham, TX | Astec DBG | 2 | Reheated | 8.3 | 54.4 | 1 | 2008-09-10 | 182.7
Graham, TX | Astec DBG | 2 | Reheated | 8.3 | 54.4 | 0.5 | 2008-09-10 | 145.7
Graham, TX | Astec DBG | 2 | Reheated | 8.3 | 54.4 | 0.1 | 2008-09-10 | 82.9
Graham, TX | Astec DBG | 3 | Reheated | 8.5 | 4.4 | 25 | 2008-09-02 | 17653
Graham, TX | Astec DBG | 3 | Reheated | 8.5 | 4.4 | 10 | 2008-09-02 | 14403
Graham, TX | Astec DBG | 3 | Reheated | 8.5 | 4.4 | 5 | 2008-09-02 | 13164
Graham, TX | Astec DBG | 3 | Reheated | 8.5 | 4.4 | 1 | 2008-09-02 | 10284
Graham, TX | Astec DBG | 3 | Reheated | 8.5 | 4.4 | 0.5 | 2008-09-02 | 9086
Graham, TX | Astec DBG | 3 | Reheated | 8.5 | 4.4 | 0.1 | 2008-09-02 | 6612
Graham, TX | Astec DBG | 3 | Reheated | 8.5 | 21.1 | 25 | 2008-09-03 | 8247
Graham, TX | Astec DBG | 3 | Reheated | 8.5 | 21.1 | 10 | 2008-09-03 | 6098
Graham, TX | Astec DBG | 3 | Reheated | 8.5 | 21.1 | 5 | 2008-09-03 | 5140
Graham, TX | Astec DBG | 3 | Reheated | 8.5 | 21.1 | 1 | 2008-09-03 | 3238
Graham, TX | Astec DBG | 3 | Reheated | 8.5 | 21.1 | 0.5 | 2008-09-03 | 2603
Graham, TX | Astec DBG | 3 | Reheated | 8.5 | 21.1 | 0.1 | 2008-09-03 | 1458
Graham, TX | Astec DBG | 3 | Reheated | 8.5 | 37.8 | 25 | 2008-09-04 | 2649
Graham, TX | Astec DBG | 3 | Reheated | 8.5 | 37.8 | 10 | 2008-09-04 | 1932
Graham, TX | Astec DBG | 3 | Reheated | 8.5 | 37.8 | 5 | 2008-09-04 | 1493
Graham, TX | Astec DBG | 3 | Reheated | 8.5 | 37.8 | 1 | 2008-09-04 | 718.1
Graham, TX | Astec DBG | 3 | Reheated | 8.5 | 37.8 | 0.5 | 2008-09-04 | 533.4
Graham, TX | Astec DBG | 3 | Reheated | 8.5 | 37.8 | 0.1 | 2008-09-04 | 278.8
Graham, TX | HMA | 1 | Reheated | 8.3 | 4.4 | 25 | 2008-09-02 | 16652
Graham, TX | HMA | 1 | Reheated | 8.3 | 4.4 | 10 | 2008-09-02 | 14842
Graham, TX | HMA | 1 | Reheated | 8.3 | 4.4 | 5 | 2008-09-02 | 13926
Graham, TX | HMA | 1 | Reheated | 8.3 | 4.4 | 1 | 2008-09-02 | 11402
Graham, TX | HMA | 1 | Reheated | 8.3 | 4.4 | 0.5 | 2008-09-02 | 10348
Graham, TX | HMA | 1 | Reheated | 8.3 | 4.4 | 0.1 | 2008-09-02 | 7949
Graham, TX | HMA | 1 | Reheated | 8.3 | 21.1 | 25 | 2008-09-03 | 8998
Graham, TX | HMA | 1 | Reheated | 8.3 | 21.1 | 10 | 2008-09-03 | 7004
Graham, TX | HMA | 1 | Reheated | 8.3 | 21.1 | 5 | 2008-09-03 | 6089
Graham, TX | HMA | 1 | Reheated | 8.3 | 21.1 | 1 | 2008-09-03 | 4166
Graham, TX | HMA | 1 | Reheated | 8.3 | 21.1 | 0.5 | 2008-09-03 | 3503
Graham, TX | HMA | 1 | Reheated | 8.3 | 21.1 | 0.1 | 2008-09-03 | 2194
Graham, TX | HMA | 1 | Reheated | 8.3 | 37.8 | 25 | 2008-09-08 | 3565
Graham, TX | HMA | 1 | Reheated | 8.3 | 37.8 | 10 | 2008-09-08 | 2701
Graham, TX | HMA | 1 | Reheated | 8.3 | 37.8 | 5 | 2008-09-08 | 2160
Graham, TX | HMA | 1 | Reheated | 8.3 | 37.8 | 1 | 2008-09-08 | 1202
Graham, TX | HMA | 1 | Reheated | 8.3 | 37.8 | 0.5 | 2008-09-08 | 933.8
Graham, TX | HMA | 1 | Reheated | 8.3 | 37.8 | 0.1 | 2008-09-08 | 516.9
Graham, TX | HMA | 1 | Reheated | 8.3 | 54.4 | 25 | 2008-09-05 | 938.7
Graham, TX | HMA | 1 | Reheated | 8.3 | 54.4 | 10 | 2008-09-05 | 922.5
Graham, TX | HMA | 1 | Reheated | 8.3 | 54.4 | 5 | 2008-09-05 | 763.4
Graham, TX | HMA | 1 | Reheated | 8.3 | 54.4 | 1 | 2008-09-05 | 318.6
Graham, TX | HMA | 1 | Reheated | 8.3 | 54.4 | 0.5 | 2008-09-05 | 238.5
Graham, TX | HMA | 1 | Reheated | 8.3 | 54.4 | 0.1 | 2008-09-05 | 145.3
Graham, TX | HMA | 2 | Reheated | 7.8 | 4.4 | 25 | 2008-09-02 | 18702
Graham, TX | HMA | 2 | Reheated | 7.8 | 4.4 | 10 | 2008-09-02 | 17061
Graham, TX | HMA | 2 | Reheated | 7.8 | 4.4 | 5 | 2008-09-02 | 15875
Graham, TX | HMA | 2 | Reheated | 7.8 | 4.4 | 1 | 2008-09-02 | 12959
Graham, TX | HMA | 2 | Reheated | 7.8 | 4.4 | 0.5 | 2008-09-02 | 11685
Graham, TX | HMA | 2 | Reheated | 7.8 | 4.4 | 0.1 | 2008-09-02 | 8898
Graham, TX | HMA | 2 | Reheated | 7.8 | 21.1 | 25 | 2008-09-03 | 9500
Graham, TX | HMA | 2 | Reheated | 7.8 | 21.1 | 10 | 2008-09-03 | 7681
Graham, TX | HMA | 2 | Reheated | 7.8 | 21.1 | 5 | 2008-09-03 | 6590
Graham, TX | HMA | 2 | Reheated | 7.8 | 21.1 | 1 | 2008-09-03 | 4482
Graham, TX | HMA | 2 | Reheated | 7.8 | 21.1 | 0.5 | 2008-09-03 | 3729
Graham, TX | HMA | 2 | Reheated | 7.8 | 21.1 | 0.1 | 2008-09-03 | 2326
Graham, TX | HMA | 2 | Reheated | 7.8 | 37.8 | 25 | 2008-09-08 | 3825
Graham, TX | HMA | 2 | Reheated | 7.8 | 37.8 | 10 | 2008-09-08 | 2928
Graham, TX | HMA | 2 | Reheated | 7.8 | 37.8 | 5 | 2008-09-08 | 2331
Graham, TX | HMA | 2 | Reheated | 7.8 | 37.8 | 1 | 2008-09-08 | 1310
Graham, TX | HMA | 2 | Reheated | 7.8 | 37.8 | 0.5 | 2008-09-08 | 1015
Graham, TX | HMA | 2 | Reheated | 7.8 | 37.8 | 0.1 | 2008-09-08 | 549
Graham, TX | HMA | 2 | Reheated | 7.8 | 54.4 | 25 | 2008-09-05 | 1077
Graham, TX | HMA | 2 | Reheated | 7.8 | 54.4 | 10 | 2008-09-05 | 737.4
Graham, TX | HMA | 2 | Reheated | 7.8 | 54.4 | 5 | 2008-09-05 | 567.4
Graham, TX | HMA | 2 | Reheated | 7.8 | 54.4 | 1 | 2008-09-05 | 303.8
Graham, TX | HMA | 2 | Reheated | 7.8 | 54.4 | 0.5 | 2008-09-05 | 258.4
Graham, TX | HMA | 2 | Reheated | 7.8 | 54.4 | 0.1 | 2008-09-05 | 176.3
Graham, TX | HMA | 4 | Reheated | 8.2 | 4.4 | 25 | 2008-09-02 | 17643
Graham, TX | HMA | 4 | Reheated | 8.2 | 4.4 | 10 | 2008-09-02 | 16060
Graham, TX | HMA | 4 | Reheated | 8.2 | 4.4 | 5 | 2008-09-02 | 14915
Graham, TX | HMA | 4 | Reheated | 8.2 | 4.4 | 1 | 2008-09-02 | 11802
Graham, TX | HMA | 4 | Reheated | 8.2 | 4.4 | 0.5 | 2008-09-02 | 10497
Graham, TX | HMA | 4 | Reheated | 8.2 | 4.4 | 0.1 | 2008-09-02 | 7731
Graham, TX | HMA | 4 | Reheated | 8.2 | 21.1 | 25 | 2008-09-03 | 8274
Graham, TX | HMA | 4 | Reheated | 8.2 | 21.1 | 10 | 2008-09-03 | 6832
Graham, TX | HMA | 4 | Reheated | 8.2 | 21.1 | 5 | 2008-09-03 | 5841
Graham, TX | HMA | 4 | Reheated | 8.2 | 21.1 | 1 | 2008-09-03 | 3890
Graham, TX | HMA | 4 | Reheated | 8.2 | 21.1 | 0.5 | 2008-09-03 | 3237
Graham, TX | HMA | 4 | Reheated | 8.2 | 21.1 | 0.1 | 2008-09-03 | 2008
Graham, TX | HMA | 4 | Reheated | 8.2 | 37.8 | 25 | 2008-09-08 | 3080
Graham, TX | HMA | 4 | Reheated | 8.2 | 37.8 | 10 | 2008-09-08 | 2313
Graham, TX | HMA | 4 | Reheated | 8.2 | 37.8 | 5 | 2008-09-08 | 1821
Graham, TX | HMA | 4 | Reheated | 8.2 | 37.8 | 1 | 2008-09-08 | 991.3
Graham, TX | HMA | 4 | Reheated | 8.2 | 37.8 | 0.5 | 2008-09-08 | 767.3
Graham, TX | HMA | 4 | Reheated | 8.2 | 37.8 | 0.1 | 2008-09-08 | 427
Graham, TX | HMA | 4 | Reheated | 8.2 | 54.4 | 25 | 2008-09-05 | 956.5
Graham, TX | HMA | 4 | Reheated | 8.2 | 54.4 | 10 | 2008-09-05 | 617.9
Graham, TX | HMA | 4 | Reheated | 8.2 | 54.4 | 5 | 2008-09-05 | 466.6
Graham, TX | HMA | 4 | Reheated | 8.2 | 54.4 | 1 | 2008-09-05 | 226.2
Graham, TX | HMA | 4 | Reheated | 8.2 | 54.4 | 0.5 | 2008-09-05 | 189.5
Graham, TX | HMA | 4 | Reheated | 8.2 | 54.4 | 0.1 | 2008-09-05 | 127.8
Iron Mountain, MI | HMA | 1 | Reheated |  | 4.4 | 0.5 |  | 3404 | 25.85
Iron Mountain, MI | HMA | 1 | Reheated |  | 4.4 | 1 |  | 4074 | 24.68
Iron Mountain, MI | HMA | 1 | Reheated |  | 4.4 | 2 |  | 4841 | 23.35
Iron Mountain, MI | HMA | 1 | Reheated |  | 4.4 | 5 |  | 6022 | 21.45
Iron Mountain, MI | HMA | 1 | Reheated |  | 4.4 | 10 |  | 6997 | 20
Iron Mountain, MI | HMA | 1 | Reheated |  | 4.4 | 20 |  | 8071 | 18.48
Iron Mountain, MI | HMA | 1 | Reheated |  | 4.4 | 25 |  | 8457 | 18.01
Iron Mountain, MI | HMA | 1 | Reheated |  | 21.1 | 0.5 |  | 685.5 | 32.92
Iron Mountain, MI | HMA | 1 | Reheated |  | 21.1 | 1 |  | 879.9 | 33.41
Iron Mountain, MI | HMA | 1 | Reheated |  | 21.1 | 2 |  | 1156 | 33.12
Iron Mountain, MI | HMA | 1 | Reheated |  | 21.1 | 5 |  | 1613 | 32.54
Iron Mountain, MI | HMA | 1 | Reheated |  | 21.1 | 10 |  | 2048 | 31.79
Iron Mountain, MI | HMA | 1 | Reheated |  | 21.1 | 20 |  | 2583 | 30.71
Iron Mountain, MI | HMA | 1 | Reheated |  | 21.1 | 25 |  | 2764 | 30.42
Iron Mountain, MI | HMA | 1 | Reheated |  | 37.8 | 0.5 |  | 148.8 | 31.77
Iron Mountain, MI | HMA | 1 | Reheated |  | 37.8 | 1 |  | 179.7 | 33.54
Iron Mountain, MI | HMA | 1 | Reheated |  | 37.8 | 2 |  | 243.7 | 34.55
Iron Mountain, MI | HMA | 1 | Reheated |  | 37.8 | 5 |  | 373.8 | 34.91
Iron Mountain, MI | HMA | 1 | Reheated |  | 37.8 | 10 |  | 505.4 | 35.8
Iron Mountain, MI | HMA | 1 | Reheated |  | 37.8 | 20 |  | 683.9 | 36.4
Iron Mountain, MI | HMA | 1 | Reheated |  | 37.8 | 25 |  | 783 | 35.12
Iron Mountain, MI | HMA | 2 | Reheated |  | 4.4 | 0.5 |  | 2986 | 29.96
Iron Mountain, MI | HMA | 2 | Reheated |  | 4.4 | 1 |  | 3689 | 28.55
Iron Mountain, MI | HMA | 2 | Reheated |  | 4.4 | 2 |  | 4512 | 26.93
Iron Mountain, MI | HMA | 2 | Reheated |  | 4.4 | 5 |  | 5757 | 24.61
Iron Mountain, MI | HMA | 2 | Reheated |  | 4.4 | 10 |  | 6841 | 22.74
Iron Mountain, MI | HMA | 2 | Reheated |  | 4.4 | 20 |  | 8022 | 20.89
Iron Mountain, MI | HMA | 2 | Reheated |  | 4.4 | 25 |  | 8420 | 20.25
Iron Mountain, MI | HMA | 2 | Reheated |  | 21.1 | 0.5 |  | 489.3 | 35.62
Iron Mountain, MI | HMA | 2 | Reheated |  | 21.1 | 1 |  | 644.4 | 36.77
Iron Mountain, MI | HMA | 2 | Reheated |  | 21.1 | 2 |  | 894.7 | 36.43
Iron Mountain, MI | HMA | 2 | Reheated |  | 21.1 | 5 |  | 1325 | 36.1
Iron Mountain, MI | HMA | 2 | Reheated |  | 21.1 | 10 |  | 1756 | 35.59
Iron Mountain, MI | HMA | 2 | Reheated |  | 21.1 | 20 |  | 2300 | 34.63
Iron Mountain, MI | HMA | 2 | Reheated |  | 21.1 | 25 |  | 2486 | 34.38
Iron Mountain, MI | HMA | 2 | Reheated |  | 37.8 | 0.5 |  | 100.4 | 30.9
Iron Mountain, MI | HMA | 2 | Reheated |  | 37.8 | 1 |  | 115.6 | 34.36
Iron Mountain, MI | HMA | 2 | Reheated |  | 37.8 | 2 |  | 172.1 | 34.29
Iron Mountain, MI | HMA | 2 | Reheated |  | 37.8 | 5 |  | 271.7 | 35.14
Iron Mountain, MI | HMA | 2 | Reheated |  | 37.8 | 10 |  | 378.7 | 36.43
Iron Mountain, MI | HMA | 2 | Reheated |  | 37.8 | 20 |  | 521.8 | 37.84
Iron Mountain, MI | HMA | 2 | Reheated |  | 37.8 | 25 |  | 622.6 | 35.79
Iron Mountain, MI | HMA | 3 | Reheated |  | 4.4 | 0.5 |  | 3185 | 28.4
Iron Mountain, MI | HMA | 3 | Reheated |  | 4.4 | 1 |  | 3897 | 26.92
Iron Mountain, MI | HMA | 3 | Reheated |  | 4.4 | 2 |  | 4703 | 25.33
Iron Mountain, MI | HMA | 3 | Reheated |  | 4.4 | 5 |  | 5884 | 23.03
Iron Mountain, MI | HMA | 3 | Reheated |  | 4.4 | 10 |  | 6864 | 21.33
Iron Mountain, MI | HMA | 3 | Reheated |  | 4.4 | 20 |  | 7935 | 19.58
Iron Mountain, MI | HMA | 3 | Reheated |  | 4.4 | 25 |  | 8269 | 19.06
Iron Mountain, MI | HMA | 3 | Reheated |  | 21.1 | 0.5 |  | 547.3 | 34.72
Iron Mountain, MI | HMA | 3 | Reheated |  | 21.1 | 1 |  | 720.5 | 35.25
Iron Mountain, MI | HMA | 3 | Reheated |  | 21.1 | 2 |  | 975.9 | 35.52
Iron Mountain, MI | HMA | 3 | Reheated |  | 21.1 | 5 |  | 1424 | 35.04
Iron Mountain, MI | HMA | 3 | Reheated |  | 21.1 | 10 |  | 1867 | 34.38
Iron Mountain, MI | HMA | 3 | Reheated |  | 21.1 | 20 |  | 2412 | 33.26
Iron Mountain, MI | HMA | 3 | Reheated |  | 21.1 | 25 |  | 2590 | 33.07
Iron Mountain, MI | HMA | 3 | Reheated |  | 37.8 | 0.5 |  | 8.5 | 31.45
Iron Mountain, MI | HMA | 3 | Reheated |  | 37.8 | 1 |  | 9.9 | 33.72
Iron Mountain, MI | HMA | 3 | Reheated |  | 37.8 | 2 |  | 14.3 | 33.92
Iron Mountain, MI | HMA | 3 | Reheated |  | 37.8 | 5 |  | 21.2 | 35.84
Iron Mountain, MI | HMA | 3 | Reheated |  | 37.8 | 10 |  | 28.6 | 37.37
Iron Mountain, MI | HMA | 3 | Reheated |  | 37.8 | 20 |  | 38.8 | 38.4
Iron Mountain, MI | HMA | 3 | Reheated |  | 37.8 | 25 |  | 78.7 | 22.81
Iron Mountain, MI | Sasobit | 1 | Reheated |  | 4.4 | 0.5 |  | 3008 | 27.08
Iron Mountain, MI | Sasobit | 1 | Reheated |  | 4.4 | 1 |  | 3650 | 25.69
Iron Mountain, MI | Sasobit | 1 | Reheated |  | 4.4 | 2 |  | 4389 | 24.18
Iron Mountain, MI | Sasobit | 1 | Reheated |  | 4.4 | 5 |  | 5542 | 22.1
Iron Mountain, MI | Sasobit | 1 | Reheated |  | 4.4 | 10 |  | 6498 | 20.44
Iron Mountain, MI | Sasobit | 1 | Reheated |  | 4.4 | 20 |  | 7537 | 18.79
Iron Mountain, MI | Sasobit | 1 | Reheated |  | 4.4 | 25 |  | 7881 | 18.23
Iron Mountain, MI | Sasobit | 1 | Reheated |  | 21.1 | 0.5 |  | 568.9 | 35.15
Iron Mountain, MI | Sasobit | 1 | Reheated |  | 21.1 | 1 |  | 734 | 35.69
Iron Mountain, MI | Sasobit | 1 | Reheated |  | 21.1 | 2 |  | 985.6 | 35.2
Iron Mountain, MI | Sasobit | 1 | Reheated |  | 21.1 | 5 |  | 1415 | 34.51
Iron Mountain, MI | Sasobit | 1 | Reheated |  | 21.1 | 10 |  | 1832 | 33.64
Iron Mountain, MI | Sasobit | 1 | Reheated |  | 21.1 | 20 |  | 2348 | 32.36
Iron Mountain, MI | Sasobit | 1 | Reheated |  | 21.1 | 25 |  | 2505 | 31.95
Iron Mountain, MI | Sasobit | 1 | Reheated |  | 37.8 | 0.5 |  | 130.5 | 32.67
Iron Mountain, MI | Sasobit | 1 | Reheated |  | 37.8 | 1 |  | 155.7 | 34.47
Iron Mountain, MI | Sasobit | 1 | Reheated |  | 37.8 | 2 |  | 209.6 | 36.09
Iron Mountain, MI | Sasobit | 1 | Reheated |  | 37.8 | 5 |  | 322.4 | 36.91
Iron Mountain, MI | Sasobit | 1 | Reheated |  | 37.8 | 10 |  | 436.2 | 38.01
Iron Mountain, MI | Sasobit | 1 | Reheated |  | 37.8 | 20 |  | 592.3 | 38.98
Iron Mountain, MI | Sasobit | 1 | Reheated |  | 37.8 | 25 |  | 685.7 | 37.29
Iron Mountain, MI | Sasobit | 2 | Reheated |  | 4.4 | 0.5 |  | 3258 | 27.6
Iron Mountain, MI | Sasobit | 2 | Reheated |  | 4.4 | 1 |  | 3965 | 26.18
Iron Mountain, MI | Sasobit | 2 | Reheated |  | 4.4 | 2 |  | 4760 | 24.63
Iron Mountain, MI | Sasobit | 2 | Reheated |  | 4.4 | 5 |  | 5948 | 22.46
Iron Mountain, MI | Sasobit | 2 | Reheated |  | 4.4 | 10 |  | 6933 | 20.76
Iron Mountain, MI | Sasobit | 2 | Reheated |  | 4.4 | 20 |  | 8020 | 19.07
Iron Mountain, MI | Sasobit | 2 | Reheated |  | 4.4 | 25 |  | 8382 | 18.47
Iron Mountain, MI | Sasobit | 2 | Reheated |  | 21.1 | 0.5 |  | 584.1 | 34.39
Iron Mountain, MI | Sasobit | 2 | Reheated |  | 21.1 | 1 |  | 760.9 | 35.15
Iron Mountain, MI | Sasobit | 2 | Reheated |  | 21.1 | 2 |  | 1014 | 35.08
Iron Mountain, MI | Sasobit | 2 | Reheated |  | 21.1 | 5 |  | 1460 | 34.67
Iron Mountain, MI | Sasobit | 2 | Reheated |  | 21.1 | 10 |  | 1900 | 33.95
Iron Mountain, MI | Sasobit | 2 | Reheated |  | 21.1 | 20 |  | 2446 | 32.79
Iron Mountain, MI | Sasobit | 2 | Reheated |  | 21.1 | 25 |  | 2624 | 32.51
Iron Mountain, MI | Sasobit | 2 | Reheated |  | 37.8 | 0.5 |  | 205.4 | 24.38
Iron Mountain, MI | Sasobit | 2 | Reheated |  | 37.8 | 1 |  | 237.2 | 26.49
Iron Mountain, MI | Sasobit | 2 | Reheated |  | 37.8 | 2 |  | 276.4 | 29.08
Iron Mountain, MI | Sasobit | 2 | Reheated |  | 37.8 | 5 |  | 386.4 | 31.17
Iron Mountain, MI | Sasobit | 2 | Reheated |  | 37.8 | 10 |  | 502.5 | 32.99
Iron Mountain, MI | Sasobit | 2 | Reheated |  | 37.8 | 20 |  | 665.1 | 34.52
Iron Mountain, MI | Sasobit | 2 | Reheated |  | 37.8 | 25 |  | 743 | 33.82
Iron Mountain, MI | Sasobit | 3 | Reheated |  | 4.4 | 0.5 |  | 2871 | 28.34
Iron Mountain, MI | Sasobit | 3 | Reheated |  | 4.4 | 1 |  | 3512 | 27.03
Iron Mountain, MI | Sasobit | 3 | Reheated |  | 4.4 | 2 |  | 4254 | 25.53
Iron Mountain, MI | Sasobit | 3 | Reheated |  | 4.4 | 5 |  | 5370 | 23.4
Iron Mountain, MI | Sasobit | 3 | Reheated |  | 4.4 | 10 |  | 6312 | 21.72
Iron Mountain, MI | Sasobit | 3 | Reheated |  | 4.4 | 20 |  | 7344 | 20
Iron Mountain, MI | Sasobit | 3 | Reheated |  | 4.4 | 25 |  | 7689 | 19.48
Iron Mountain, MI | Sasobit | 3 | Reheated |  | 21.1 | 0.5 |  | 555.3 | 33.58
Iron Mountain, MI | Sasobit | 3 | Reheated |  | 21.1 | 1 |  | 716.6 | 34.52
Iron Mountain, MI | Sasobit | 3 | Reheated |  | 21.1 | 2 |  | 949.8 | 34.82
Iron Mountain, MI | Sasobit | 3 | Reheated |  | 21.1 | 5 |  | 1368 | 34.51
Iron Mountain, MI | Sasobit | 3 | Reheated |  | 21.1 | 10 |  | 1779 | 34.02
Iron Mountain, MI | Sasobit | 3 | Reheated |  | 21.1 | 20 |  | 2296 | 33.07
Iron Mountain, MI | Sasobit | 3 | Reheated |  | 21.1 | 25 |  | 2460 | 32.7
Iron Mountain, MI | Sasobit | 3 | Reheated |  | 37.8 | 0.5 |  | 129.9 | 30.08
Iron Mountain, MI | Sasobit | 3 | Reheated |  | 37.8 | 1 |  | 157.6 | 32.11
Iron Mountain, MI | Sasobit | 3 | Reheated |  | 37.8 | 2 |  | 199.9 | 34.25
Iron Mountain, MI | Sasobit | 3 | Reheated |  | 37.8 | 5 |  | 308.1 | 35.04
Iron Mountain, MI | Sasobit | 3 | Reheated |  | 37.8 | 10 |  | 418.8 | 36.32
Iron Mountain, MI | Sasobit | 3 | Reheated |  | 37.8 | 20 |  | 568 | 37.57
Iron Mountain, MI | Sasobit | 3 | Reheated |  | 37.8 | 25 |  | 661.3 | 35.87
St. Louis, MO | HMA | 1 | Reheated |  | 4.4 | 0.5 |  | 10337 | 13.16
St. Louis, MO | HMA | 1 | Reheated |  | 4.4 | 1 |  | 11340 | 11.99
St. Louis, MO | HMA | 1 | Reheated |  | 4.4 | 2 |  | 12345 | 10.97
St. Louis, MO | HMA | 1 | Reheated |  | 4.4 | 5 |  | 13666 | 9.78
St. Louis, MO | HMA | 1 | Reheated |  | 4.4 | 10 |  | 14641 | 8.97
St. Louis, MO | HMA | 1 | Reheated |  | 4.4 | 20 |  | 15587 | 8.22
St. Louis, MO | HMA | 1 | Reheated |  | 4.4 | 25 |  | 15899 | 7.98
St. Louis, MO | HMA | 1 | Reheated |  | 21.1 | 0.5 |  | 3575 | 26.39
St. Louis, MO | HMA | 1 | Reheated |  | 21.1 | 1 |  | 4279 | 24.81
St. Louis, MO | HMA | 1 | Reheated |  | 21.1 | 2 |  | 5062 | 23.07
St. Louis, MO | HMA | 1 | Reheated |  | 21.1 | 5 |  | 6193 | 20.82
St. Louis, MO | HMA | 1 | Reheated |  | 21.1 | 10 |  | 7131 | 19.19
St. Louis, MO | HMA | 1 | Reheated |  | 21.1 | 20 |  | 8147 | 17.53
St. Louis, MO | HMA | 1 | Reheated |  | 21.1 | 25 |  | 8500 | 17.01
St. Louis, MO | HMA | 1 | Reheated |  | 37.8 | 0.5 |  | 821.9 | 33.9
St. Louis, MO | HMA | 1 | Reheated |  | 37.8 | 1 |  | 1072 | 34.28
St. Louis, MO | HMA | 1 | Reheated |  | 37.8 | 2 |  | 1427 | 33.43
St. Louis, MO | HMA | 1 | Reheated |  | 37.8 | 5 |  | 1989 | 32.29
St. Louis, MO | HMA | 1 | Reheated |  | 37.8 | 10 |  | 2517 | 31.03
St. Louis, MO | HMA | 1 | Reheated |  | 37.8 | 20 |  | 3117 | 29.62
St. Louis, MO | HMA | 1 | Reheated |  | 37.8 | 25 |  | 3303 | 29.41
St. Louis, MO | HMA | 2 | Reheated |  | 4.4 | 0.5 |  | 11485 | 14.46
St. Louis, MO | HMA | 2 | Reheated |  | 4.4 | 1 |  | 12728 | 13.16
St. Louis, MO | HMA | 2 | Reheated |  | 4.4 | 2 |  | 13930 | 11.99
St. Louis, MO | HMA | 2 | Reheated |  | 4.4 | 5 |  | 15507 | 10.65
St. Louis, MO | HMA | 2 | Reheated |  | 4.4 | 10 |  | 16703 | 9.7
St. Louis, MO | HMA | 2 | Reheated |  | 4.4 | 20 |  | 17903 | 8.83
St. Louis, MO | HMA | 2 | Reheated |  | 4.4 | 25 |  | 18317 | 8.57
St. Louis, MO | HMA | 2 | Reheated |  | 21.1 | 0.5 |  | 4183 | 26.46
St. Louis, MO | HMA | 2 | Reheated |  | 21.1 | 1 |  | 5027 | 24.99
St. Louis, MO | HMA | 2 | Reheated |  | 21.1 | 2 |  | 5956 | 23.35
St. Louis, MO | HMA | 2 | Reheated |  | 21.1 | 5 |  | 7334 | 21.1
St. Louis, MO | HMA | 2 | Reheated |  | 21.1 | 10 |  | 8481 | 19.37
St. Louis, MO | HMA | 2 | Reheated |  | 21.1 | 20 |  | 9640 | 17.65
St. Louis, MO | HMA | 2 | Reheated |  | 21.1 | 25 |  | 10032 | 17.14
St. Louis, MO | HMA | 2 | Reheated |  | 37.8 | 0.5 |  | 924.9 | 34.34
St. Louis, MO | HMA | 2 | Reheated |  | 37.8 | 1 |  | 1236 | 34.68
St. Louis, MO | HMA | 2 | Reheated |  | 37.8 | 2 |  | 1679 | 33.81
St. Louis, MO | HMA | 2 | Reheated |  | 37.8 | 5 |  | 2384 | 32.59
St. Louis, MO | HMA | 2 | Reheated |  | 37.8 | 10 |  | 3042 | 31.32
St. Louis, MO | HMA | 2 | Reheated |  | 37.8 | 20 |  | 3816 | 29.84
St. Louis, MO | HMA | 2 | Reheated |  | 37.8 | 25 |  | 4087 | 29.79
St. Louis, MO | HMA | 3 | Reheated |  | 4.4 | 0.5 |  | 9968 | 15.28
St. Louis, MO | HMA | 3 | Reheated |  | 4.4 | 1 |  | 11072 | 13.89
St. Louis, MO | HMA | 3 | Reheated |  | 4.4 | 2 |  | 12184 | 12.63
St. Louis, MO | HMA | 3 | Reheated |  | 4.4 | 5 |  | 13655 | 11.13
St. Louis, MO | HMA | 3 | Reheated |  | 4.4 | 10 |  | 14752 | 10.16
St. Louis, MO | HMA | 3 | Reheated |  | 4.4 | 20 |  | 15847 | 9.27
St. Louis, MO | HMA | 3 | Reheated |  | 4.4 | 25 |  | 16187 | 9.1
St. Louis, MO | HMA | 3 | Reheated |  | 21.1 | 0.5 |  | 3271 | 28.83
St. Louis, MO | HMA | 3 | Reheated |  | 21.1 | 1 |  | 4023 | 27.06
St. Louis, MO | HMA | 3 | Reheated |  | 21.1 | 2 |  | 4832 | 25.24
St. Louis, MO | HMA | 3 | Reheated |  | 21.1 | 5 |  | 6050 | 22.73
St. Louis, MO | HMA | 3 | Reheated |  | 21.1 | 10 |  | 7064 | 20.87
St. Louis, MO | HMA | 3 | Reheated |  | 21.1 | 20 |  | 8155 | 18.99
St. Louis, MO | HMA | 3 | Reheated |  | 21.1 | 25 |  | 8494 | 18.47
St. Louis, MO | HMA | 3 | Reheated |  | 37.8 | 0.5 |  | 643.6 | 35.32
St. Louis, MO | HMA | 3 | Reheated |  | 37.8 | 1 |  | 867.2 | 36.11
St. Louis, MO | HMA | 3 | Reheated |  | 37.8 | 2 |  | 1215 | 35.21
St. Louis, MO | HMA | 3 | Reheated |  | 37.8 | 5 |  | 1791 | 34.12
St. Louis, MO | HMA | 3 | Reheated |  | 37.8 | 10 |  | 2347 | 32.94
St. Louis, MO | HMA | 3 | Reheated |  | 37.8 | 20 |  | 3016 | 31.38
St. Louis, MO | HMA | 3 | Reheated |  | 37.8 | 25 |  | 3217 | 31.21
St. Louis, MO | HMA | 4 | Reheated |  | 4.4 | 0.5 |  | 10860 | 11.65
St. Louis, MO | HMA | 4 | Reheated |  | 4.4 | 1 |  | 11789 | 10.67
St. Louis, MO | HMA | 4 | Reheated |  | 4.4 | 2 |  | 12701 | 9.79
St. Louis, MO | HMA | 4 | Reheated |  | 4.4 | 5 |  | 13891 | 8.77
St. Louis, MO | HMA | 4 | Reheated |  | 4.4 | 10 |  | 14771 | 8.05
St. Louis, MO | HMA | 4 | Reheated |  | 4.4 | 20 |  | 15622 | 7.44
St. Louis, MO | HMA | 4 | Reheated |  | 4.4 | 25 |  | 15850 | 7.18
St. Louis, MO | HMA | 4 | Reheated |  | 21.1 | 0.5 |  | 3764 | 24.74
St. Louis, MO | HMA | 4 | Reheated |  | 21.1 | 1 |  | 4471 | 23.25
St. Louis, MO | HMA | 4 | Reheated |  | 21.1 | 2 |  | 5223 | 21.72
St. Louis, MO | HMA | 4 | Reheated |  | 21.1 | 5 |  | 6322 | 19.65
St. Louis, MO | HMA | 4 | Reheated |  | 21.1 | 10 |  | 7204 | 18.11
St. Louis, MO | HMA | 4 | Reheated |  | 21.1 | 20 |  | 8144 | 16.58
St. Louis, MO | HMA | 4 | Reheated |  | 21.1 | 25 |  | 8420 | 16.1
St. Louis, MO | HMA | 4 | Reheated |  | 37.8 | 0.5 |  | 870.8 | 34.05
St. Louis, MO | HMA | 4 | Reheated |  | 37.8 | 1 |  | 1141 | 33.72
St. Louis, MO | HMA | 4 | Reheated |  | 37.8 | 2 |  | 1509 | 32.54
St. Louis, MO | HMA | 4 | Reheated |  | 37.8 | 5 |  | 2084 | 31.09
St. Louis, MO | HMA | 4 | Reheated |  | 37.8 | 10 |  | 2610 | 29.87
St. Louis, MO | HMA | 4 | Reheated |  | 37.8 | 20 |  | 3208 | 28.39
St. Louis, MO | HMA | 4 | Reheated |  | 37.8 | 25 |  | 3372 | 28.18
St. Louis, MO | HMA | 5 | Reheated |  | 4.4 | 0.5 |  | 11583 | 13.22
St. Louis, MO | HMA | 5 | Reheated |  | 4.4 | 1 |  | 12713 | 12.03
St. Louis, MO | HMA | 5 | Reheated |  | 4.4 | 2 |  | 13867 | 10.61
St. Louis, MO | HMA | 5 | Reheated |  | 4.4 | 5 |  | 15325 | 9.77
St. Louis, MO | HMA | 5 | Reheated |  | 4.4 | 10 |  | 16394 | 8.92
St. Louis, MO | HMA | 5 | Reheated |  | 4.4 | 20 |  | 17562 | 7.95
St. Louis, MO | HMA | 5 | Reheated |  | 4.4 | 25 |  | 17853 | 7.4
St. Louis, MO | HMA | 5 | Reheated |  | 21.1 | 0.5 |  | 4322 | 25.64
St. Louis, MO | HMA | 5 | Reheated |  | 21.1 | 1 |  | 5127 | 24.05
St. Louis, MO | HMA | 5 | Reheated |  | 21.1 | 2 |  | 5986 | 22.4
St. Louis, MO | HMA | 5 | Reheated |  | 21.1 | 5 |  | 7267 | 20.17
St. Louis, MO | HMA | 5 | Reheated |  | 21.1 | 10 |  | 8338 | 18.5
St. Louis, MO | HMA | 5 | Reheated |  | 21.1 | 20 |  | 9523 | 16.86
St. Louis, MO | HMA | 5 | Reheated |  | 21.1 | 25 |  | 9908 | 16.4
St. Louis, MO | HMA | 5 | Reheated |  | 37.8 | 0.5 |  | 1073 | 33.25
St. Louis, MO | HMA | 5 | Reheated |  | 37.8 | 1 |  | 1380 | 33.4
St. Louis, MO | HMA | 5 | Reheated |  | 37.8 | 2 |  | 1793 | 32.64
St. Louis, MO | HMA | 5 | Reheated |  | 37.8 | 5 |  | 2461 | 31.4
St. Louis, MO | HMA | 5 | Reheated |  | 37.8 | 10 |  | 3077 | 30.21
St. Louis, MO | HMA | 5 | Reheated |  | 37.8 | 20 |  | 3814 | 28.67
St. Louis, MO | HMA | 5 | Reheated |  | 37.8 | 25 |  | 4023 | 28.46
St. Louis, MO | HMA | 6 | Reheated |  | 4.4 | 0.5 |  | 10372 | 12.62
St. Louis, MO | HMA | 6 | Reheated |  | 4.4 | 1 |  | 11309 | 11.67
St. Louis, MO | HMA | 6 | Reheated |  | 4.4 | 2 |  | 12264 | 10.54
St. Louis, MO | HMA | 6 | Reheated |  | 4.4 | 5 |  | 13551 | 9.51
St. Louis, MO | HMA | 6 | Reheated |  | 4.4 | 10 |  | 14416 | 8.9
St. Louis, MO | HMA | 6 | Reheated |  | 4.4 | 20 |  | 15219 | 8.18
St. Louis, MO | HMA | 6 | Reheated |  | 4.4 | 25 |  | 15571 | 7.93
St. Louis, MO | HMA | 6 | Reheated |  | 21.1 | 0.5 |  | 3949 | 24.54
St. Louis, MO | HMA | 6 | Reheated |  | 21.1 | 1 |  | 4659 | 22.92
St. Louis, MO | HMA | 6 | Reheated |  | 21.1 | 2 |  | 5429 | 21.22
St. Louis, MO | HMA | 6 | Reheated |  | 21.1 | 5 |  | 6552 | 19.22
St. Louis, MO | HMA | 6 | Reheated |  | 21.1 | 10 |  | 7497 | 17.67
St. Louis, MO | HMA | 6 | Reheated |  | 21.1 | 20 |  | 8458 | 15.87
St. Louis, MO | HMA | 6 | Reheated |  | 21.1 | 25 |  | 8806 | 15.52
St. Louis, MO | HMA | 6 | Reheated |  | 37.8 | 0.5 |  | 913.6 | 34.44
St. Louis, MO | HMA | 6 | Reheated |  | 37.8 | 1 |  | 1180 | 34.35
St. Louis, MO | HMA | 6 | Reheated |  | 37.8 | 2 |  | 1547 | 33.27
St. Louis, MO | HMA | 6 | Reheated |  | 37.8 | 5 |  | 2124 | 31.74
St. Louis, MO | HMA | 6 | Reheated |  | 37.8 | 10 |  | 2638 | 30.39
St. Louis, MO | HMA | 6 | Reheated |  | 37.8 | 20 |  | 3239 | 28.8
St. Louis, MO | HMA | 6 | Reheated |  | 37.8 | 25 |  | 3410 | 28.45
St. Louis, MO | Evotherm ET | 1 | Reheated |  | 4.4 | 0.5 | 5/22 | 10218 | 12.9
St. Louis, MO | Evotherm ET | 1 | Reheated |  | 4.4 | 1 | 5/22 | 11162 | 11.77
St. Louis, MO | Evotherm ET | 1 | Reheated |  | 4.4 | 2 | 5/22 | 12105 | 10.76
St. Louis, MO | Evotherm ET | 1 | Reheated |  | 4.4 | 5 | 5/22 | 13342 | 9.56
St. Louis, MO | Evotherm ET | 1 | Reheated |  | 4.4 | 10 | 5/22 | 14256 | 8.75
St. Louis, MO | Evotherm ET | 1 | Reheated |  | 4.4 | 20 | 5/22 | 15155 | 8.07
St. Louis, MO | Evotherm ET | 1 | Reheated |  | 4.4 | 25 | 5/22 | 15457 | 7.81
St. Louis, MO | Evotherm ET | 1 | Reheated |  | 21.1 | 0.5 | 5/22 | 3525 | 25.75
St. Louis, MO | Evotherm ET | 1 | Reheated |  | 21.1 | 1 | 5/22 | 4233 | 24.3
St. Louis, MO | Evotherm ET | 1 | Reheated |  | 21.1 | 2 | 5/22 | 5001 | 22.79
St. Louis, MO | Evotherm ET | 1 | Reheated |  | 21.1 | 5 | 5/22 | 6111 | 20.67
St. Louis, MO | Evotherm ET | 1 | Reheated |  | 21.1 | 10 | 5/22 | 7018 | 19.06
St. Louis, MO | Evotherm ET | 1 | Reheated |  | 21.1 | 20 | 5/22 | 7969 | 17.47
St. Louis, MO | Evotherm ET | 1 | Reheated |  | 21.1 | 25 | 5/22 | 8263 | 17.02
St. Louis, MO | Evotherm ET | 1 | Reheated |  | 37.8 | 0.5 | 5/22 | 777.8 | 33.81
St. Louis, MO | Evotherm ET | 1 | Reheated |  | 37.8 | 1 | 5/22 | 1040 | 33.78
St. Louis, MO | Evotherm ET | 1 | Reheated |  | 37.8 | 2 | 5/22 | 1423 | 32.48
St. Louis, MO | Evotherm ET | 1 | Reheated |  | 37.8 | 5 | 5/22 | 2025 | 31.15
St. Louis, MO | Evotherm ET | 1 | Reheated |  | 37.8 | 10 | 5/22 | 2584 | 29.92
St. Louis, MO | Evotherm ET | 1 | Reheated |  | 37.8 | 20 | 5/22 | 3227 | 28.47
St. Louis, MO | Evotherm ET | 1 | Reheated |  | 37.8 | 25 | 5/22 | 3458 | 28.3
St. Louis, MO | Evotherm ET | 2 | Reheated |  | 4.4 | 0.5 | 5/22 | 11161 | 13.59
St. Louis, MO | Evotherm ET | 2 | Reheated |  | 4.4 | 1 | 5/22 | 12302 | 12.36
St. Louis, MO | Evotherm ET | 2 | Reheated |  | 4.4 | 2 | 5/22 | 13465 | 11.26
St. Louis, MO | Evotherm ET | 2 | Reheated |  | 4.4 | 5 | 5/22 | 14960 | 10
St. Louis, MO | Evotherm ET | 2 | Reheated |  | 4.4 | 10 | 5/22 | 16036 | 9.3
St. Louis, MO | Evotherm ET | 2 | Reheated |  | 4.4 | 20 | 5/22 | 17214 | 8.37
St. Louis, MO | Evotherm ET | 2 | Reheated |  | 4.4 | 25 | 5/22 | 17652 | 8.12
St. Louis, MO | Evotherm ET | 2 | Reheated |  | 21.1 | 0.5 | 5/22 | 3815 | 26.96
St. Louis, MO | Evotherm ET | 2 | Reheated |  | 21.1 | 1 | 5/22 | 4599 | 25.2
St. Louis, MO | Evotherm ET | 2 | Reheated |  | 21.1 | 2 | 5/22 | 5480 | 23.48
St. Louis, MO | Evotherm ET | 2 | Reheated |  | 21.1 | 5 | 5/22 | 6774 | 21.15
St. Louis, MO | Evotherm ET | 2 | Reheated |  | 21.1 | 10 | 5/22 | 7852 | 19.44
St. Louis, MO | Evotherm ET | 2 | Reheated |  | 21.1 | 20 | 5/22 | 8979 | 17.73
St. Louis, MO | Evotherm ET | 2 | Reheated |  | 21.1 | 25 | 5/22 | 9390 | 17.27
St. Louis, MO | Evotherm ET | 2 | Reheated |  | 37.8 | 0.5 | 5/22 | 883 | 35.36
St. Louis, MO | Evotherm ET | 2 | Reheated |  | 37.8 | 1 | 5/22 | 1168 | 35.3
St. Louis, MO | Evotherm ET | 2 | Reheated |  | 37.8 | 2 | 5/22 | 1573 | 34.16
St. Louis, MO | Evotherm ET | 2 | Reheated |  | 37.8 | 5 | 5/22 | 2227 | 32.63
St. Louis, MO | Evotherm ET | 2 | Reheated |  | 37.8 | 10 | 5/22 | 2829 | 31.17
St. Louis, MO | Evotherm ET | 2 | Reheated |  | 37.8 | 20 | 5/22 | 3554 | 29.48
St. Louis, MO | Evotherm ET | 2 | Reheated |  | 37.8 | 25 | 5/22 | 3790 | 29.35
St. Louis, MO | Evotherm ET | 3 | Reheated |  | 4.4 | 0.5 | 5/22 | 9440 | 14.27
St. Louis, MO | Evotherm ET | 3 | Reheated |  | 4.4 | 1 | 5/22 | 10454 | 12.94
St. Louis, MO | Evotherm ET | 3 | Reheated |  | 4.4 | 2 | 5/22 | 11465 | 11.78
St. Louis, MO | Evotherm ET | 3 | Reheated |  | 4.4 | 5 | 5/22 | 12782 | 10.44
St. Louis, MO | Evotherm ET | 3 | Reheated |  | 4.4 | 10 | 5/22 | 13770 | 9.55
St. Louis, MO | Evotherm ET | 3 | Reheated |  | 4.4 | 20 | 5/22 | 14739 | 8.72
St. Louis, MO | Evotherm ET | 3 | Reheated |  | 4.4 | 25 | 5/22 | 15034 | 8.46
St. Louis, MO | Evotherm ET | 3 | Reheated |  | 21.1 | 0.5 | 5/22 | 3250 | 27.82
St. Louis, MO | Evotherm ET | 3 | Reheated |  | 21.1 | 1 | 5/22 | 3948 | 26.05
St. Louis, MO | Evotherm ET | 3 | Reheated |  | 21.1 | 2 | 5/22 | 4709 | 24.23
St. Louis, MO | Evotherm ET | 3 | Reheated |  | 21.1 | 5 | 5/22 | 5836 | 21.75
St. Louis, MO | Evotherm ET | 3 | Reheated |  | 21.1 | 10 | 5/22 | 6742 | 19.91
St. Louis, MO | Evotherm ET | 3 | Reheated |  | 21.1 | 20 | 5/22 | 7707 | 18.11
St. Louis, MO | Evotherm ET | 3 | Reheated |  | 21.1 | 25 | 5/22 | 8008 | 17.57
St. Louis, MO | Evotherm ET | 3 | Reheated |  | 37.8 | 0.5 | 5/22 | 683.7 | 36.13
St. Louis, MO | Evotherm ET | 3 | Reheated |  | 37.8 | 1 | 5/22 | 918.3 | 36.41
St. Louis, MO | Evotherm ET | 3 | Reheated |  | 37.8 | 2 | 5/22 | 1249 | 35.57
St. Louis, MO | Evotherm ET | 3 | Reheated |  | 37.8 | 5 | 5/22 | 1801 | 34.13
St. Louis, MO | Evotherm ET | 3 | Reheated |  | 37.8 | 10 | 5/22 | 2306 | 32.71
St. Louis, MO | Evotherm ET | 3 | Reheated |  | 37.8 | 20 | 5/22 | 2906 | 30.99
St. Louis, MO | Evotherm ET | 3 | Reheated |  | 37.8 | 25 | 5/22 | 3113 | 30.58
St. Louis, MO | Evotherm ET | 4 | Reheated |  | 4.4 | 0.5 | 5/22 | 10957 | 12.75
St. Louis, MO | Evotherm ET | 4 | Reheated |  | 4.4 | 1 | 5/22 | 11984 | 11.54
St. Louis, MO | Evotherm ET | 4 | Reheated |  | 4.4 | 2 | 5/22 | 12999 | 10.5
St. Louis, MO | Evotherm ET | 4 | Reheated |  | 4.4 | 5 | 5/22 | 14305 | 9.29
St. Louis, MO | Evotherm ET | 4 | Reheated |  | 4.4 | 10 | 5/22 | 15266 | 8.48
St. Louis, MO | Evotherm ET | 4 | Reheated |  | 4.4 | 20 | 5/22 | 16208 | 7.72
St. Louis, MO | Evotherm ET | 4 | Reheated |  | 4.4 | 25 | 5/22 | 16519 | 7.49
St. Louis, MO | Evotherm ET | 4 | Reheated |  | 21.1 | 0.5 | 5/22 | 3480 | 27.8
St. Louis, MO | Evotherm ET | 4 | Reheated |  | 21.1 | 1 | 5/22 | 4201 | 25.96
St. Louis, MO | Evotherm ET | 4 | Reheated |  | 21.1 | 2 | 5/22 | 5009 | 24.12
St. Louis, MO | Evotherm ET | 4 | Reheated |  | 21.1 | 5 | 5/22 | 6181 | 21.57
St. Louis, MO | Evotherm ET | 4 | Reheated |  | 21.1 | 10 | 5/22 | 7103 | 19.72
St. Louis, MO | Evotherm ET | 4 | Reheated |  | 21.1 | 20 | 5/22 | 8105 | 17.96
St. Louis, MO | Evotherm ET | 4 | Reheated |  | 21.1 | 25 | 5/22 | 8482 | 17.81
St. Louis, MO | Evotherm ET | 4 | Reheated |  | 37.8 | 0.5 | 5/22 | 743.7 | 36.49
St. Louis, MO | Evotherm ET | 4 | Reheated |  | 37.8 | 1 | 5/22 | 986.4 | 36.89
St. Louis, MO | Evotherm ET | 4 | Reheated |  | 37.8 | 2 | 5/22 | 1339 | 35.82
St. Louis, MO | Evotherm ET | 4 | Reheated |  | 37.8 | 5 | 5/22 | 1923 | 34.33
St. Louis, MO | Evotherm ET | 4 | Reheated |  | 37.8 | 10 | 5/22 | 2473 | 32.92
St. Louis, MO | Evotherm ET | 4 | Reheated |  | 37.8 | 20 | 5/22 | 3130 | 31.21
St. Louis, MO | Evotherm ET | 4 | Reheated |  | 37.8 | 25 | 5/22 | 3341 | 30.94
St. Louis, MO | Evotherm ET | 5 | Reheated |  | 4.4 | 0.5 | 5/22 | 11583 | 13.22
St. Louis, MO | Evotherm ET | 5 | Reheated |  | 4.4 | 1 | 5/22 | 12713 | 12.03
St. Louis, MO | Evotherm ET | 5 | Reheated |  | 4.4 | 2 | 5/22 | 13867 | 10.61
St. Louis, MO | Evotherm ET | 5 | Reheated |  | 4.4 | 5 | 5/22 | 15325 | 9.77
St. Louis, MO | Evotherm ET | 5 | Reheated |  | 4.4 | 10 | 5/22 | 16394 | 8.92
St. Louis, MO | Evotherm ET | 5 | Reheated |  | 4.4 | 20 | 5/22 | 17562 | 7.95
St. Louis, MO | Evotherm ET | 5 | Reheated |  | 4.4 | 25 | 5/22 | 17853 | 7.4
St. Louis, MO | Evotherm ET | 5 | Reheated |  | 21.1 | 0.5 | 5/22 | 4322 | 25.64
St. Louis, MO | Evotherm ET | 5 | Reheated |  | 21.1 | 1 | 5/22 | 5127 | 24.05
St. Louis, MO | Evotherm ET | 5 | Reheated |  | 21.1 | 2 | 5/22 | 5986 | 22.4
St. Louis, MO | Evotherm ET | 5 | Reheated |  | 21.1 | 5 | 5/22 | 7267 | 20.17
St. Louis, MO | Evotherm ET | 5 | Reheated |  | 21.1 | 10 | 5/22 | 8338 | 18.5
St. Louis, MO | Evotherm ET | 5 | Reheated |  | 21.1 | 20 | 5/22 | 9523 | 16.86
St. Louis, MO | Evotherm ET | 5 | Reheated |  | 21.1 | 25 | 5/22 | 9908 | 16.4
St. Louis, MO | Evotherm ET | 5 | Reheated |  | 37.8 | 0.5 | 5/22 | 1073 | 33.25
St. Louis, MO | Evotherm ET | 5 | Reheated |  | 37.8 | 1 | 5/22 | 1380 | 33.4
St. Louis, MO | Evotherm ET | 5 | Reheated |  | 37.8 | 2 | 5/22 | 1793 | 32.64
St. Louis, MO | Evotherm ET | 5 | Reheated |  | 37.8 | 5 | 5/22 | 2461 | 31.4
St. Louis, MO | Evotherm ET | 5 | Reheated |  | 37.8 | 10 | 5/22 | 3077 | 30.21
St. Louis, MO | Evotherm ET | 5 | Reheated |  | 37.8 | 20 | 5/22 | 3814 | 28.67
St. Louis, MO | Evotherm ET | 5 | Reheated |  | 37.8 | 25 | 5/22 | 4023 | 28.46
St. Louis, MO | Evotherm ET | 6 | Reheated |  | 4.4 | 0.5 | 5/22 | 9026 | 14.64
St. Louis, MO | Evotherm ET | 6 | Reheated |  | 4.4 | 1 | 5/22 | 10000 | 13.32
St. Louis, MO | Evotherm ET | 6 | Reheated |  | 4.4 | 2 | 5/22 | 10990 | 12.15
St. Louis, MO | Evotherm ET | 6 | Reheated |  | 4.4 | 5 | 5/22 | 12293 | 10.76
St. Louis, MO | Evotherm ET | 6 | Reheated |  | 4.4 | 10 | 5/22 | 13261 | 9.83
St. Louis, MO | Evotherm ET | 6 | Reheated |  | 4.4 | 20 | 5/22 | 14204 | 8.96
St. Louis, MO | Evotherm ET | 6 | Reheated |  | 4.4 | 25 | 5/22 | 14494 | 8.68
St. Louis, MO | Evotherm ET | 6 | Reheated |  | 21.1 | 0.5 | 5/22 | 3219 | 27.92
St. Louis, MO | Evotherm ET | 6 | Reheated |  | 21.1 | 1 | 5/22 | 3874 | 26.1
St. Louis, MO | Evotherm ET | 6 | Reheated |  | 21.1 | 2 | 5/22 | 4612 | 24.25
St. Louis, MO | Evotherm ET | 6 | Reheated |  | 21.1 | 5 | 5/22 | 5695 | 21.7
St. Louis, MO | Evotherm ET | 6 | Reheated |  | 21.1 | 10 | 5/22 | 6589 | 19.84
St. Louis, MO | Evotherm ET | 6 | Reheated |  | 21.1 | 20 | 5/22 | 7527 | 18.05
St. Louis, MO | Evotherm ET | 6 | Reheated |  | 21.1 | 25 | 5/22 | 7854 | 17.48
St. Louis, MO | Evotherm ET | 6 | Reheated |  | 37.8 | 0.5 | 5/22 | 643.8 | 37
St. Louis, MO | Evotherm ET | 6 | Reheated |  | 37.8 | 1 | 5/22 | 857 | 37.31
St. Louis, MO | Evotherm ET | 6 | Reheated |  | 37.8 | 2 | 5/22 | 1170 | 36.4
St. Louis, MO | Evotherm ET | 6 | Reheated |  | 37.8 | 5 | 5/22 | 1696 | 34.92
St. Louis, MO | Evotherm ET | 6 | Reheated |  | 37.8 | 10 | 5/22 | 2189 | 33.55
St. Louis, MO | Evotherm ET | 6 | Reheated |  | 37.8 | 20 | 5/22 | 2763 | 31.76
St. Louis, MO | Evotherm ET | 6 | Reheated |  | 37.8 | 25 | 5/22 | 3001 | 31.97
St. Louis, MO | Evotherm ET | 1 | Reheated |  | 4.4 | 0.5 | 5/23 | 11709 | 14.14
St. Louis, MO | Evotherm ET | 1 | Reheated |  | 4.4 | 1 | 5/23 | 12888 | 12.54
St. Louis, MO | Evotherm ET | 1 | Reheated |  | 4.4 | 2 | 5/23 | 14074 | 11.35
St. Louis, MO | Evotherm ET | 1 | Reheated |  | 4.4 | 5 | 5/23 | 15619 | 10
St. Louis, MO | Evotherm ET | 1 | Reheated |  | 4.4 | 10 | 5/23 | 16769 | 9.09
St. Louis, MO | Evotherm ET | 1 | Reheated |  | 4.4 | 20 | 5/23 | 17927 | 8.25
St. Louis, MO | Evotherm ET | 1 | Reheated |  | 4.4 | 25 | 5/23 | 18294 | 7.99
St. Louis, MO | Evotherm ET | 1 | Reheated |  | 21.1 | 0.5 | 5/23 | 4051 | 27.54
St. Louis, MO | Evotherm ET | 1 | Reheated |  | 21.1 | 1 | 5/23 | 4900 | 25.85
St. Louis, MO | Evotherm ET | 1 | Reheated |  | 21.1 | 2 | 5/23 | 5835 | 24.09
St. Louis, MO | Evotherm ET | 1 | Reheated |  | 21.1 | 5 | 5/23 | 7194 | 21.69
St. Louis, MO | Evotherm ET | 1 | Reheated |  | 21.1 | 10 | 5/23 | 8297 | 19.91
St. Louis, MO | Evotherm ET | 1 | Reheated |  | 21.1 | 20 | 5/23 | 9469 | 18.05
St. Louis, MO | Evotherm ET | 1 | Reheated |  | 21.1 | 25 | 5/23 | 9847 | 17.56
St. Louis, MO | Evotherm ET | 1 | Reheated |  | 37.8 | 0.5 | 5/23 | 792.3 | 35.39
St. Louis, MO | Evotherm ET | 1 | Reheated |  | 37.8 | 1 | 5/23 | 1069 | 35.72
St. Louis, MO | Evotherm ET | 1 | Reheated |  | 37.8 | 2 | 5/23 | 1477 | 34.76
St. Louis, MO | Evotherm ET | 1 | Reheated |  | 37.8 | 5 | 5/23 | 2150 | 33.54
St. Louis, MO | Evotherm ET | 1 | Reheated |  | 37.8 | 10 | 5/23 | 2795 | 32.32
St. Louis, MO | Evotherm ET | 1 | Reheated |  | 37.8 | 20 | 5/23 | 3562 | 30.8
St. Louis, MO | Evotherm ET | 1 | Reheated |  | 37.8 | 25 | 5/23 | 3783 | 30.7
St. Louis, MO | Evotherm ET | 2 | Reheated |  | 4.4 | 0.5 | 5/23 | 10208 | 13.84
St. Louis, MO | Evotherm ET | 2 | Reheated |  | 4.4 | 1 | 5/23 | 11231 | 12.56
St. Louis, MO | Evotherm ET | 2 | Reheated |  | 4.4 | 2 | 5/23 | 12255 | 11.4
St. Louis, MO | Evotherm ET | 2 | Reheated |  | 4.4 | 5 | 5/23 | 13608 | 10.07
St. Louis, MO | Evotherm ET | 2 | Reheated |  | 4.4 | 10 | 5/23 | 14606 | 9.16
St. Louis, MO | Evotherm ET | 2 | Reheated |  | 4.4 | 20 | 5/23 | 15572 | 8.28
St. Louis, MO | Evotherm ET | 2 | Reheated |  | 4.4 | 25 | 5/23 | 15878 | 7.94
St. Louis, MO | Evotherm ET | 2 | Reheated |  | 21.1 | 0.5 | 5/23 | 3396 | 28.31
St. Louis, MO | Evotherm ET | 2 | Reheated |  | 21.1 | 1 | 5/23 | 4097 | 26.53
St. Louis, MO | Evotherm ET | 2 | Reheated |  | 21.1 | 2 | 5/23 | 4876 | 24.76
St. Louis, MO | Evotherm ET | 2 | Reheated |  | 21.1 | 5 | 5/23 | 6058 | 22.31
St. Louis, MO | Evotherm ET | 2 | Reheated |  | 21.1 | 10 | 5/23 | 6977 | 20.43
St. Louis, MO | Evotherm ET | 2 | Reheated |  | 21.1 | 20 | 5/23 | 7993 | 18.52
St. Louis, MO | Evotherm ET | 2 | Reheated |  | 21.1 | 25 | 5/23 | 8328 | 17.88
St. Louis, MO | Evotherm ET | 2 | Reheated |  | 37.8 | 0.5 | 5/23 | 661.3 | 35.79
St. Louis, MO | Evotherm ET | 2 | Reheated |  | 37.8 | 1 | 5/23 | 881.7 | 36.18
St. Louis, MO | Evotherm ET | 2 | Reheated |  | 37.8 | 2 | 5/23 | 1219 | 35.42
St. Louis, MO | Evotherm ET | 2 | Reheated |  | 37.8 | 5 | 5/23 | 1765 | 34.37
St. Louis, MO | Evotherm ET | 2 | Reheated |  | 37.8 | 10 | 5/23 | 2284 | 33.24
St. Louis, MO | Evotherm ET | 2 | Reheated |  | 37.8 | 20 | 5/23 | 2906 | 31.72
St. Louis, MO | Evotherm ET | 2 | Reheated |  | 37.8 | 25 | 5/23 | 3128 | 31.79
St. Louis, MO | Evotherm ET | 3 | Reheated |  | 4.4 | 0.5 | 5/23 | 12212 | 12.95
St. Louis, MO | Evotherm ET | 3 | Reheated |  | 4.4 | 1 | 5/23 | 13361 | 11.78
St. Louis, MO | Evotherm ET | 3 | Reheated |  | 4.4 | 2 | 5/23 | 14503 | 10.7
St. Louis, MO | Evotherm ET | 3 | Reheated |  | 4.4 | 5 | 5/23 | 15966 | 9.51
St. Louis, MO | Evotherm ET | 3 | Reheated |  | 4.4 | 10 | 5/23 | 17063 | 8.68
St. Louis, MO | Evotherm ET | 3 | Reheated |  | 4.4 | 20 | 5/23 | 18140 | 7.85
St. Louis, MO | Evotherm ET | 3 | Reheated |  | 4.4 | 25 | 5/23 | 18530 | 7.6
St. Louis, MO | Evotherm ET | 3 | Reheated |  | 21.1 | 0.5 | 5/23 | 4206 | 26.53
St. Louis, MO | Evotherm ET | 3 | Reheated |  | 21.1 | 1 | 5/23 | 5031 | 24.87
St. Louis, MO | Evotherm ET | 3 | Reheated |  | 21.1 | 2 | 5/23 | 5938 | 23.17
St. Louis, MO | Evotherm ET | 3 | Reheated |  | 21.1 | 5 | 5/23 | 7246 | 20.88
St. Louis, MO | Evotherm ET | 3 | Reheated |  | 21.1 | 10 | 5/23 | 8332 | 19.21
St. Louis, MO | Evotherm ET | 3 | Reheated |  | 21.1 | 20 | 5/23 | 9477 | 17.44
St. Louis, MO | Evotherm ET | 3 | Reheated |  | 21.1 | 25 | 5/23 | 9827 | 16.91
St. Louis, MO | Evotherm ET | 3 | Reheated |  | 37.8 | 0.5 | 5/23 | 840.9 | 34.49
St. Louis, MO | Evotherm ET | 3 | Reheated |  | 37.8 | 1 | 5/23 | 1128 | 34.81
St. Louis, MO | Evotherm ET | 3 | Reheated |  | 37.8 | 2 | 5/23 | 1550 | 33.95
St. Louis, MO | Evotherm ET | 3 | Reheated |  | 37.8 | 5 | 5/23 | 2223 | 32.94
St. Louis, MO | Evotherm ET | 3 | Reheated |  | 37.8 | 10 | 5/23 | 2855 | 31.78
St. Louis, MO | Evotherm ET | 3 | Reheated |  | 37.8 | 20 | 5/23 | 3597 | 30.38
St. Louis, MO | Evotherm ET | 3 | Reheated |  | 37.8 | 25 | 5/23 | 3792 | 30.42
St. Louis, MO | Evotherm ET | 4 | Reheated |  | 4.4 | 0.5 | 5/23 | 11053 | 13.94
St. Louis, MO | Evotherm ET | 4 | Reheated |  | 4.4 | 1 | 5/23 | 12164 | 12.65
St. Louis, MO | Evotherm ET | 4 | Reheated |  | 4.4 | 2 | 5/23 | 13276 | 11.53
St. Louis, MO | Evotherm ET | 4 | Reheated |  | 4.4 | 5 | 5/23 | 14725 | 10.15
St. Louis, MO | Evotherm ET | 4 | Reheated |  | 4.4 | 10 | 5/23 | 15788 | 9.27
St. Louis, MO | Evotherm ET | 4 | Reheated |  | 4.4 | 20 | 5/23 | 16835 | 8.43
St. Louis, MO | Evotherm ET | 4 | Reheated |  | 4.4 | 25 | 5/23 | 17138 | 8.15
St. Louis, MO | Evotherm ET | 4 | Reheated |  | 21.1 | 0.5 | 5/23 | 3496 | 28.03
St. Louis, MO | Evotherm ET | 4 | Reheated |  | 21.1 | 1 | 5/23 | 4258 | 26.34
St. Louis, MO | Evotherm ET | 4 | Reheated |  | 21.1 | 2 | 5/23 | 5096 | 24.7
St. Louis, MO | Evotherm ET | 4 | Reheated |  | 21.1 | 5 | 5/23 | 6287 | 22.45
St. Louis, MO | Evotherm ET | 4 | Reheated |  | 21.1 | 10 | 5/23 | 7265 | 20.82
St. Louis, MO | Evotherm ET | 4 | Reheated |  | 21.1 | 20 | 5/23 | 8336 | 19.22
St. Louis, MO | Evotherm ET | 4 | Reheated |  | 21.1 | 25 | 5/23 | 8678 | 18.92
St. Louis, MO | Evotherm ET | 4 | Reheated |  | 37.8 | 0.5 | 5/23 | 747 | 34.46
St. Louis, MO | Evotherm ET | 4 | Reheated |  | 37.8 | 1 | 5/23 | 1007 | 34.93
St. Louis, MO | Evotherm ET | 4 | Reheated |  | 37.8 | 2 | 5/23 | 1388 | 34.26
St. Louis, MO | Evotherm ET | 4 | Reheated |  | 37.8 | 5 | 5/23 | 2016 | 33.16
St. Louis, MO | Evotherm ET | 4 | Reheated |  | 37.8 | 10 | 5/23 | 2604 | 32.01
St. Louis, MO | Evotherm ET | 4 | Reheated |  | 37.8 | 20 | 5/23 | 3286 | 30.58
St. Louis, MO | Evotherm ET | 4 | Reheated |  | 37.8 | 25 | 5/23 | 3504 | 30.54
St. Louis, MO | Evotherm ET | 5 | Reheated |  | 4.4 | 0.5 | 5/23 | 10166 | 13.16
St. Louis, MO | Evotherm ET | 5 | Reheated |  | 4.4 | 1 | 5/23 | 11146 | 12.18
St. Louis, MO | Evotherm ET | 5 | Reheated |  | 4.4 | 2 | 5/23 | 12156 | 11
St. Louis, MO | Evotherm ET | 5 | Reheated |  | 4.4 | 5 | 5/23 | 13208 | 10.59
St. Louis, MO | Evotherm ET | 5 | Reheated |  | 4.4 | 10 | 5/23 | 14249 | 8.92
St. Louis, MO | Evotherm ET | 5 | Reheated |  | 4.4 | 20 | 5/23 | 15124 | 8.13
St. Louis, MO | Evotherm ET | 5 | Reheated |  | 4.4 | 25 | 5/23 | 15367 | 7.83
St. Louis, MO | Evotherm ET | 5 | Reheated |  | 21.1 | 0.5 | 5/23 | 3267 | 27.79
St. Louis, MO | Evotherm ET | 5 | Reheated |  | 21.1 | 1 | 5/23 | 3987 | 26.03
St. Louis, MO | Evotherm ET | 5 | Reheated |  | 21.1 | 2 | 5/23 | 4745 | 24.26
St. Louis, MO | Evotherm ET | 5 | Reheated |  | 21.1 | 5 | 5/23 | 5872 | 21.81
St. Louis, MO | Evotherm ET | 5 | Reheated |  | 21.1 | 10 | 5/23 | 6791 | 19.97
St. Louis, MO | Evotherm ET | 5 | Reheated |  | 21.1 | 20 | 5/23 | 7772 | 18.19
St. Louis, MO | Evotherm ET | 5 | Reheated |  | 21.1 | 25 | 5/23 | 8105 | 17.98
St. Louis, MO | Evotherm ET | 5 | Reheated |  | 37.8 | 0.5 | 5/23 | 662.9 | 35.66
St. Louis, MO | Evotherm ET | 5 | Reheated |  | 37.8 | 1 | 5/23 | 888.3 | 36.06
St. Louis, MO | Evotherm ET | 5 | Reheated |  | 37.8 | 2 | 5/23 | 1230 | 35.01
St. Louis, MO | Evotherm ET | 5 | Reheated |  | 37.8 | 5 | 5/23 | 1786 | 33.72
St. Louis, MO | Evotherm ET | 5 | Reheated |  | 37.8 | 10 | 5/23 | 2309 | 32.48
St. Louis, MO | Evotherm ET | 5 | Reheated |  | 37.8 | 20 | 5/23 | 2928 | 30.87
St. Louis, MO | Evotherm ET | 5 | Reheated |  | 37.8 | 25 | 5/23 | 3112 | 30.61
St. Louis, MO | Evotherm ET | 6 | Reheated |  | 4.4 | 0.5 | 5/23 | 11118 | 13.85
St. Louis, MO | Evotherm ET | 6 | Reheated |  | 4.4 | 1 | 5/23 | 12249 | 12.58
St. Louis, MO | Evotherm ET | 6 | Reheated |  | 4.4 | 2 | 5/23 | 13363 | 11.45
St. Louis, MO | Evotherm ET | 6 | Reheated |  | 4.4 | 5 | 5/23 | 14821 | 10.14
St. Louis, MO | Evotherm ET | 6 | Reheated |  | 4.4 | 10 | 5/23 | 15903 | 9.25
St. Louis, MO | Evotherm ET | 6 | Reheated |  | 4.4 | 20 | 5/23 | 16969 | 8.41
St. Louis, MO | Evotherm ET | 6 | Reheated |  | 4.4 | 25 | 5/23 | 17438 | 7.97
St. Louis, MO | Evotherm ET | 6 | Reheated |  | 21.1 | 0.5 | 5/23 | 3843 | 27.45
St. Louis, MO | Evotherm ET | 6 | Reheated |  | 21.1 | 1 | 5/23 | 4648 | 25.76
St. Louis, MO | Evotherm ET | 6 | Reheated |  | 21.1 | 2 | 5/23 | 5504 | 24.06
St. Louis, MO | Evotherm ET | 6 | Reheated |  | 21.1 | 5 | 5/23 | 6785 | 21.62
St. Louis, MO | Evotherm ET | 6 | Reheated |  | 21.1 | 10 | 5/23 | 7815 | 19.82
St. Louis, MO | Evotherm ET | 6 | Reheated |  | 21.1 | 20 | 5/23 | 8938 | 18.02
St. Louis, MO | Evotherm ET | 6 | Reheated |  | 21.1 | 25 | 5/23 | 9287 | 17.52
St. Louis, MO | Evotherm ET | 6 | Reheated |  | 37.8 | 0.5 | 5/23 | 730.8 | 35.32
St. Louis, MO | Evotherm ET | 6 | Reheated |  | 37.8 | 1 | 5/23 | 989.6 | 35.7
St. Louis, MO | Evotherm ET | 6 | Reheated |  | 37.8 | 2 | 5/23 | 1375 | 34.71
St. Louis, MO | Evotherm ET | 6 | Reheated |  | 37.8 | 5 | 5/23 | 2009 | 33.44
St. Louis, MO | Evotherm ET | 6 | Reheated |  | 37.8 | 10 | 5/23 | 2606 | 32.19
St. Louis, MO | Evotherm ET | 6 | Reheated |  | 37.8 | 20 | 5/23 | 3311 | 30.63
St. Louis, MO | Evotherm ET | 6 | Reheated |  | 37.8 | 25 | 5/23 | 3528 | 30.56
St. Louis, MO | Sasobit | 1 | Reheated |  | 4.4 | 0.5 | 5/18 | 10670 | 12.07
St. Louis, MO | Sasobit | 1 | Reheated |  | 4.4 | 1 | 5/18 | 11626 | 11.05
St. Louis, MO | Sasobit | 1 | Reheated |  | 4.4 | 2 | 5/18 | 12580 | 10.16
St. Louis, MO | Sasobit | 1 | Reheated |  | 4.4 | 5 | 5/18 | 13796 | 9.11
St. Louis, MO | Sasobit | 1 | Reheated |  | 4.4 | 10 | 5/18 | 14697 | 8.36
St. Louis, MO | Sasobit | 1 | Reheated |  | 4.4 | 20 | 5/18 | 15567 | 7.69
St. Louis, MO | Sasobit | 1 | Reheated |  | 4.4 | 25 | 5/18 | 15844 | 7.46
St. Louis, MO | Sasobit | 1 | Reheated |  | 21.1 | 0.5 | 5/18 | 3853 | 24.71
St. Louis, MO | Sasobit | 1 | Reheated |  | 21.1 | 1 | 5/18 | 4564 | 23.02
St. Louis, MO | Sasobit | 1 | Reheated |  | 21.1 | 2 | 5/18 | 5329 | 21.4
St. Louis, MO | Sasobit | 1 | Reheated |  | 21.1 | 5 | 5/18 | 6420 | 19.25
St. Louis, MO | Sasobit | 1 | Reheated |  | 21.1 | 10 | 5/18 | 7323 | 17.63
St. Louis, MO | Sasobit | 1 | Reheated |  | 21.1 | 20 | 5/18 | 8274 | 16.08
St. Louis, MO | Sasobit | 1 | Reheated |  | 21.1 | 25 | 5/18 | 8588 | 15.6
St. Louis, MO | Sasobit | 1 | Reheated |  | 37.8 | 0.5 | 5/18 | 1018 | 33.9
St. Louis, MO | Sasobit | 1 | Reheated |  | 37.8 | 1 | 5/18 | 1324 | 33.44
St. Louis, MO | Sasobit | 1 | Reheated |  | 37.8 | 2 | 5/18 | 1728 | 32.23
St. Louis, MO | Sasobit | 1 | Reheated |  | 37.8 | 5 | 5/18 | 2359 | 30.52
St. Louis, MO | Sasobit | 1 | Reheated |  | 37.8 | 10 | 5/18 | 2923 | 29
St. Louis, MO | Sasobit | 1 | Reheated |  | 37.8 | 20 | 5/18 | 3580 | 27.33
St. Louis, MO | Sasobit | 1 | Reheated |  | 37.8 | 25 | 5/18 | 3789 | 26.98
St. Louis, MO | Sasobit | 2 | Reheated |  | 4.4 | 0.5 | 5/18 | 11411 | 12.27
St. Louis, MO | Sasobit | 2 | Reheated |  | 4.4 | 1 | 5/18 | 12475 | 11.27
St. Louis, MO | Sasobit | 2 | Reheated |  | 4.4 | 2 | 5/18 | 13538 | 10.36
St. Louis, MO | Sasobit | 2 | Reheated |  | 4.4 | 5 | 5/18 | 14865 | 9.21
St. Louis, MO | Sasobit | 2 | Reheated |  | 4.4 | 10 | 5/18 | 15928 | 8.23
St. Louis, MO | Sasobit | 2 | Reheated |  | 4.4 | 20 | 5/18 | 16904 | 8.07
St. Louis, MO | Sasobit | 2 | Reheated |  | 4.4 | 25 | 5/18 | 17293 | 7.79
St. Louis, MO | Sasobit | 2 | Reheated |  | 21.1 | 0.5 | 5/18 | 4065 | 25.4
St. Louis, MO | Sasobit | 2 | Reheated |  | 21.1 | 1 | 5/18 | 4839 | 23.7
St. Louis, MO | Sasobit | 2 | Reheated |  | 21.1 | 2 | 5/18 | 5676 | 22.04
St. Louis, MO | Sasobit | 2 | Reheated |  | 21.1 | 5 | 5/18 | 6902 | 19.8
St. Louis, MO | Sasobit | 2 | Reheated |  | 21.1 | 10 | 5/18 | 7923 | 18.22
St. Louis, MO | Sasobit | 2 | Reheated |  | 21.1 | 20 | 5/18 | 9004 | 16.67
St. Louis, MO | Sasobit | 2 | Reheated |  | 21.1 | 25 | 5/18 | 9381 | 16.21
St. Louis, MO | Sasobit | 2 | Reheated |  | 37.8 | 0.5 | 5/18 | 980.5 | 34.97
St. Louis, MO | Sasobit | 2 | Reheated |  | 37.8 | 1 | 5/18 | 1262 | 34.84
St. Louis, MO | Sasobit | 2 | Reheated |  | 37.8 | 2 | 5/18 | 1638 | 33.85
St. Louis, MO | Sasobit | 2 | Reheated |  | 37.8 | 5 | 5/18 | 2258 | 32.13
St. Louis, MO | Sasobit | 2 | Reheated |  | 37.8 | 10 | 5/18 | 2837 | 30.61
St. Louis, MO | Sasobit | 2 | Reheated |  | 37.8 | 20 | 5/18 | 3506 | 28.85
St. Louis, MO | Sasobit | 2 | Reheated |  | 37.8 | 25 | 5/18 | 3772 | 28.45
St. Louis, MO | Sasobit | 3 | Reheated |  | 4.4 | 0.5 | 5/18 | 11461 | 11.91
St. Louis, MO | Sasobit | 3 | Reheated |  | 4.4 | 1 | 5/18 | 12471 | 10.92
St. Louis, MO | Sasobit | 3 | Reheated |  | 4.4 | 2 | 5/18 | 13482 | 10.09
St. Louis, MO | Sasobit | 3 | Reheated |  | 4.4 | 5 | 5/18 | 14803 | 9.09
St. Louis, MO | Sasobit | 3 | Reheated |  | 4.4 | 10 | 5/18 | 15795 | 8.39
St. Louis, MO | Sasobit | 3 | Reheated |  | 4.4 | 20 | 5/18 | 16758 | 7.68
St. Louis, MO | Sasobit | 3 | Reheated |  | 4.4 | 25 | 5/18 | 17089 | 7.45
St. Louis, MO | Sasobit | 3 | Reheated |  | 21.1 | 0.5 | 5/18 | 4178 | 24.06
St. Louis, MO | Sasobit | 3 | Reheated |  | 21.1 | 1 | 5/18 | 4939 | 22.5
St. Louis, MO | Sasobit | 3 | Reheated |  | 21.1 | 2 | 5/18 | 5751 | 20.96
St. Louis, MO | Sasobit | 3 | Reheated |  | 21.1 | 5 | 5/18 | 6949 | 18.9
St. Louis, MO | Sasobit | 3 | Reheated |  | 21.1 | 10 | 5/18 | 7931 | 17.44
St. Louis, MO | Sasobit | 3 | Reheated |  | 21.1 | 20 | 5/18 | 8967 | 15.98
St. Louis, MO | Sasobit | 3 | Reheated |  | 21.1 | 25 | 5/18 | 9318 | 15.57
St. Louis, MO | Sasobit | 3 | Reheated |  | 37.8 | 0.5 | 5/18 | 1120 | 33.06
St. Louis, MO | Sasobit | 3 | Reheated |  | 37.8 | 1 | 5/18 | 1442 | 32.8
St. Louis, MO | Sasobit | 3 | Reheated |  | 37.8 | 2 | 5/18 | 1868 | 31.8
St. Louis, MO | Sasobit | 3 | Reheated |  | 37.8 | 5 | 5/18 | 2536 | 30.19
St. Louis, MO | Sasobit | 3 | Reheated |  | 37.8 | 10 | 5/18 | 3137 | 28.78
St. Louis, MO | Sasobit | 3 | Reheated |  | 37.8 | 20 | 5/18 | 3853 | 27.03
St. Louis, MO | Sasobit | 3 | Reheated |  | 37.8 | 25 | 5/18 | 4069 | 26.65
St. Louis, MO | Sasobit | 4 | Reheated |  | 4.4 | 0.5 | 5/18 | 11742 | 12.46
St. Louis, MO | Sasobit | 4 | Reheated |  | 4.4 | 1 | 5/18 | 12829 | 11.37
St. Louis, MO | Sasobit | 4 | Reheated |  | 4.4 | 2 | 5/18 | 13892 | 10.46
St. Louis, MO | Sasobit | 4 | Reheated |  | 4.4 | 5 | 5/18 | 15199 | 9.41
St. Louis, MO | Sasobit | 4 | Reheated |  | 4.4 | 10 | 5/18 | 16036 | 8.64
St. Louis, MO | Sasobit | 4 | Reheated |  | 4.4 | 20 | 5/18 | 16859 | 7.89
St. Louis, MO | Sasobit | 4 | Reheated |  | 4.4 | 25 | 5/18 | 17035 | 7.62
St. Louis, MO | Sasobit | 4 | Reheated |  | 21.1 | 0.5 | 5/18 | 4095 | 25.13
St. Louis, MO | Sasobit | 4 | Reheated |  | 21.1 | 1 | 5/18 | 4879 | 23.48
St. Louis, MO | Sasobit | 4 | Reheated |  | 21.1 | 2 | 5/18 | 5728 | 21.83
St. Louis, MO | Sasobit | 4 | Reheated |  | 21.1 | 5 | 5/18 | 6950 | 19.63
St. Louis, MO | Sasobit | 4 | Reheated |  | 21.1 | 10 | 5/18 | 7958 | 18.04
St. Louis, MO | Sasobit | 4 | Reheated |  | 21.1 | 20 | 5/18 | 8993 | 16.44
St. Louis, MO | Sasobit | 4 | Reheated |  | 21.1 | 25 | 5/18 | 9317 | 15.96
St. Louis, MO | Sasobit | 4 | Reheated |  | 37.8 | 0.5 | 5/18 | 928.2 | 33.77
St. Louis, MO | Sasobit | 4 | Reheated |  | 37.8 | 1 | 5/18 | 1206 | 33.91
St. Louis, MO | Sasobit | 4 | Reheated |  | 37.8 | 2 | 5/18 | 1592 | 32.99
St. Louis, MO | Sasobit | 4 | Reheated |  | 37.8 | 5 | 5/18 | 2212 | 31.48
St. Louis, MO | Sasobit | 4 | Reheated |  | 37.8 | 10 | 5/18 | 2787 | 30.11
St. Louis, MO | Sasobit | 4 | Reheated |  | 37.8 | 20 | 5/18 | 3458 | 28.48
St. Louis, MO | Sasobit | 4 | Reheated |  | 37.8 | 25 | 5/18 | 3686 | 28.3
St. Louis, MO | Sasobit | 5 | Reheated |  | 4.4 | 0.5 | 5/18 | 10319 | 11.88
St. Louis, MO | Sasobit | 5 | Reheated |  | 4.4 | 1 | 5/18 | 11227 | 10.91
St. Louis, MO | Sasobit | 5 | Reheated |  | 4.4 | 2 | 5/18 | 12127 | 10.04
St. Louis, MO | Sasobit | 5 | Reheated |  | 4.4 | 5 | 5/18 | 13282 | 9.04
St. Louis, MO | Sasobit | 5 | Reheated |  | 4.4 | 10 | 5/18 | 14143 | 8.36
St. Louis, MO | Sasobit | 5 | Reheated |  | 4.4 | 20 | 5/18 | 14976 | 7.67
St. Louis, MO | Sasobit | 5 | Reheated |  | 4.4 | 25 | 5/18 | 15207 | 7.43
St. Louis, MO | Sasobit | 5 | Reheated |  | 21.1 | 0.5 | 5/18 | 3753 | 24.34
St. Louis, MO | Sasobit | 5 | Reheated |  | 21.1 | 1 | 5/18 | 4454 | 22.7
St. Louis, MO | Sasobit | 5 | Reheated |  | 21.1 | 2 | 5/18 | 5223 | 21.12
St. Louis, MO | Sasobit | 5 | Reheated |  | 21.1 | 5 | 5/18 | 6323 | 19.05
St. Louis, MO | Sasobit | 5 | Reheated |  | 21.1 | 10 | 5/18 | 7204 | 17.56
St. Louis, MO | Sasobit | 5 | Reheated |  | 21.1 | 20 | 5/18 | 8132 | 16.09
St. Louis, MO | Sasobit | 5 | Reheated |  | 21.1 | 25 | 5/18 | 8434 | 15.63
St. Louis, MO | Sasobit | 5 | Reheated |  | 37.8 | 0.5 | 5/18 | 1027 | 32.87
St. Louis, MO | Sasobit | 5 | Reheated |  | 37.8 | 1 | 5/18 | 1325 | 32.55
St. Louis, MO | Sasobit | 5 | Reheated |  | 37.8 | 2 | 5/18 | 1731 | 31.27
St. Louis, MO | Sasobit | 5 | Reheated |  | 37.8 | 5 | 5/18 | 2354 | 29.54
St. Louis, MO | Sasobit | 5 | Reheated |  | 37.8 | 10 | 5/18 | 2905 | 28.13
St. Louis, MO | Sasobit | 5 | Reheated |  | 37.8 | 20 | 5/18 | 3548 | 26.41
St. Louis, MO | Sasobit | 5 | Reheated |  | 37.8 | 25 | 5/18 | 3738 | 26.06
St. Louis, MO | Sasobit | 6 | Reheated |  | 4.4 | 0.5 | 5/18 | 10445 | 12.87
St. Louis, MO | Sasobit | 6 | Reheated |  | 4.4 | 1 | 5/18 | 11423 | 11.78
St. Louis, MO | Sasobit | 6 | Reheated |  | 4.4 | 2 | 5/18 | 12401 | 10.78
St. Louis, MO | Sasobit | 6 | Reheated |  | 4.4 | 5 | 5/18 | 13688 | 9.6
St. Louis, MO | Sasobit | 6 | Reheated |  | 4.4 | 10 | 5/18 | 14650 | 8.82
St. Louis, MO | Sasobit | 6 | Reheated |  | 4.4 | 20 | 5/18 | 15601 | 8.07
St. Louis, MO | Sasobit | 6 | Reheated |  | 4.4 | 25 | 5/18 | 15894 | 7.85
St. Louis, MO | Sasobit | 6 | Reheated |  | 21.1 | 0.5 | 5/18 | 3715 | 25.76
St. Louis, MO | Sasobit | 6 | Reheated |  | 21.1 | 1 | 5/18 | 4427 | 24.1
St. Louis, MO | Sasobit | 6 | Reheated |  | 21.1 | 2 | 5/18 | 5219 | 22.45
St. Louis, MO | Sasobit | 6 | Reheated |  | 21.1 | 5 | 5/18 | 6382 | 20.25
St. Louis, MO | Sasobit | 6 | Reheated |  | 21.1 | 10 | 5/18 | 7335 | 18.6
St. Louis, MO | Sasobit | 6 | Reheated |  | 21.1 | 20 | 5/18 | 8327 | 16.93
St. Louis, MO | Sasobit | 6 | Reheated |  | 21.1 | 25 | 5/18 | 8635 | 16.44
St. Louis, MO | Sasobit | 6 | Reheated |  | 37.8 | 0.5 | 5/18 | 831.9 | 34.38
St. Louis, MO | Sasobit | 6 | Reheated |  | 37.8 | 1 | 5/18 | 1095 | 34.5
St. Louis, MO | Sasobit | 6 | Reheated |  | 37.8 | 2 | 5/18 | 1474 | 33.42
St. Louis, MO | Sasobit | 6 | Reheated |  | 37.8 | 5 | 5/18 | 2073 | 32.03
St. Louis, MO | Sasobit | 6 | Reheated |  | 37.8 | 10 | 5/18 | 2626 | 30.66
St. Louis, MO | Sasobit | 6 | Reheated |  | 37.8 | 20 | 5/18 | 3251 | 28.99
St. Louis, MO | Sasobit | 6 | Reheated |  | 37.8 | 25 | 5/18 | 3443 | 28.72
St. Louis, MO | Sasobit | 1 | Reheated |  | 4.4 | 0.5 | 5/19 | 10781 | 12.87
St. Louis, MO | Sasobit | 1 | Reheated |  | 4.4 | 1 | 5/19 | 11808 | 11.93
St. Louis, MO | Sasobit | 1 | Reheated |  | 4.4 | 2 | 5/19 | 12756 | 10.77
St. Louis, MO | Sasobit | 1 | Reheated |  | 4.4 | 5 | 5/19 | 14094 | 9.67
St. Louis, MO | Sasobit | 1 | Reheated |  | 4.4 | 10 | 5/19 | 15103 | 8.86
St. Louis, MO | Sasobit | 1 | Reheated |  | 4.4 | 20 | 5/19 | 16097 | 8.16
St. Louis, MO | Sasobit | 1 | Reheated |  | 4.4 | 25 | 5/19 | 16411 | 7.99
St. Louis, MO | Sasobit | 1 | Reheated |  | 21.1 | 0.5 | 5/19 | 3964 | 24.91
St. Louis, MO | Sasobit | 1 | Reheated |  | 21.1 | 1 | 5/19 | 4684 | 23.28
St. Louis, MO | Sasobit | 1 | Reheated |  | 21.1 | 2 | 5/19 | 5478 | 21.69
St. Louis, MO | Sasobit | 1 | Reheated |  | 21.1 | 5 | 5/19 | 6676 | 19.64
St. Louis, MO | Sasobit | 1 | Reheated |  | 21.1 | 10 | 5/19 | 7655 | 18.13
St. Louis, MO | Sasobit | 1 | Reheated |  | 21.1 | 20 | 5/19 | 8675 | 16.61
St. Louis, MO | Sasobit | 1 | Reheated |  | 21.1 | 25 | 5/19 | 9044 | 16.25
St. Louis, MO | Sasobit | 1 | Reheated |  | 37.8 | 0.5 | 5/19 | 1011 | 33.78
St. Louis, MO | Sasobit | 1 | Reheated |  | 37.8 | 1 | 5/19 | 1319 | 33.58
St. Louis, MO | Sasobit | 1 | Reheated |  | 37.8 | 2 | 5/19 | 1744 | 32.42
St. Louis, MO | Sasobit | 1 | Reheated |  | 37.8 | 5 | 5/19 | 2415 | 31.26
St. Louis, MO | Sasobit | 1 | Reheated |  | 37.8 | 10 | 5/19 | 2983 | 29.47
St. Louis, MO | Sasobit | 1 | Reheated |  | 37.8 | 20 | 5/19 | 3679 | 27.8
St. Louis, MO | Sasobit | 1 | Reheated |  | 37.8 | 25 | 5/19 | 3864 | 27.52
St. Louis, MO | Sasobit | 2 | Reheated |  | 4.4 | 0.5 | 5/19 | 13200 | 12.43
St. Louis, MO | Sasobit | 2 | Reheated |  | 4.4 | 1 | 5/19 | 14408 | 11.38
St. Louis, MO | Sasobit | 2 | Reheated |  | 4.4 | 2 | 5/19 | 15616 | 10.38
St. Louis, MO | Sasobit | 2 | Reheated |  | 4.4 | 5 | 5/19 | 17200 | 9.24
St. Louis, MO | Sasobit | 2 | Reheated |  | 4.4 | 10 | 5/19 | 18421 | 8.41
St. Louis, MO | Sasobit | 2 | Reheated |  | 4.4 | 20 | 5/19 | 19612 | 7.64
St. Louis, MO | Sasobit | 2 | Reheated |  | 4.4 | 25 | 5/19 | 20033 | 7.43
St. Louis, MO | Sasobit | 2 | Reheated |  | 21.1 | 0.5 | 5/19 | 4809 | 24.71
St. Louis, MO | Sasobit | 2 | Reheated |  | 21.1 | 1 | 5/19 | 5682 | 23.2
St. Louis, MO | Sasobit | 2 | Reheated |  | 21.1 | 2 | 5/19 | 6626 | 21.73
St. Louis, MO | Sasobit | 2 | Reheated |  | 21.1 | 5 | 5/19 | 8022 | 19.68
St. Louis, MO | Sasobit | 2 | Reheated |  | 21.1 | 10 | 5/19 | 9182 | 18.16
St. Louis, MO | Sasobit | 2 | Reheated |  | 21.1 | 20 | 5/19 | 10425 | 16.61
St. Louis, MO | Sasobit | 2 | Reheated |  | 21.1 | 25 | 5/19 | 10850 | 16.19
St. Louis, MO | Sasobit | 2 | Reheated |  | 37.8 | 0.5 | 5/19 | 1201 | 32.42
St. Louis, MO | Sasobit | 2 | Reheated |  | 37.8 | 1 | 5/19 | 1569 | 32.28
St. Louis, MO | Sasobit | 2 | Reheated |  | 37.8 | 2 | 5/19 | 2067 | 31.34
St. Louis, MO | Sasobit | 2 | Reheated |  | 37.8 | 5 | 5/19 | 2851 | 30.07
St. Louis, MO | Sasobit | 2 | Reheated |  | 37.8 | 10 | 5/19 | 3564 | 28.67
St. Louis, MO | Sasobit | 2 | Reheated |  | 37.8 | 20 | 5/19 | 4413 | 27.57
St. Louis, MO | Sasobit | 2 | Reheated |  | 37.8 | 25 | 5/19 | 4607 | 27.14
St. Louis, MO | Sasobit | 3 | Reheated |  | 4.4 | 0.5 | 5/19 | 10754 | 12.69
St. Louis, MO | Sasobit | 3 | Reheated |  | 4.4 | 1 | 5/19 | 11775 | 11.56
St. Louis, MO | Sasobit | 3 | Reheated |  | 4.4 | 2 | 5/19 | 12767 | 10.67
St. Louis, MO | Sasobit | 3 | Reheated |  | 4.4 | 5 | 5/19 | 14050 | 9.52
St. Louis, MO | Sasobit | 3 | Reheated |  | 4.4 | 10 | 5/19 | 15000 | 8.73
St. Louis, MO | Sasobit | 3 | Reheated |  | 4.4 | 20 | 5/19 | 15948 | 7.99
St. Louis, MO | Sasobit | 3 | Reheated |  | 4.4 | 25 | 5/19 | 16213 | 7.79
St. Louis, MO | Sasobit | 3 | Reheated |  | 21.1 | 0.5 | 5/19 | 3815 | 25.59
St. Louis, MO | Sasobit | 3 | Reheated |  | 21.1 | 1 | 5/19 | 4538 | 24
St. Louis, MO | Sasobit | 3 | Reheated |  | 21.1 | 2 | 5/19 | 5303 | 22.42
St. Louis, MO | Sasobit | 3 | Reheated |  | 21.1 | 5 | 5/19 | 6441 | 20.25
St. Louis, MO | Sasobit | 3 | Reheated |  | 21.1 | 10 | 5/19 | 7385 | 18.62
St. Louis, MO | Sasobit | 3 | Reheated |  | 21.1 | 20 | 5/19 | 8398 | 16.97
St. Louis, MO | Sasobit | 3 | Reheated |  | 21.1 | 25 | 5/19 | 8715 | 16.49
St. Louis, MO | Sasobit | 3 | Reheated |  | 37.8 | 0.5 | 5/19 | 855.3 | 34.29
St. Louis, MO | Sasobit | 3 | Reheated |  | 37.8 | 1 | 5/19 | 1134 | 34.23
St. Louis, MO | Sasobit | 3 | Reheated |  | 37.8 | 2 | 5/19 | 1523 | 33.14
St. Louis, MO | Sasobit | 3 | Reheated |  | 37.8 | 5 | 5/19 | 2136 | 31.79
St. Louis, MO | Sasobit | 3 | Reheated |  | 37.8 | 10 | 5/19 | 2681 | 30.46
St. Louis, MO | Sasobit | 3 | Reheated |  | 37.8 | 20 | 5/19 | 3304 | 28.83
St. Louis, MO | Sasobit | 3 | Reheated |  | 37.8 | 25 | 5/19 | 3492 | 28.7
St. Louis, MO | Sasobit | 4 | Reheated |  | 4.4 | 0.5 | 5/19 | 10214 | 12.55
St. Louis, MO | Sasobit | 4 | Reheated |  | 4.4 | 1 | 5/19 | 11168 | 11.4
St. Louis, MO | Sasobit | 4 | Reheated |  | 4.4 | 2 | 5/19 | 12092 | 10.43
St. Louis, MO | Sasobit | 4 | Reheated |  | 4.4 | 5 | 5/19 | 13325 | 9.21
St. Louis, MO | Sasobit | 4 | Reheated |  | 4.4 | 10 | 5/19 | 14229 | 8.47
St. Louis, MO | Sasobit | 4 | Reheated |  | 4.4 | 20 | 5/19 | 15085 | 7.75
St. Louis, MO | Sasobit | 4 | Reheated |  | 4.4 | 25 | 5/19 | 15356 | 7.45
St. Louis, MO | Sasobit | 4 | Reheated |  | 21.1 | 0.5 | 5/19 | 3545 | 25.42
St. Louis, MO | Sasobit | 4 | Reheated |  | 21.1 | 1 | 5/19 | 4234 | 23.86
St. Louis, MO | Sasobit | 4 | Reheated |  | 21.1 | 2 | 5/19 | 4977 | 22.26
St. Louis, MO | Sasobit | 4 | Reheated |  | 21.1 | 5 | 5/19 | 6053 | 20.16
St. Louis, MO | Sasobit | 4 | Reheated |  | 21.1 | 10 | 5/19 | 6929 | 18.56
St. Louis, MO | Sasobit | 4 | Reheated |  | 21.1 | 20 | 5/19 | 7863 | 17.01
St. Louis, MO | Sasobit | 4 | Reheated |  | 21.1 | 25 | 5/19 | 8144 | 16.52
St. Louis, MO | Sasobit | 4 | Reheated |  | 37.8 | 0.5 | 5/19 | 781.6 | 34.6
St. Louis, MO | Sasobit | 4 | Reheated |  | 37.8 | 1 | 5/19 | 1039 | 34.54
St. Louis, MO | Sasobit | 4 | Reheated |  | 37.8 | 2 | 5/19 | 1413 | 33.21
St. Louis, MO | Sasobit | 4 | Reheated |  | 37.8 | 5 | 5/19 | 2004 | 31.61
St. Louis, MO | Sasobit | 4 | Reheated |  | 37.8 | 10 | 5/19 | 2547 | 30.21
St. Louis, MO | Sasobit | 4 | Reheated |  | 37.8 | 20 | 5/19 | 3165 | 28.62
St. Louis, MO | Sasobit | 4 | Reheated |  | 37.8 | 25 | 5/19 | 3330 | 28.46
St. Louis, MO | Sasobit | 5 | Reheated |  | 4.4 | 0.5 | 5/19 | 10790 | 12.96
St. Louis, MO | Sasobit | 5 | Reheated |  | 4.4 | 1 | 5/19 | 11810 | 11.82
St. Louis, MO | Sasobit | 5 | Reheated |  | 4.4 | 2 | 5/19 | 12832 | 10.81
St. Louis, MO | Sasobit | 5 | Reheated |  | 4.4 | 5 | 5/19 | 14166 | 9.65
St. Louis, MO | Sasobit | 5 | Reheated |  | 4.4 | 10 | 5/19 | 15166 | 8.82
St. Louis, MO | Sasobit | 5 | Reheated |  | 4.4 | 20 | 5/19 | 16151 | 8.09
St. Louis, MO | Sasobit | 5 | Reheated |  | 4.4 | 25 | 5/19 | 16473 | 7.82
St. Louis, MO | Sasobit | 5 | Reheated |  | 21.1 | 0.5 | 5/19 | 3644 | 26.6
St. Louis, MO | Sasobit | 5 | Reheated |  | 21.1 | 1 | 5/19 | 4386 | 24.88
St. Louis, MO | Sasobit | 5 | Reheated |  | 21.1 | 2 | 5/19 | 5168 | 23.17
St. Louis, MO | Sasobit | 5 | Reheated |  | 21.1 | 5 | 5/19 | 6318 | 20.83
St. Louis, MO | Sasobit | 5 | Reheated |  | 21.1 | 10 | 5/19 | 7273 | 19.11
St. Louis, MO | Sasobit | 5 | Reheated |  | 21.1 | 20 | 5/19 | 8309 | 17.44
St. Louis, MO | Sasobit | 5 | Reheated |  | 21.1 | 25 | 5/19 | 8642 | 16.95
St. Louis, MO | Sasobit | 5 | Reheated |  | 37.8 | 0.5 | 5/19 | 807.9 | 34.78
St. Louis, MO | Sasobit | 5 | Reheated |  | 37.8 | 1 | 5/19 | 1064 | 35.05
St. Louis, MO | Sasobit | 5 | Reheated |  | 37.8 | 2 | 5/19 | 1438 | 34.03
St. Louis, MO | Sasobit | 5 | Reheated |  | 37.8 | 5 | 5/19 | 2037 | 32.61
St. Louis, MO | Sasobit | 5 | Reheated |  | 37.8 | 10 | 5/19 | 2599 | 31.23
St. Louis, MO | Sasobit | 5 | Reheated |  | 37.8 | 20 | 5/19 | 3232 | 29.56
St. Louis, MO | Sasobit | 5 | Reheated |  | 37.8 | 25 | 5/19 | 3432 | 29.32
St. Louis, MO | Aspha-min | 1 | Reheated |  | 4.4 | 0.5 |  | 10032 | 13.65
St. Louis, MO | Aspha-min | 1 | Reheated |  | 4.4 | 1 |  | 11041 | 12.43
St. Louis, MO | Aspha-min | 1 | Reheated |  | 4.4 | 2 |  | 12034 | 11.33
St. Louis, MO | Aspha-min | 1 | Reheated |  | 4.4 | 5 |  | 13360 | 10.03
St. Louis, MO | Aspha-min | 1 | Reheated |  | 4.4 | 10 |  | 14354 | 9.17
St. Louis, MO | Aspha-min | 1 | Reheated |  | 4.4 | 20 |  | 15330 | 8.36
St. Louis, MO | Aspha-min | 1 | Reheated |  | 4.4 | 25 |  | 15647 | 8.11
St. Louis, MO | Aspha-min | 1 | Reheated |  | 21.1 | 0.5 |  | 3202 | 27.8
St. Louis, MO | Aspha-min | 1 | Reheated |  | 21.1 | 1 |  | 3910 | 25.96
St. Louis, MO | Aspha-min | 1 | Reheated |  | 21.1 | 2 |  | 4680 | 24.39
St. Louis, MO | Aspha-min | 1 | Reheated |  | 21.1 | 5 |  | 5808 | 21.97
St. Louis, MO | Aspha-min | 1 | Reheated |  | 21.1 | 10 |  | 6748 | 20.22
St. Louis, MO | Aspha-min | 1 | Reheated |  | 21.1 | 20 |  | 7750 | 18.45
St. Louis, MO | Aspha-min | 1 | Reheated |  | 21.1 | 25 |  | 8058 | 17.98
St. Louis, MO | Aspha-min | 1 | Reheated |  | 37.8 | 0.5 |  | 559.8 | 36.19
St. Louis, MO | Aspha-min | 1 | Reheated |  | 37.8 | 1 |  | 750.5 | 36.83
St. Louis, MO | Aspha-min | 1 | Reheated |  | 37.8 | 2 |  | 1056 | 35.75
St. Louis, MO | Aspha-min | 1 | Reheated |  | 37.8 | 5 |  | 1560 | 34.6
St. Louis, MO | Aspha-min | 1 | Reheated |  | 37.8 | 10 |  | 2051 | 33.39
St. Louis, MO | Aspha-min | 1 | Reheated |  | 37.8 | 20 |  | 2661 | 31.91
St. Louis, MO | Aspha-min | 1 | Reheated |  | 37.8 | 25 |  | 2862 | 31.74
Note on H278: sefernandez: Check test dates for 54.4C

## Confined Dynamic Modulus
Project | Technology | Sample ID | Compaction Condition | Voids, % | Temp, C | Freq, Hz | Test Date | E*, MPa | , degrees | Conf, kPa
Centreville, VA | Astec DBG | E2 | Reheated | 6.8 | 4 | 25 | 2010-08-04 | 17334 | 10.17 | 138
Centreville, VA | Astec DBG | E2 | Reheated | 6.8 | 4 | 10 | 2010-08-04 | 15754 | 11.13 | 138
Centreville, VA | Astec DBG | E2 | Reheated | 6.8 | 4 | 5 | 2010-08-04 | 14524 | 12.03 | 138
Centreville, VA | Astec DBG | E2 | Reheated | 6.8 | 4 | 2 | 2010-08-04 | 12875 | 13.4 | 138
Centreville, VA | Astec DBG | E2 | Reheated | 6.8 | 4 | 1 | 2010-08-04 | 11657 | 14.48 | 138
Centreville, VA | Astec DBG | E2 | Reheated | 6.8 | 4 | 0.5 | 2010-08-04 | 10450 | 15.71 | 138
Centreville, VA | Astec DBG | E2 | Reheated | 6.8 | 4 | 0.1 | 2010-08-04 | 7886 | 18.97 | 138
Centreville, VA | Astec DBG | E2 | Reheated | 6.8 | 20 | 25 | 2010-08-05 | 9182 | 18.39 | 138
Centreville, VA | Astec DBG | E2 | Reheated | 6.8 | 20 | 10 | 2010-08-05 | 7685 | 20.2 | 138
Centreville, VA | Astec DBG | E2 | Reheated | 6.8 | 20 | 5 | 2010-08-05 | 6639 | 21.59 | 138
Centreville, VA | Astec DBG | E2 | Reheated | 6.8 | 20 | 2 | 2010-08-05 | 5386 | 23.49 | 138
Centreville, VA | Astec DBG | E2 | Reheated | 6.8 | 20 | 1 | 2010-08-05 | 4562 | 24.8 | 138
Centreville, VA | Astec DBG | E2 | Reheated | 6.8 | 20 | 0.5 | 2010-08-05 | 3825 | 25.96 | 138
Centreville, VA | Astec DBG | E2 | Reheated | 6.8 | 20 | 0.1 | 2010-08-05 | 2462 | 28.31 | 138
Centreville, VA | Astec DBG | E2 | Reheated | 6.8 | 45 | 25 | 2010-08-10 | 2842 | 30.66 | 138
Centreville, VA | Astec DBG | E2 | Reheated | 6.8 | 45 | 10 | 2010-08-10 | 2156 | 30.46 | 138
Centreville, VA | Astec DBG | E2 | Reheated | 6.8 | 45 | 5 | 2010-08-10 | 1774 | 29.39 | 138
Centreville, VA | Astec DBG | E2 | Reheated | 6.8 | 45 | 2 | 2010-08-10 | 1386 | 27.94 | 138
Centreville, VA | Astec DBG | E2 | Reheated | 6.8 | 45 | 1 | 2010-08-10 | 1173 | 26.54 | 138
Centreville, VA | Astec DBG | E2 | Reheated | 6.8 | 45 | 0.5 | 2010-08-10 | 1022 | 24.86 | 138
Centreville, VA | Astec DBG | E2 | Reheated | 6.8 | 45 | 0.1 | 2010-08-10 | 780.9 | 21.92 | 138
Centreville, VA | Astec DBG | E2 | Reheated | 6.8 | 45 | 0.01 | 2010-08-10 | 608.7 | 16.62 | 138
Centreville, VA | Astec DBG | E2 | Reheated | 6.8 | 54.4 | 25 | 2010-08-12 | 1546 | 27.98 | 138
Centreville, VA | Astec DBG | E2 | Reheated | 6.8 | 54.4 | 10 | 2010-08-12 | 1232 | 24.98 | 138
Centreville, VA | Astec DBG | E2 | Reheated | 6.8 | 54.4 | 5 | 2010-08-12 | 1071 | 22.46 | 138
Centreville, VA | Astec DBG | E2 | Reheated | 6.8 | 54.4 | 2 | 2010-08-12 | 902.4 | 19.83 | 138
Centreville, VA | Astec DBG | E2 | Reheated | 6.8 | 54.4 | 1 | 2010-08-12 | 809.2 | 17.88 | 138
Centreville, VA | Astec DBG | E2 | Reheated | 6.8 | 54.4 | 0.5 | 2010-08-12 | 746.3 | 16.13 | 138
Centreville, VA | Astec DBG | E2 | Reheated | 6.8 | 54.4 | 0.1 | 2010-08-12 | 643.9 | 13.24 | 138
Centreville, VA | Astec DBG | E2 | Reheated | 6.8 | 54.4 | 0.01 | 2010-08-12 | 572.9 | 9.82 | 138
Centreville, VA | Astec DBG | E4 | Reheated | 6.8 | 4 | 25 | 2010-08-04 | 18513 | 9.45 | 138
Centreville, VA | Astec DBG | E4 | Reheated | 6.8 | 4 | 10 | 2010-08-04 | 16811 | 10.36 | 138
Centreville, VA | Astec DBG | E4 | Reheated | 6.8 | 4 | 5 | 2010-08-04 | 15538 | 11.2 | 138
Centreville, VA | Astec DBG | E4 | Reheated | 6.8 | 4 | 2 | 2010-08-04 | 13859 | 12.5 | 138
Centreville, VA | Astec DBG | E4 | Reheated | 6.8 | 4 | 1 | 2010-08-04 | 12606 | 13.63 | 138
Centreville, VA | Astec DBG | E4 | Reheated | 6.8 | 4 | 0.5 | 2010-08-04 | 11353 | 14.84 | 138
Centreville, VA | Astec DBG | E4 | Reheated | 6.8 | 4 | 0.1 | 2010-08-04 | 8633 | 18.2 | 138
Centreville, VA | Astec DBG | E4 | Reheated | 6.8 | 20 | 25 | 2010-08-05 | 9217 | 18.93 | 138
Centreville, VA | Astec DBG | E4 | Reheated | 6.8 | 20 | 10 | 2010-08-05 | 7710 | 20.76 | 138
Centreville, VA | Astec DBG | E4 | Reheated | 6.8 | 20 | 5 | 2010-08-05 | 6653 | 22.1 | 138
Centreville, VA | Astec DBG | E4 | Reheated | 6.8 | 20 | 2 | 2010-08-05 | 5383 | 23.98 | 138
Centreville, VA | Astec DBG | E4 | Reheated | 6.8 | 20 | 1 | 2010-08-05 | 4535 | 25.24 | 138
Centreville, VA | Astec DBG | E4 | Reheated | 6.8 | 20 | 0.5 | 2010-08-05 | 3783 | 26.32 | 138
Centreville, VA | Astec DBG | E4 | Reheated | 6.8 | 20 | 0.1 | 2010-08-05 | 2407 | 28.55 | 138
Centreville, VA | Astec DBG | E4 | Reheated | 6.8 | 45 | 25 | 2010-08-10 | 2561 | 30.55 | 138
Centreville, VA | Astec DBG | E4 | Reheated | 6.8 | 45 | 10 | 2010-08-10 | 1948 | 29.68 | 138
Centreville, VA | Astec DBG | E4 | Reheated | 6.8 | 45 | 5 | 2010-08-10 | 1615 | 28.14 | 138
Centreville, VA | Astec DBG | E4 | Reheated | 6.8 | 45 | 2 | 2010-08-10 | 1288 | 25.89 | 138
Centreville, VA | Astec DBG | E4 | Reheated | 6.8 | 45 | 1 | 2010-08-10 | 1107 | 24.08 | 138
Centreville, VA | Astec DBG | E4 | Reheated | 6.8 | 45 | 0.5 | 2010-08-10 | 982.7 | 22.16 | 138
Centreville, VA | Astec DBG | E4 | Reheated | 6.8 | 45 | 0.1 | 2010-08-10 | 785.1 | 18.92 | 138
Centreville, VA | Astec DBG | E4 | Reheated | 6.8 | 45 | 0.01 | 2010-08-10 | 654.8 | 13.92 | 138
Centreville, VA | Astec DBG | E4 | Reheated | 6.8 | 54.4 | 25 | 2010-08-12 | 1857 | 28.65 | 138
Centreville, VA | Astec DBG | E4 | Reheated | 6.8 | 54.4 | 10 | 2010-08-12 | 1462 | 26.11 | 138
Centreville, VA | Astec DBG | E4 | Reheated | 6.8 | 54.4 | 5 | 2010-08-12 | 1251 | 23.64 | 138
Centreville, VA | Astec DBG | E4 | Reheated | 6.8 | 54.4 | 2 | 2010-08-12 | 1041 | 20.81 | 138
Centreville, VA | Astec DBG | E4 | Reheated | 6.8 | 54.4 | 1 | 2010-08-12 | 926.5 | 18.73 | 138
Centreville, VA | Astec DBG | E4 | Reheated | 6.8 | 54.4 | 0.5 | 2010-08-12 | 847.7 | 16.76 | 138
Centreville, VA | Astec DBG | E4 | Reheated | 6.8 | 54.4 | 0.1 | 2010-08-12 | 720.8 | 13.45 | 138
Centreville, VA | Astec DBG | E4 | Reheated | 6.8 | 54.4 | 0.01 | 2010-08-12 | 626.9 | 9.67 | 138
Centreville, VA | Astec DBG | E6 | Reheated | 7.2 | 4 | 25 | 2010-08-04 | 15373 | 9.82 | 138
Centreville, VA | Astec DBG | E6 | Reheated | 7.2 | 4 | 10 | 2010-08-04 | 13961 | 10.74 | 138
Centreville, VA | Astec DBG | E6 | Reheated | 7.2 | 4 | 5 | 2010-08-04 | 12884 | 11.51 | 138
Centreville, VA | Astec DBG | E6 | Reheated | 7.2 | 4 | 2 | 2010-08-04 | 11465 | 12.8 | 138
Centreville, VA | Astec DBG | E6 | Reheated | 7.2 | 4 | 1 | 2010-08-04 | 10417 | 13.85 | 138
Centreville, VA | Astec DBG | E6 | Reheated | 7.2 | 4 | 0.5 | 2010-08-04 | 9395 | 15.07 | 138
Centreville, VA | Astec DBG | E6 | Reheated | 7.2 | 4 | 0.1 | 2010-08-04 | 7142 | 18.31 | 138
Centreville, VA | Astec DBG | E6 | Reheated | 7.2 | 20 | 25 | 2010-08-05 | 8001 | 19.55 | 138
Centreville, VA | Astec DBG | E6 | Reheated | 7.2 | 20 | 10 | 2010-08-05 | 6670 | 21.47 | 138
Centreville, VA | Astec DBG | E6 | Reheated | 7.2 | 20 | 5 | 2010-08-05 | 5744 | 22.92 | 138
Centreville, VA | Astec DBG | E6 | Reheated | 7.2 | 20 | 2 | 2010-08-05 | 4649 | 24.83 | 138
Centreville, VA | Astec DBG | E6 | Reheated | 7.2 | 20 | 1 | 2010-08-05 | 3937 | 26.05 | 138
Centreville, VA | Astec DBG | E6 | Reheated | 7.2 | 20 | 0.5 | 2010-08-05 | 3301 | 27.02 | 138
Centreville, VA | Astec DBG | E6 | Reheated | 7.2 | 20 | 0.1 | 2010-08-05 | 2131 | 28.89 | 138
Centreville, VA | Astec DBG | E6 | Reheated | 7.2 | 45 | 25 | 2010-08-10 | 2402 | 30.95 | 137.9
Centreville, VA | Astec DBG | E6 | Reheated | 7.2 | 45 | 10 | 2010-08-10 | 1834 | 30.22 | 138
Centreville, VA | Astec DBG | E6 | Reheated | 7.2 | 45 | 5 | 2010-08-10 | 1526 | 28.72 | 138
Centreville, VA | Astec DBG | E6 | Reheated | 7.2 | 45 | 2 | 2010-08-10 | 1211 | 26.88 | 138
Centreville, VA | Astec DBG | E6 | Reheated | 7.2 | 45 | 1 | 2010-08-10 | 1038 | 25.33 | 138
Centreville, VA | Astec DBG | E6 | Reheated | 7.2 | 45 | 0.5 | 2010-08-10 | 923.1 | 23.61 | 138
Centreville, VA | Astec DBG | E6 | Reheated | 7.2 | 45 | 0.1 | 2010-08-10 | 733.8 | 20.6 | 138
Centreville, VA | Astec DBG | E6 | Reheated | 7.2 | 45 | 0.01 | 2010-08-10 | 607.7 | 15.62 | 138
Centreville, VA | Astec DBG | E6 | Reheated | 7.2 | 54.4 | 25 | 2010-08-12 | 1623 | 28.28 | 138
Centreville, VA | Astec DBG | E6 | Reheated | 7.2 | 54.4 | 10 | 2010-08-12 | 1289 | 25.77 | 138
Centreville, VA | Astec DBG | E6 | Reheated | 7.2 | 54.4 | 5 | 2010-08-12 | 1111 | 23.26 | 138
Centreville, VA | Astec DBG | E6 | Reheated | 7.2 | 54.4 | 2 | 2010-08-12 | 933.4 | 20.58 | 138
Centreville, VA | Astec DBG | E6 | Reheated | 7.2 | 54.4 | 1 | 2010-08-12 | 834.5 | 18.63 | 138
Centreville, VA | Astec DBG | E6 | Reheated | 7.2 | 54.4 | 0.5 | 2010-08-12 | 767.7 | 16.78 | 138
Centreville, VA | Astec DBG | E6 | Reheated | 7.2 | 54.4 | 0.1 | 2010-08-12 | 659.7 | 13.82 | 138
Centreville, VA | Astec DBG | E6 | Reheated | 7.2 | 54.4 | 0.01 | 2010-08-12 | 579.5 | 10.46 | 138
Centreville, VA | HMA | E51 | Reheated | 7.1 | 4 | 25 | 2010-08-04 | 17291 | 9.26 | 138
Centreville, VA | HMA | E51 | Reheated | 7.1 | 4 | 10 | 2010-08-04 | 15803 | 10.04 | 138
Centreville, VA | HMA | E51 | Reheated | 7.1 | 4 | 5 | 2010-08-04 | 14663 | 10.8 | 138
Centreville, VA | HMA | E51 | Reheated | 7.1 | 4 | 2 | 2010-08-04 | 13123 | 12.01 | 138
Centreville, VA | HMA | E51 | Reheated | 7.1 | 4 | 1 | 2010-08-04 | 11980 | 13.06 | 138
Centreville, VA | HMA | E51 | Reheated | 7.1 | 4 | 0.5 | 2010-08-04 | 10852 | 14.2 | 138
Centreville, VA | HMA | E51 | Reheated | 7.1 | 4 | 0.1 | 2010-08-04 | 8369 | 17.28 | 138
Centreville, VA | HMA | E51 | Reheated | 7.1 | 20 | 25 | 2010-08-05 | 8795 | 19.3 | 138
Centreville, VA | HMA | E51 | Reheated | 7.1 | 20 | 10 | 2010-08-05 | 7317 | 21.04 | 138
Centreville, VA | HMA | E51 | Reheated | 7.1 | 20 | 5 | 2010-08-05 | 6296 | 22.54 | 138
Centreville, VA | HMA | E51 | Reheated | 7.1 | 20 | 2 | 2010-08-05 | 5083 | 24.56 | 138
Centreville, VA | HMA | E51 | Reheated | 7.1 | 20 | 1 | 2010-08-05 | 4287 | 25.92 | 138
Centreville, VA | HMA | E51 | Reheated | 7.1 | 20 | 0.5 | 2010-08-05 | 3562 | 27.23 | 138
Centreville, VA | HMA | E51 | Reheated | 7.1 | 20 | 0.1 | 2010-08-05 | 2120 | 30.76 | 138
Centreville, VA | HMA | E51 | Reheated | 7.1 | 45 | 25 | 2010-08-11 | 2945 | 30.45 | 138
Centreville, VA | HMA | E51 | Reheated | 7.1 | 45 | 10 | 2010-08-11 | 2220 | 30.63 | 138
Centreville, VA | HMA | E51 | Reheated | 7.1 | 45 | 5 | 2010-08-11 | 1816 | 30.01 | 138
Centreville, VA | HMA | E51 | Reheated | 7.1 | 45 | 2 | 2010-08-11 | 1400 | 28.72 | 138
Centreville, VA | HMA | E51 | Reheated | 7.1 | 45 | 1 | 2010-08-11 | 1172 | 27.48 | 138
Centreville, VA | HMA | E51 | Reheated | 7.1 | 45 | 0.5 | 2010-08-11 | 1008 | 25.95 | 138
Centreville, VA | HMA | E51 | Reheated | 7.1 | 45 | 0.1 | 2010-08-11 | 742.3 | 23.29 | 138
Centreville, VA | HMA | E51 | Reheated | 7.1 | 45 | 0.01 | 2010-08-11 | 586.7 | 19.39 | 138
Centreville, VA | HMA | E51 | Reheated | 7.1 | 54.4 | 25 | 2010-08-12 | 1537 | 28.16 | 138
Centreville, VA | HMA | E51 | Reheated | 7.1 | 54.4 | 10 | 2010-08-12 | 1228 | 25.51 | 138
Centreville, VA | HMA | E51 | Reheated | 7.1 | 54.4 | 5 | 2010-08-12 | 1069 | 23.03 | 138
Centreville, VA | HMA | E51 | Reheated | 7.1 | 54.4 | 2 | 2010-08-12 | 901.4 | 20.46 | 138
Centreville, VA | HMA | E51 | Reheated | 7.1 | 54.4 | 1 | 2010-08-12 | 806.8 | 18.66 | 138
Centreville, VA | HMA | E51 | Reheated | 7.1 | 54.4 | 0.5 | 2010-08-12 | 742.6 | 16.94 | 138
Centreville, VA | HMA | E51 | Reheated | 7.1 | 54.4 | 0.1 | 2010-08-12 | 639.9 | 14.18 | 138
Centreville, VA | HMA | E51 | Reheated | 7.1 | 54.4 | 0.01 | 2010-08-12 | 597.3 | 10.98 | 138
Centreville, VA | HMA | E55 | Reheated | 6.9 | 4 | 25 | 2010-08-04 | 17446 | 8.91 | 138
Centreville, VA | HMA | E55 | Reheated | 6.9 | 4 | 10 | 2010-08-04 | 16091 | 9.55 | 138
Centreville, VA | HMA | E55 | Reheated | 6.9 | 4 | 5 | 2010-08-04 | 15000 | 10.14 | 138
Centreville, VA | HMA | E55 | Reheated | 6.9 | 4 | 2 | 2010-08-04 | 13537 | 11.17 | 138
Centreville, VA | HMA | E55 | Reheated | 6.9 | 4 | 1 | 2010-08-04 | 12440 | 12.05 | 138
Centreville, VA | HMA | E55 | Reheated | 6.9 | 4 | 0.5 | 2010-08-04 | 11362 | 13.04 | 138
Centreville, VA | HMA | E55 | Reheated | 6.9 | 4 | 0.1 | 2010-08-04 | 8950 | 15.78 | 138
Centreville, VA | HMA | E55 | Reheated | 6.9 | 20 | 25 | 2010-08-05 | 9812 | 17.34 | 138
Centreville, VA | HMA | E55 | Reheated | 6.9 | 20 | 10 | 2010-08-05 | 8345 | 19 | 138
Centreville, VA | HMA | E55 | Reheated | 6.9 | 20 | 5 | 2010-08-05 | 7286 | 20.32 | 138
Centreville, VA | HMA | E55 | Reheated | 6.9 | 20 | 2 | 2010-08-05 | 6028 | 22.2 | 138
Centreville, VA | HMA | E55 | Reheated | 6.9 | 20 | 1 | 2010-08-05 | 5177 | 23.53 | 138
Centreville, VA | HMA | E55 | Reheated | 6.9 | 20 | 0.5 | 2010-08-05 | 4391 | 24.74 | 138
Centreville, VA | HMA | E55 | Reheated | 6.9 | 20 | 0.1 | 2010-08-05 | 2887 | 27.48 | 138
Centreville, VA | HMA | E55 | Reheated | 6.9 | 45 | 25 | 2010-08-11 | 2941 | 30.4 | 138
Centreville, VA | HMA | E55 | Reheated | 6.9 | 45 | 10 | 2010-08-11 | 2234 | 30.65 | 138
Centreville, VA | HMA | E55 | Reheated | 6.9 | 45 | 5 | 2010-08-11 | 1838 | 30.15 | 138
Centreville, VA | HMA | E55 | Reheated | 6.9 | 45 | 2 | 2010-08-11 | 1425 | 29.04 | 138
Centreville, VA | HMA | E55 | Reheated | 6.9 | 45 | 1 | 2010-08-11 | 1197 | 27.88 | 138
Centreville, VA | HMA | E55 | Reheated | 6.9 | 45 | 0.5 | 2010-08-11 | 1035 | 26.43 | 138
Centreville, VA | HMA | E55 | Reheated | 6.9 | 45 | 0.1 | 2010-08-11 | 780.9 | 24.03 | 138
Centreville, VA | HMA | E55 | Reheated | 6.9 | 45 | 0.01 | 2010-08-11 | 619.8 | 19.66 | 138
Centreville, VA | HMA | E55 | Reheated | 6.9 | 54.4 | 25 | 2010-08-13 | 2300 | 29.05 | 138
Centreville, VA | HMA | E55 | Reheated | 6.9 | 54.4 | 10 | 2010-08-13 | 1787 | 27.42 | 138
Centreville, VA | HMA | E55 | Reheated | 6.9 | 54.4 | 5 | 2010-08-13 | 1511 | 25.59 | 138
Centreville, VA | HMA | E55 | Reheated | 6.9 | 54.4 | 2 | 2010-08-13 | 1229 | 23.1 | 138
Centreville, VA | HMA | E55 | Reheated | 6.9 | 54.4 | 1 | 2010-08-13 | 1074 | 21.15 | 138
Centreville, VA | HMA | E55 | Reheated | 6.9 | 54.4 | 0.5 | 2010-08-13 | 962.7 | 19.28 | 138
Centreville, VA | HMA | E55 | Reheated | 6.9 | 54.4 | 0.1 | 2010-08-13 | 781.7 | 15.81 | 138
Centreville, VA | HMA | E55 | Reheated | 6.9 | 54.4 | 0.01 | 2010-08-13 | 642.1 | 11.67 | 138
Centreville, VA | HMA | E57 | Reheated | 7 | 4 | 25 | 2010-08-04 | 17343 | 9.19 | 138
Centreville, VA | HMA | E57 | Reheated | 7 | 4 | 10 | 2010-08-04 | 15940 | 9.91 | 138
Centreville, VA | HMA | E57 | Reheated | 7 | 4 | 5 | 2010-08-04 | 14842 | 10.62 | 138
Centreville, VA | HMA | E57 | Reheated | 7 | 4 | 2 | 2010-08-04 | 13389 | 11.71 | 138
Centreville, VA | HMA | E57 | Reheated | 7 | 4 | 1 | 2010-08-04 | 12292 | 12.65 | 138
Centreville, VA | HMA | E57 | Reheated | 7 | 4 | 0.5 | 2010-08-04 | 11200 | 13.69 | 138
Centreville, VA | HMA | E57 | Reheated | 7 | 4 | 0.1 | 2010-08-04 | 8762 | 16.47 | 138
Centreville, VA | HMA | E57 | Reheated | 7 | 20 | 25 | 2010-08-05 | 9352 | 18.18 | 138
Centreville, VA | HMA | E57 | Reheated | 7 | 20 | 10 | 2010-08-05 | 7927 | 19.81 | 138
Centreville, VA | HMA | E57 | Reheated | 7 | 20 | 5 | 2010-08-05 | 6890 | 21.19 | 138
Centreville, VA | HMA | E57 | Reheated | 7 | 20 | 2 | 2010-08-05 | 5653 | 23.04 | 138
Centreville, VA | HMA | E57 | Reheated | 7 | 20 | 1 | 2010-08-05 | 4826 | 24.27 | 138
Centreville, VA | HMA | E57 | Reheated | 7 | 20 | 0.5 | 2010-08-05 | 4087 | 25.51 | 138
Centreville, VA | HMA | E57 | Reheated | 7 | 20 | 0.1 | 2010-08-05 | 2685 | 28.13 | 138
Centreville, VA | HMA | E57 | Reheated | 7 | 45 | 25 | 2010-08-11 | 2572 | 31 | 138
Centreville, VA | HMA | E57 | Reheated | 7 | 45 | 10 | 2010-08-11 | 1972 | 30.6 | 138
Centreville, VA | HMA | E57 | Reheated | 7 | 45 | 5 | 2010-08-11 | 1642 | 29.64 | 138
Centreville, VA | HMA | E57 | Reheated | 7 | 45 | 2 | 2010-08-11 | 1300 | 28.3 | 138
Centreville, VA | HMA | E57 | Reheated | 7 | 45 | 1 | 2010-08-11 | 1113 | 27.02 | 138
Centreville, VA | HMA | E57 | Reheated | 7 | 45 | 0.5 | 2010-08-11 | 983.5 | 25.58 | 138
Centreville, VA | HMA | E57 | Reheated | 7 | 45 | 0.1 | 2010-08-11 | 771.7 | 23.71 | 138
Centreville, VA | HMA | E57 | Reheated | 7 | 45 | 0.01 | 2010-08-11 | 648.7 | 19.88 | 138
Centreville, VA | HMA | E57 | Reheated | 7 | 54.4 | 25 | 2010-08-12 | 1850 | 29.13 | 137.9
Centreville, VA | HMA | E57 | Reheated | 7 | 54.4 | 10 | 2010-08-12 | 1470 | 27.05 | 138
Centreville, VA | HMA | E57 | Reheated | 7 | 54.4 | 5 | 2010-08-12 | 1267 | 24.9 | 138
Centreville, VA | HMA | E57 | Reheated | 7 | 54.4 | 2 | 2010-08-12 | 1055 | 22.54 | 138
Centreville, VA | HMA | E57 | Reheated | 7 | 54.4 | 1 | 2010-08-12 | 936.3 | 20.72 | 138
Centreville, VA | HMA | E57 | Reheated | 7 | 54.4 | 0.5 | 2010-08-12 | 854.4 | 18.89 | 138
Centreville, VA | HMA | E57 | Reheated | 7 | 54.4 | 0.1 | 2010-08-12 | 713.2 | 16.14 | 138
Centreville, VA | HMA | E57 | Reheated | 7 | 54.4 | 0.01 | 2010-08-12 | 605.6 | 12.5 | 138
Walla Walla, WA | Maxam Aquablack | E506 | Reheated | 7 | 4 | 25 | 2010-08-05 | 15377 | 10.09 | 138
Walla Walla, WA | Maxam Aquablack | E506 | Reheated | 7 | 4 | 10 | 2010-08-05 | 13940 | 11.11 | 138
Walla Walla, WA | Maxam Aquablack | E506 | Reheated | 7 | 4 | 5 | 2010-08-05 | 12843 | 12.06 | 138
Walla Walla, WA | Maxam Aquablack | E506 | Reheated | 7 | 4 | 2 | 2010-08-05 | 11363 | 13.55 | 138
Walla Walla, WA | Maxam Aquablack | E506 | Reheated | 7 | 4 | 1 | 2010-08-05 | 10246 | 14.87 | 138
Walla Walla, WA | Maxam Aquablack | E506 | Reheated | 7 | 4 | 0.5 | 2010-08-05 | 9151 | 16.29 | 138
Walla Walla, WA | Maxam Aquablack | E506 | Reheated | 7 | 4 | 0.1 | 2010-08-05 | 6796 | 20.13 | 138
Walla Walla, WA | Maxam Aquablack | E506 | Reheated | 7 | 20 | 25 | 2010-08-06 | 7245 | 21.49 | 138
Walla Walla, WA | Maxam Aquablack | E506 | Reheated | 7 | 20 | 10 | 2010-08-06 | 5902 | 23.69 | 138
Walla Walla, WA | Maxam Aquablack | E506 | Reheated | 7 | 20 | 5 | 2010-08-06 | 4988 | 25.29 | 138
Walla Walla, WA | Maxam Aquablack | E506 | Reheated | 7 | 20 | 2 | 2010-08-06 | 3907 | 27.45 | 138
Walla Walla, WA | Maxam Aquablack | E506 | Reheated | 7 | 20 | 1 | 2010-08-06 | 3227 | 28.52 | 138
Walla Walla, WA | Maxam Aquablack | E506 | Reheated | 7 | 20 | 0.5 | 2010-08-06 | 2630 | 29.46 | 138
Walla Walla, WA | Maxam Aquablack | E506 | Reheated | 7 | 20 | 0.1 | 2010-08-06 | 1624 | 30.72 | 138
Walla Walla, WA | Maxam Aquablack | E506 | Reheated | 7 | 40 | 25 | 2010-08-06 | 2726 | 30.7 | 138
Walla Walla, WA | Maxam Aquablack | E506 | Reheated | 7 | 40 | 10 | 2010-08-06 | 2034 | 30.28 | 138
Walla Walla, WA | Maxam Aquablack | E506 | Reheated | 7 | 40 | 5 | 2010-08-06 | 1645 | 29.07 | 138
Walla Walla, WA | Maxam Aquablack | E506 | Reheated | 7 | 40 | 2 | 2010-08-06 | 1271 | 26.77 | 138
Walla Walla, WA | Maxam Aquablack | E506 | Reheated | 7 | 40 | 1 | 2010-08-06 | 1073 | 24.64 | 138
Walla Walla, WA | Maxam Aquablack | E506 | Reheated | 7 | 40 | 0.5 | 2010-08-06 | 934.7 | 22.37 | 138
Walla Walla, WA | Maxam Aquablack | E506 | Reheated | 7 | 40 | 0.1 | 2010-08-06 | 731.6 | 18.05 | 138
Walla Walla, WA | Maxam Aquablack | E506 | Reheated | 7 | 40 | 0.01 | 2010-08-06 | 597.5 | 13.43 | 138
Walla Walla, WA | Maxam Aquablack | E506 | Reheated | 7 | 54.4 | 25 | 2010-08-11 | 1780 | 31.06 | 138
Walla Walla, WA | Maxam Aquablack | E506 | Reheated | 7 | 54.4 | 10 | 2010-08-11 | 1360 | 28.13 | 138
Walla Walla, WA | Maxam Aquablack | E506 | Reheated | 7 | 54.4 | 5 | 2010-08-11 | 1142 | 25.47 | 138
Walla Walla, WA | Maxam Aquablack | E506 | Reheated | 7 | 54.4 | 2 | 2010-08-11 | 930.4 | 22.41 | 138
Walla Walla, WA | Maxam Aquablack | E506 | Reheated | 7 | 54.4 | 1 | 2010-08-11 | 818.5 | 19.96 | 138
Walla Walla, WA | Maxam Aquablack | E506 | Reheated | 7 | 54.4 | 0.5 | 2010-08-11 | 745.1 | 17.69 | 138
Walla Walla, WA | Maxam Aquablack | E506 | Reheated | 7 | 54.4 | 0.1 | 2010-08-11 | 634.9 | 13.72 | 138
Walla Walla, WA | Maxam Aquablack | E506 | Reheated | 7 | 54.4 | 0.01 | 2010-08-11 | 562.4 | 10.08 | 138
Walla Walla, WA | Maxam Aquablack | E508 | Reheated | 7 | 4 | 25 | 2010-08-05 | 16363 | 9.98 | 138
Walla Walla, WA | Maxam Aquablack | E508 | Reheated | 7 | 4 | 10 | 2010-08-05 | 14851 | 10.89 | 138
Walla Walla, WA | Maxam Aquablack | E508 | Reheated | 7 | 4 | 5 | 2010-08-05 | 13668 | 11.8 | 138
Walla Walla, WA | Maxam Aquablack | E508 | Reheated | 7 | 4 | 2 | 2010-08-05 | 12125 | 13.29 | 138
Walla Walla, WA | Maxam Aquablack | E508 | Reheated | 7 | 4 | 1 | 2010-08-05 | 10943 | 14.6 | 138
Walla Walla, WA | Maxam Aquablack | E508 | Reheated | 7 | 4 | 0.5 | 2010-08-05 | 9784 | 16 | 138
Walla Walla, WA | Maxam Aquablack | E508 | Reheated | 7 | 4 | 0.1 | 2010-08-05 | 7263 | 19.98 | 138
Walla Walla, WA | Maxam Aquablack | E508 | Reheated | 7 | 20 | 25 | 2010-08-06 | 7437 | 22.55 | 138
Walla Walla, WA | Maxam Aquablack | E508 | Reheated | 7 | 20 | 10 | 2010-08-06 | 6003 | 24.86 | 138
Walla Walla, WA | Maxam Aquablack | E508 | Reheated | 7 | 20 | 5 | 2010-08-06 | 5040 | 26.48 | 138
Walla Walla, WA | Maxam Aquablack | E508 | Reheated | 7 | 20 | 2 | 2010-08-06 | 3927 | 28.5 | 138
Walla Walla, WA | Maxam Aquablack | E508 | Reheated | 7 | 20 | 1 | 2010-08-06 | 3213 | 29.6 | 138
Walla Walla, WA | Maxam Aquablack | E508 | Reheated | 7 | 20 | 0.5 | 2010-08-06 | 2611 | 30.3 | 138
Walla Walla, WA | Maxam Aquablack | E508 | Reheated | 7 | 20 | 0.1 | 2010-08-06 | 1624 | 30.88 | 138
Walla Walla, WA | Maxam Aquablack | E508 | Reheated | 7 | 40 | 25 | 2010-08-06 | 2815 | 31.95 | 138
Walla Walla, WA | Maxam Aquablack | E508 | Reheated | 7 | 40 | 10 | 2010-08-06 | 2095 | 31.83 | 138
Walla Walla, WA | Maxam Aquablack | E508 | Reheated | 7 | 40 | 5 | 2010-08-06 | 1697 | 30.6 | 138
Walla Walla, WA | Maxam Aquablack | E508 | Reheated | 7 | 40 | 2 | 2010-08-06 | 1308 | 28.6 | 138
Walla Walla, WA | Maxam Aquablack | E508 | Reheated | 7 | 40 | 1 | 2010-08-06 | 1103 | 26.78 | 138
Walla Walla, WA | Maxam Aquablack | E508 | Reheated | 7 | 40 | 0.5 | 2010-08-06 | 965.5 | 24.52 | 138
Walla Walla, WA | Maxam Aquablack | E508 | Reheated | 7 | 40 | 0.1 | 2010-08-06 | 762.5 | 20.57 | 138
Walla Walla, WA | Maxam Aquablack | E508 | Reheated | 7 | 40 | 0.01 | 2010-08-06 | 644.5 | 14.91 | 138
Walla Walla, WA | Maxam Aquablack | E508 | Reheated | 7 | 54.4 | 25 | 2010-08-11 | 1581 | 29.26 | 138
Walla Walla, WA | Maxam Aquablack | E508 | Reheated | 7 | 54.4 | 10 | 2010-08-11 | 1242 | 25.96 | 138
Walla Walla, WA | Maxam Aquablack | E508 | Reheated | 7 | 54.4 | 5 | 2010-08-11 | 1069 | 23.14 | 138
Walla Walla, WA | Maxam Aquablack | E508 | Reheated | 7 | 54.4 | 2 | 2010-08-11 | 898 | 20.02 | 138
Walla Walla, WA | Maxam Aquablack | E508 | Reheated | 7 | 54.4 | 1 | 2010-08-11 | 807 | 17.76 | 138
Walla Walla, WA | Maxam Aquablack | E508 | Reheated | 7 | 54.4 | 0.5 | 2010-08-11 | 748 | 15.64 | 138
Walla Walla, WA | Maxam Aquablack | E508 | Reheated | 7 | 54.4 | 0.1 | 2010-08-11 | 660.2 | 12.33 | 138
Walla Walla, WA | Maxam Aquablack | E508 | Reheated | 7 | 54.4 | 0.01 | 2010-08-11 | 601.8 | 9.22 | 138
Walla Walla, WA | Maxam Aquablack | E510 | Reheated | 7.2 | 4 | 25 | 2010-08-05 | 17204 | 9.65 | 138
Walla Walla, WA | Maxam Aquablack | E510 | Reheated | 7.2 | 4 | 10 | 2010-08-05 | 15607 | 10.62 | 138
Walla Walla, WA | Maxam Aquablack | E510 | Reheated | 7.2 | 4 | 5 | 2010-08-05 | 14407 | 11.61 | 138
Walla Walla, WA | Maxam Aquablack | E510 | Reheated | 7.2 | 4 | 2 | 2010-08-05 | 12781 | 13.15 | 138
Walla Walla, WA | Maxam Aquablack | E510 | Reheated | 7.2 | 4 | 1 | 2010-08-05 | 11534 | 14.43 | 138
Walla Walla, WA | Maxam Aquablack | E510 | Reheated | 7.2 | 4 | 0.5 | 2010-08-05 | 10320 | 15.81 | 138
Walla Walla, WA | Maxam Aquablack | E510 | Reheated | 7.2 | 4 | 0.1 | 2010-08-05 | 7660 | 19.67 | 138
Walla Walla, WA | Maxam Aquablack | E510 | Reheated | 7.2 | 20 | 25 | 2010-08-06 | 7497 | 22.57 | 138
Walla Walla, WA | Maxam Aquablack | E510 | Reheated | 7.2 | 20 | 10 | 2010-08-06 | 6012 | 24.85 | 138
Walla Walla, WA | Maxam Aquablack | E510 | Reheated | 7.2 | 20 | 5 | 2010-08-06 | 5021 | 26.47 | 138
Walla Walla, WA | Maxam Aquablack | E510 | Reheated | 7.2 | 20 | 2 | 2010-08-06 | 3891 | 28.47 | 138
Walla Walla, WA | Maxam Aquablack | E510 | Reheated | 7.2 | 20 | 1 | 2010-08-06 | 3171 | 29.55 | 138
Walla Walla, WA | Maxam Aquablack | E510 | Reheated | 7.2 | 20 | 0.5 | 2010-08-06 | 2564 | 30.13 | 138
Walla Walla, WA | Maxam Aquablack | E510 | Reheated | 7.2 | 20 | 0.1 | 2010-08-06 | 1590 | 30.68 | 138
Walla Walla, WA | Maxam Aquablack | E510 | Reheated | 7.2 | 40 | 25 | 2010-08-06 | 2778 | 31.66 | 138
Walla Walla, WA | Maxam Aquablack | E510 | Reheated | 7.2 | 40 | 10 | 2010-08-06 | 2065 | 31.48 | 138
Walla Walla, WA | Maxam Aquablack | E510 | Reheated | 7.2 | 40 | 5 | 2010-08-06 | 1671 | 30.26 | 138
Walla Walla, WA | Maxam Aquablack | E510 | Reheated | 7.2 | 40 | 2 | 2010-08-06 | 1290 | 28.28 | 138
Walla Walla, WA | Maxam Aquablack | E510 | Reheated | 7.2 | 40 | 1 | 2010-08-06 | 1086 | 26.47 | 138
Walla Walla, WA | Maxam Aquablack | E510 | Reheated | 7.2 | 40 | 0.5 | 2010-08-06 | 950.5 | 24.42 | 138
Walla Walla, WA | Maxam Aquablack | E510 | Reheated | 7.2 | 40 | 0.1 | 2010-08-06 | 750 | 20.56 | 138
Walla Walla, WA | Maxam Aquablack | E510 | Reheated | 7.2 | 40 | 0.01 | 2010-08-06 | 630.1 | 14.98 | 138
Walla Walla, WA | Maxam Aquablack | E510 | Reheated | 7.2 | 54.4 | 25 | 2010-08-11 | 1453 | 29.07 | 138
Walla Walla, WA | Maxam Aquablack | E510 | Reheated | 7.2 | 54.4 | 10 | 2010-08-11 | 1151 | 25.68 | 138
Walla Walla, WA | Maxam Aquablack | E510 | Reheated | 7.2 | 54.4 | 5 | 2010-08-11 | 995.6 | 22.75 | 138
Walla Walla, WA | Maxam Aquablack | E510 | Reheated | 7.2 | 54.4 | 2 | 2010-08-11 | 841.1 | 19.56 | 138
Walla Walla, WA | Maxam Aquablack | E510 | Reheated | 7.2 | 54.4 | 1 | 2010-08-11 | 759.4 | 17.31 | 138
Walla Walla, WA | Maxam Aquablack | E510 | Reheated | 7.2 | 54.4 | 0.5 | 2010-08-11 | 707.8 | 15.27 | 138
Walla Walla, WA | Maxam Aquablack | E510 | Reheated | 7.2 | 54.4 | 0.1 | 2010-08-11 | 628.6 | 12.14 | 138
Walla Walla, WA | Maxam Aquablack | E510 | Reheated | 7.2 | 54.4 | 0.01 | 2010-08-11 | 577.7 | 9.16 | 138
Walla Walla, WA | HMA | E555 | Reheated | 7.2 | 4 | 25 | 2010-08-05 | 15740 | 9.9 | 138
Walla Walla, WA | HMA | E555 | Reheated | 7.2 | 4 | 10 | 2010-08-05 | 14355 | 10.86 | 138
Walla Walla, WA | HMA | E555 | Reheated | 7.2 | 4 | 5 | 2010-08-05 | 13246 | 11.71 | 138
Walla Walla, WA | HMA | E555 | Reheated | 7.2 | 4 | 2 | 2010-08-05 | 11766 | 13.07 | 138
Walla Walla, WA | HMA | E555 | Reheated | 7.2 | 4 | 1 | 2010-08-05 | 10656 | 14.23 | 138
Walla Walla, WA | HMA | E555 | Reheated | 7.2 | 4 | 0.5 | 2010-08-05 | 9580 | 15.5 | 138
Walla Walla, WA | HMA | E555 | Reheated | 7.2 | 4 | 0.1 | 2010-08-05 | 7248 | 18.94 | 138
Walla Walla, WA | HMA | E555 | Reheated | 7.2 | 20 | 25 | 2010-08-06 | 8782 | 19.32 | 138
Walla Walla, WA | HMA | E555 | Reheated | 7.2 | 20 | 10 | 2010-08-06 | 7350 | 21.28 | 138
Walla Walla, WA | HMA | E555 | Reheated | 7.2 | 20 | 5 | 2010-08-06 | 6343 | 22.85 | 138
Walla Walla, WA | HMA | E555 | Reheated | 7.2 | 20 | 2 | 2010-08-06 | 5130 | 25 | 138
Walla Walla, WA | HMA | E555 | Reheated | 7.2 | 20 | 1 | 2010-08-06 | 4323 | 26.45 | 138
Walla Walla, WA | HMA | E555 | Reheated | 7.2 | 20 | 0.5 | 2010-08-06 | 3588 | 27.74 | 138
Walla Walla, WA | HMA | E555 | Reheated | 7.2 | 20 | 0.1 | 2010-08-06 | 2231 | 30.45 | 138
Walla Walla, WA | HMA | E555 | Reheated | 7.2 | 40 | 25 | 2010-08-13 | 3413 | 30.37 | 138
Walla Walla, WA | HMA | E555 | Reheated | 7.2 | 40 | 10 | 2010-08-13 | 2569 | 31.2 | 138
Walla Walla, WA | HMA | E555 | Reheated | 7.2 | 40 | 5 | 2010-08-13 | 2063 | 31.03 | 138
Walla Walla, WA | HMA | E555 | Reheated | 7.2 | 40 | 2 | 2010-08-13 | 1553 | 30.01 | 138
Walla Walla, WA | HMA | E555 | Reheated | 7.2 | 40 | 1 | 2010-08-13 | 1273 | 28.64 | 138
Walla Walla, WA | HMA | E555 | Reheated | 7.2 | 40 | 0.5 | 2010-08-13 | 1073 | 26.85 | 138
Walla Walla, WA | HMA | E555 | Reheated | 7.2 | 40 | 0.1 | 2010-08-13 | 771.7 | 22.91 | 138
Walla Walla, WA | HMA | E555 | Reheated | 7.2 | 40 | 0.01 | 2010-08-13 | 578.2 | 17.47 | 138
Walla Walla, WA | HMA | E555 | Reheated | 7.2 | 54.4 | 25 | 2010-08-14 | 1715 | 31.25 | 138
Walla Walla, WA | HMA | E555 | Reheated | 7.2 | 54.4 | 10 | 2010-08-14 | 1310 | 28.99 | 138
Walla Walla, WA | HMA | E555 | Reheated | 7.2 | 54.4 | 5 | 2010-08-14 | 1099 | 26.53 | 138
Walla Walla, WA | HMA | E555 | Reheated | 7.2 | 54.4 | 2 | 2010-08-14 | 893 | 23.58 | 138
Walla Walla, WA | HMA | E555 | Reheated | 7.2 | 54.4 | 1 | 2010-08-14 | 782.4 | 21.33 | 138
Walla Walla, WA | HMA | E555 | Reheated | 7.2 | 54.4 | 0.5 | 2010-08-14 | 708.3 | 19.18 | 138
Walla Walla, WA | HMA | E555 | Reheated | 7.2 | 54.4 | 0.1 | 2010-08-14 | 593.3 | 15.67 | 138
Walla Walla, WA | HMA | E555 | Reheated | 7.2 | 54.4 | 0.01 | 2010-08-14 | 554 | 12.07 | 138
Walla Walla, WA | HMA | E556 | Reheated | 7.1 | 4 | 25 | 2010-08-05 | 16994 | 9.79 | 138
Walla Walla, WA | HMA | E556 | Reheated | 7.1 | 4 | 10 | 2010-08-05 | 15505 | 10.74 | 138
Walla Walla, WA | HMA | E556 | Reheated | 7.1 | 4 | 5 | 2010-08-05 | 14365 | 11.61 | 138
Walla Walla, WA | HMA | E556 | Reheated | 7.1 | 4 | 2 | 2010-08-05 | 12836 | 12.95 | 138
Walla Walla, WA | HMA | E556 | Reheated | 7.1 | 4 | 1 | 2010-08-05 | 11662 | 14.09 | 138
Walla Walla, WA | HMA | E556 | Reheated | 7.1 | 4 | 0.5 | 2010-08-05 | 10514 | 15.36 | 138
Walla Walla, WA | HMA | E556 | Reheated | 7.1 | 4 | 0.1 | 2010-08-05 | 7956 | 18.82 | 138
Walla Walla, WA | HMA | E556 | Reheated | 7.1 | 20 | 25 | 2010-08-06 | 9130 | 18.97 | 138
Walla Walla, WA | HMA | E556 | Reheated | 7.1 | 20 | 10 | 2010-08-06 | 7603 | 20.97 | 138
Walla Walla, WA | HMA | E556 | Reheated | 7.1 | 20 | 5 | 2010-08-06 | 6537 | 22.64 | 138
Walla Walla, WA | HMA | E556 | Reheated | 7.1 | 20 | 2 | 2010-08-06 | 5269 | 24.89 | 138
Walla Walla, WA | HMA | E556 | Reheated | 7.1 | 20 | 1 | 2010-08-06 | 4415 | 26.5 | 138
Walla Walla, WA | HMA | E556 | Reheated | 7.1 | 20 | 0.5 | 2010-08-06 | 3638 | 28.08 | 138
Walla Walla, WA | HMA | E556 | Reheated | 7.1 | 20 | 0.1 | 2010-08-06 | 2196 | 30.99 | 138
Walla Walla, WA | HMA | E556 | Reheated | 7.1 | 40 | 25 | 2010-08-13 | 3566 | 30.09 | 138
Walla Walla, WA | HMA | E556 | Reheated | 7.1 | 40 | 10 | 2010-08-13 | 2656 | 31.02 | 138
Walla Walla, WA | HMA | E556 | Reheated | 7.1 | 40 | 5 | 2010-08-13 | 2120 | 30.88 | 138
Walla Walla, WA | HMA | E556 | Reheated | 7.1 | 40 | 2 | 2010-08-13 | 1573 | 30.04 | 138
Walla Walla, WA | HMA | E556 | Reheated | 7.1 | 40 | 1 | 2010-08-13 | 1274 | 28.82 | 138
Walla Walla, WA | HMA | E556 | Reheated | 7.1 | 40 | 0.5 | 2010-08-13 | 1062 | 27.06 | 138
Walla Walla, WA | HMA | E556 | Reheated | 7.1 | 40 | 0.1 | 2010-08-13 | 762.3 | 22.95 | 138
Walla Walla, WA | HMA | E556 | Reheated | 7.1 | 40 | 0.01 | 2010-08-13 | 599.3 | 17.63 | 138
Walla Walla, WA | HMA | E556 | Reheated | 7.1 | 54.4 | 25 | 2010-08-16 | 1542 | 31.26 | 138
Walla Walla, WA | HMA | E556 | Reheated | 7.1 | 54.4 | 10 | 2010-08-16 | 1191 | 28.57 | 138
Walla Walla, WA | HMA | E556 | Reheated | 7.1 | 54.4 | 5 | 2010-08-16 | 1007 | 25.92 | 138
Walla Walla, WA | HMA | E556 | Reheated | 7.1 | 54.4 | 2 | 2010-08-16 | 828.7 | 22.81 | 138
Walla Walla, WA | HMA | E556 | Reheated | 7.1 | 54.4 | 1 | 2010-08-16 | 743.8 | 20.1 | 138
Walla Walla, WA | HMA | E556 | Reheated | 7.1 | 54.4 | 0.5 | 2010-08-16 | 703 | 17.69 | 138
Walla Walla, WA | HMA | E556 | Reheated | 7.1 | 54.4 | 0.1 | 2010-08-16 | 618 | 13.9 | 138
Walla Walla, WA | HMA | E556 | Reheated | 7.1 | 54.4 | 0.01 | 2010-08-16 | 558.2 | 10.48 | 138
Walla Walla, WA | HMA | 559 | Reheated | 7.1 | 4 | 25 | 2010-08-05 | 17007 | 9.43 | 138
Walla Walla, WA | HMA | 559 | Reheated | 7.1 | 4 | 10 | 2010-08-05 | 15480 | 10.43 | 138
Walla Walla, WA | HMA | 559 | Reheated | 7.1 | 4 | 5 | 2010-08-05 | 14316 | 11.26 | 138
Walla Walla, WA | HMA | 559 | Reheated | 7.1 | 4 | 2 | 2010-08-05 | 12778 | 12.61 | 138
Walla Walla, WA | HMA | 559 | Reheated | 7.1 | 4 | 1 | 2010-08-05 | 11600 | 13.76 | 138
Walla Walla, WA | HMA | 559 | Reheated | 7.1 | 4 | 0.5 | 2010-08-05 | 10446 | 15.08 | 138
Walla Walla, WA | HMA | 559 | Reheated | 7.1 | 4 | 0.1 | 2010-08-05 | 7894 | 18.66 | 138
Walla Walla, WA | HMA | 559 | Reheated | 7.1 | 20 | 25 | 2010-08-06 | 9073 | 19.06 | 138
Walla Walla, WA | HMA | 559 | Reheated | 7.1 | 20 | 10 | 2010-08-06 | 7566 | 21.23 | 138
Walla Walla, WA | HMA | 559 | Reheated | 7.1 | 20 | 5 | 2010-08-06 | 6503 | 22.86 | 138
Walla Walla, WA | HMA | 559 | Reheated | 7.1 | 20 | 2 | 2010-08-06 | 5239 | 25.12 | 138
Walla Walla, WA | HMA | 559 | Reheated | 7.1 | 20 | 1 | 2010-08-06 | 4396 | 26.59 | 138
Walla Walla, WA | HMA | 559 | Reheated | 7.1 | 20 | 0.5 | 2010-08-06 | 3637 | 27.86 | 138
Walla Walla, WA | HMA | 559 | Reheated | 7.1 | 20 | 0.1 | 2010-08-06 | 2255 | 30.49 | 138
Walla Walla, WA | HMA | 559 | Reheated | 7.1 | 40 | 25 | 2010-08-10 | 2929 | 31.47 | 138
Walla Walla, WA | HMA | 559 | Reheated | 7.1 | 40 | 10 | 2010-08-10 | 2196 | 31.63 | 138
Walla Walla, WA | HMA | 559 | Reheated | 7.1 | 40 | 5 | 2010-08-10 | 1784 | 30.84 | 138
Walla Walla, WA | HMA | 559 | Reheated | 7.1 | 40 | 2 | 2010-08-10 | 1368 | 29.3 | 138
Walla Walla, WA | HMA | 559 | Reheated | 7.1 | 40 | 1 | 2010-08-10 | 1145 | 27.74 | 138
Walla Walla, WA | HMA | 559 | Reheated | 7.1 | 40 | 0.5 | 2010-08-10 | 995 | 25.85 | 138
Walla Walla, WA | HMA | 559 | Reheated | 7.1 | 40 | 0.1 | 2010-08-10 | 766.7 | 22.49 | 138
Walla Walla, WA | HMA | 559 | Reheated | 7.1 | 40 | 0.01 | 2010-08-10 | 631.2 | 17.09 | 138
Walla Walla, WA | HMA | 559 | Reheated | 7.1 | 54.4 | 25 | 2010-08-14 | 1763 | 30.35 | 138
Walla Walla, WA | HMA | 559 | Reheated | 7.1 | 54.4 | 10 | 2010-08-14 | 1365 | 27.68 | 138
Walla Walla, WA | HMA | 559 | Reheated | 7.1 | 54.4 | 5 | 2010-08-14 | 1158 | 25.13 | 138
Walla Walla, WA | HMA | 559 | Reheated | 7.1 | 54.4 | 2 | 2010-08-14 | 952.9 | 22.1 | 138
Walla Walla, WA | HMA | 559 | Reheated | 7.1 | 54.4 | 1 | 2010-08-14 | 844.4 | 19.72 | 138
Walla Walla, WA | HMA | 559 | Reheated | 7.1 | 54.4 | 0.5 | 2010-08-14 | 773.7 | 17.62 | 138
Walla Walla, WA | HMA | 559 | Reheated | 7.1 | 54.4 | 0.1 | 2010-08-14 | 663.4 | 14.15 | 138
Walla Walla, WA | HMA | 559 | Reheated | 7.1 | 54.4 | 0.01 | 2010-08-14 | 585.8 | 10.81 | 138
Escanaba, MI | Evotherm 3G | EE1 | Reheated | 6.9 | 4 | 25 | 2010-09-09 | 8588 | 19.94 | 138
Escanaba, MI | Evotherm 3G | EE1 | Reheated | 6.9 | 4 | 10 | 2010-09-09 | 7043 | 22.22 | 138
Escanaba, MI | Evotherm 3G | EE1 | Reheated | 6.9 | 4 | 5 | 2010-09-09 | 5986 | 23.98 | 138
Escanaba, MI | Evotherm 3G | EE1 | Reheated | 6.9 | 4 | 2 | 2010-09-09 | 4745 | 26.26 | 138
Escanaba, MI | Evotherm 3G | EE1 | Reheated | 6.9 | 4 | 1 | 2010-09-09 | 3945 | 27.91 | 138
Escanaba, MI | Evotherm 3G | EE1 | Reheated | 6.9 | 4 | 0.5 | 2010-09-09 | 3251 | 29.27 | 138
Escanaba, MI | Evotherm 3G | EE1 | Reheated | 6.9 | 4 | 0.1 | 2010-09-09 | 2034 | 31.81 | 138
Escanaba, MI | Evotherm 3G | EE1 | Reheated | 6.9 | 20 | 25 | 2010-09-10 | 3443 | 30.5 | 138
Escanaba, MI | Evotherm 3G | EE1 | Reheated | 6.9 | 20 | 10 | 2010-09-10 | 2579 | 31.07 | 138
Escanaba, MI | Evotherm 3G | EE1 | Reheated | 6.9 | 20 | 5 | 2010-09-10 | 2082 | 30.65 | 138
Escanaba, MI | Evotherm 3G | EE1 | Reheated | 6.9 | 20 | 2 | 2010-09-10 | 1577 | 29.39 | 138
Escanaba, MI | Evotherm 3G | EE1 | Reheated | 6.9 | 20 | 1 | 2010-09-10 | 1301 | 27.95 | 138
Escanaba, MI | Evotherm 3G | EE1 | Reheated | 6.9 | 20 | 0.5 | 2010-09-10 | 1104 | 26.11 | 138
Escanaba, MI | Evotherm 3G | EE1 | Reheated | 6.9 | 20 | 0.1 | 2010-09-10 | 813.1 | 22.52 | 138
Escanaba, MI | Evotherm 3G | EE1 | Reheated | 6.9 | 35 | 25 | 2010-09-11 | 1454 | 29.24 | 138
Escanaba, MI | Evotherm 3G | EE1 | Reheated | 6.9 | 35 | 10 | 2010-09-11 | 1138 | 26.2 | 138
Escanaba, MI | Evotherm 3G | EE1 | Reheated | 6.9 | 35 | 5 | 2010-09-11 | 978.8 | 23.53 | 138
Escanaba, MI | Evotherm 3G | EE1 | Reheated | 6.9 | 35 | 2 | 2010-09-11 | 820.9 | 20.31 | 138
Escanaba, MI | Evotherm 3G | EE1 | Reheated | 6.9 | 35 | 1 | 2010-09-11 | 736.6 | 17.97 | 138
Escanaba, MI | Evotherm 3G | EE1 | Reheated | 6.9 | 35 | 0.5 | 2010-09-11 | 680.6 | 16.28 | 138
Escanaba, MI | Evotherm 3G | EE1 | Reheated | 6.9 | 35 | 0.1 | 2010-09-11 | 599.5 | 13.27 | 138
Escanaba, MI | Evotherm 3G | EE1 | Reheated | 6.9 | 35 | 0.01 | 2010-09-11 | 547.2 | 10.59 | 138
Escanaba, MI | Evotherm 3G | EE1 | Reheated | 6.9 | 45 | 25 | 2010-09-14 | 1027 | 25.1 | 138
Escanaba, MI | Evotherm 3G | EE1 | Reheated | 6.9 | 45 | 10 | 2010-09-14 | 844.5 | 21.43 | 138
Escanaba, MI | Evotherm 3G | EE1 | Reheated | 6.9 | 45 | 5 | 2010-09-14 | 762.5 | 18.77 | 138
Escanaba, MI | Evotherm 3G | EE1 | Reheated | 6.9 | 45 | 2 | 2010-09-14 | 674.4 | 15.98 | 138
Escanaba, MI | Evotherm 3G | EE1 | Reheated | 6.9 | 45 | 1 | 2010-09-14 | 625.1 | 14.04 | 138
Escanaba, MI | Evotherm 3G | EE1 | Reheated | 6.9 | 45 | 0.5 | 2010-09-14 | 592.9 | 12.68 | 138
Escanaba, MI | Evotherm 3G | EE1 | Reheated | 6.9 | 45 | 0.1 | 2010-09-14 | 550.2 | 10.28 | 138
Escanaba, MI | Evotherm 3G | EE1 | Reheated | 6.9 | 45 | 0.01 | 2010-09-14 | 525.3 | 8.82 | 138
Escanaba, MI | Evotherm 3G | EE2 | Reheated | 6.5 | 4 | 25 | 2010-09-09 | 8528 | 19.17 | 138
Escanaba, MI | Evotherm 3G | EE2 | Reheated | 6.5 | 4 | 10 | 2010-09-09 | 7091 | 21.28 | 138
Escanaba, MI | Evotherm 3G | EE2 | Reheated | 6.5 | 4 | 5 | 2010-09-09 | 6088 | 23.02 | 138
Escanaba, MI | Evotherm 3G | EE2 | Reheated | 6.5 | 4 | 2 | 2010-09-09 | 4888 | 25.39 | 138
Escanaba, MI | Evotherm 3G | EE2 | Reheated | 6.5 | 4 | 1 | 2010-09-09 | 4100 | 27.04 | 138
Escanaba, MI | Evotherm 3G | EE2 | Reheated | 6.5 | 4 | 0.5 | 2010-09-09 | 3413 | 28.49 | 138
Escanaba, MI | Evotherm 3G | EE2 | Reheated | 6.5 | 4 | 0.1 | 2010-09-09 | 2165 | 31.28 | 138
Escanaba, MI | Evotherm 3G | EE2 | Reheated | 6.5 | 20 | 25 | 2010-09-10 | 3884 | 28.82 | 138
Escanaba, MI | Evotherm 3G | EE2 | Reheated | 6.5 | 20 | 10 | 2010-09-10 | 2949 | 29.73 | 138
Escanaba, MI | Evotherm 3G | EE2 | Reheated | 6.5 | 20 | 5 | 2010-09-10 | 2388 | 29.68 | 138
Escanaba, MI | Evotherm 3G | EE2 | Reheated | 6.5 | 20 | 2 | 2010-09-10 | 1811 | 28.73 | 138
Escanaba, MI | Evotherm 3G | EE2 | Reheated | 6.5 | 20 | 1 | 2010-09-10 | 1485 | 27.46 | 138
Escanaba, MI | Evotherm 3G | EE2 | Reheated | 6.5 | 20 | 0.5 | 2010-09-10 | 1250 | 25.73 | 138
Escanaba, MI | Evotherm 3G | EE2 | Reheated | 6.5 | 20 | 0.1 | 2010-09-10 | 906 | 21.79 | 138
Escanaba, MI | Evotherm 3G | EE2 | Reheated | 6.5 | 35 | 25 | 2010-09-11 | 1509 | 28.23 | 138
Escanaba, MI | Evotherm 3G | EE2 | Reheated | 6.5 | 35 | 10 | 2010-09-11 | 1189 | 25.43 | 138
Escanaba, MI | Evotherm 3G | EE2 | Reheated | 6.5 | 35 | 5 | 2010-09-11 | 1024 | 22.75 | 138
Escanaba, MI | Evotherm 3G | EE2 | Reheated | 6.5 | 35 | 2 | 2010-09-11 | 860.9 | 19.76 | 138
Escanaba, MI | Evotherm 3G | EE2 | Reheated | 6.5 | 35 | 1 | 2010-09-11 | 771.9 | 17.64 | 138
Escanaba, MI | Evotherm 3G | EE2 | Reheated | 6.5 | 35 | 0.5 | 2010-09-11 | 714.5 | 15.68 | 138
Escanaba, MI | Evotherm 3G | EE2 | Reheated | 6.5 | 35 | 0.1 | 2010-09-11 | 628.3 | 12.7 | 138
Escanaba, MI | Evotherm 3G | EE2 | Reheated | 6.5 | 35 | 0.01 | 2010-09-11 | 571.2 | 10.12 | 138
Escanaba, MI | Evotherm 3G | EE2 | Reheated | 6.5 | 45 | 25 | 2010-09-14 | 1098 | 24.52 | 138
Escanaba, MI | Evotherm 3G | EE2 | Reheated | 6.5 | 45 | 10 | 2010-09-14 | 904.9 | 21.11 | 138
Escanaba, MI | Evotherm 3G | EE2 | Reheated | 6.5 | 45 | 5 | 2010-09-14 | 813.1 | 18.43 | 138
Escanaba, MI | Evotherm 3G | EE2 | Reheated | 6.5 | 45 | 2 | 2010-09-14 | 716.8 | 15.79 | 138
Escanaba, MI | Evotherm 3G | EE2 | Reheated | 6.5 | 45 | 1 | 2010-09-14 | 665.2 | 13.78 | 138
Escanaba, MI | Evotherm 3G | EE2 | Reheated | 6.5 | 45 | 0.5 | 2010-09-14 | 630.1 | 12.52 | 138
Escanaba, MI | Evotherm 3G | EE2 | Reheated | 6.5 | 45 | 0.1 | 2010-09-14 | 581.7 | 10.24 | 138
Escanaba, MI | Evotherm 3G | EE2 | Reheated | 6.5 | 45 | 0.01 | 2010-09-14 | 550.4 | 8.59 | 138
Escanaba, MI | Evotherm 3G | EE4 | Reheated | 7 | 4 | 25 | 2010-09-09 | 8256 | 20.48 | 138
Escanaba, MI | Evotherm 3G | EE4 | Reheated | 7 | 4 | 10 | 2010-09-09 | 6744 | 22.8 | 138
Escanaba, MI | Evotherm 3G | EE4 | Reheated | 7 | 4 | 5 | 2010-09-09 | 5704 | 24.42 | 138
Escanaba, MI | Evotherm 3G | EE4 | Reheated | 7 | 4 | 2 | 2010-09-09 | 4501 | 26.81 | 138
Escanaba, MI | Evotherm 3G | EE4 | Reheated | 7 | 4 | 1 | 2010-09-09 | 3718 | 28.3 | 138
Escanaba, MI | Evotherm 3G | EE4 | Reheated | 7 | 4 | 0.5 | 2010-09-09 | 3046 | 29.5 | 138
Escanaba, MI | Evotherm 3G | EE4 | Reheated | 7 | 4 | 0.1 | 2010-09-09 | 1893 | 31.29 | 138
Escanaba, MI | Evotherm 3G | EE4 | Reheated | 7 | 20 | 25 | 2010-09-10 | 3326 | 29.75 | 138
Escanaba, MI | Evotherm 3G | EE4 | Reheated | 7 | 20 | 10 | 2010-09-10 | 2480 | 30.16 | 138
Escanaba, MI | Evotherm 3G | EE4 | Reheated | 7 | 20 | 5 | 2010-09-10 | 1989 | 29.57 | 138
Escanaba, MI | Evotherm 3G | EE4 | Reheated | 7 | 20 | 2 | 2010-09-10 | 1504 | 27.95 | 138
Escanaba, MI | Evotherm 3G | EE4 | Reheated | 7 | 20 | 1 | 2010-09-10 | 1242 | 26.1 | 138
Escanaba, MI | Evotherm 3G | EE4 | Reheated | 7 | 20 | 0.5 | 2010-09-10 | 1053 | 24.08 | 138
Escanaba, MI | Evotherm 3G | EE4 | Reheated | 7 | 20 | 0.1 | 2010-09-10 | 791.5 | 19.51 | 138
Escanaba, MI | Evotherm 3G | EE4 | Reheated | 7 | 35 | 25 | 2010-09-11 | 1309 | 27.71 | 138
Escanaba, MI | Evotherm 3G | EE4 | Reheated | 7 | 35 | 10 | 2010-09-11 | 1039 | 24.43 | 138
Escanaba, MI | Evotherm 3G | EE4 | Reheated | 7 | 35 | 5 | 2010-09-11 | 900.8 | 21.57 | 138
Escanaba, MI | Evotherm 3G | EE4 | Reheated | 7 | 35 | 2 | 2010-09-11 | 764.2 | 18.37 | 138
Escanaba, MI | Evotherm 3G | EE4 | Reheated | 7 | 35 | 1 | 2010-09-11 | 691.5 | 15.93 | 138
Escanaba, MI | Evotherm 3G | EE4 | Reheated | 7 | 35 | 0.5 | 2010-09-11 | 642.5 | 14.28 | 138
Escanaba, MI | Evotherm 3G | EE4 | Reheated | 7 | 35 | 0.1 | 2010-09-11 | 576.3 | 11.28 | 138
Escanaba, MI | Evotherm 3G | EE4 | Reheated | 7 | 35 | 0.01 | 2010-09-11 | 535.2 | 9.09 | 138
Escanaba, MI | Evotherm 3G | EE4 | Reheated | 7 | 45 | 25 | 2010-09-14 | 938.2 | 23.3 | 138
Escanaba, MI | Evotherm 3G | EE4 | Reheated | 7 | 45 | 10 | 2010-09-14 | 785.4 | 19.55 | 138
Escanaba, MI | Evotherm 3G | EE4 | Reheated | 7 | 45 | 5 | 2010-09-14 | 716.1 | 16.97 | 138
Escanaba, MI | Evotherm 3G | EE4 | Reheated | 7 | 45 | 2 | 2010-09-14 | 639.7 | 14.54 | 138
Escanaba, MI | Evotherm 3G | EE4 | Reheated | 7 | 45 | 1 | 2010-09-14 | 598.4 | 12.72 | 138
Escanaba, MI | Evotherm 3G | EE4 | Reheated | 7 | 45 | 0.5 | 2010-09-14 | 572.9 | 11.62 | 138
Escanaba, MI | Evotherm 3G | EE4 | Reheated | 7 | 45 | 0.1 | 2010-09-14 | 537.8 | 9.5 | 138
Escanaba, MI | Evotherm 3G | EE4 | Reheated | 7 | 45 | 0.01 | 2010-09-14 | 519.1 | 7.91 | 138
Escanaba, MI | Advera | EA1 | Reheated | 6.9 | 4 | 25 | 2010-09-09 | 8710 | 19.58 | 138
Escanaba, MI | Advera | EA1 | Reheated | 6.9 | 4 | 10 | 2010-09-09 | 7177 | 21.66 | 138
Escanaba, MI | Advera | EA1 | Reheated | 6.9 | 4 | 5 | 2010-09-09 | 6118 | 23.33 | 138
Escanaba, MI | Advera | EA1 | Reheated | 6.9 | 4 | 2 | 2010-09-09 | 4876 | 25.62 | 138
Escanaba, MI | Advera | EA1 | Reheated | 6.9 | 4 | 1 | 2010-09-09 | 4068 | 27.2 | 138
Escanaba, MI | Advera | EA1 | Reheated | 6.9 | 4 | 0.5 | 2010-09-09 | 3366 | 28.6 | 138
Escanaba, MI | Advera | EA1 | Reheated | 6.9 | 4 | 0.1 | 2010-09-09 | 2131 | 31.37 | 138
Escanaba, MI | Advera | EA1 | Reheated | 6.9 | 20 | 25 | 2010-09-09 | 3716 | 29.55 | 138
Escanaba, MI | Advera | EA1 | Reheated | 6.9 | 20 | 10 | 2010-09-09 | 2812 | 30.64 | 138
Escanaba, MI | Advera | EA1 | Reheated | 6.9 | 20 | 5 | 2010-09-09 | 2274 | 30.74 | 138
Escanaba, MI | Advera | EA1 | Reheated | 6.9 | 20 | 2 | 2010-09-09 | 1720 | 30.18 | 138
Escanaba, MI | Advera | EA1 | Reheated | 6.9 | 20 | 1 | 2010-09-09 | 1407 | 29.29 | 138
Escanaba, MI | Advera | EA1 | Reheated | 6.9 | 20 | 0.5 | 2010-09-09 | 1174 | 28 | 138
Escanaba, MI | Advera | EA1 | Reheated | 6.9 | 20 | 0.1 | 2010-09-09 | 828 | 25.28 | 138
Escanaba, MI | Advera | EA1 | Reheated | 6.9 | 35 | 25 | 2010-09-10 | 1432 | 28.91 | 138
Escanaba, MI | Advera | EA1 | Reheated | 6.9 | 35 | 10 | 2010-09-10 | 1105 | 26.44 | 138
Escanaba, MI | Advera | EA1 | Reheated | 6.9 | 35 | 5 | 2010-09-10 | 963.8 | 23.58 | 138
Escanaba, MI | Advera | EA1 | Reheated | 6.9 | 35 | 2 | 2010-09-10 | 806 | 20.59 | 138
Escanaba, MI | Advera | EA1 | Reheated | 6.9 | 35 | 1 | 2010-09-10 | 720.2 | 18.42 | 138
Escanaba, MI | Advera | EA1 | Reheated | 6.9 | 35 | 0.5 | 2010-09-10 | 664.3 | 16.63 | 138
Escanaba, MI | Advera | EA1 | Reheated | 6.9 | 35 | 0.1 | 2010-09-10 | 578.8 | 13.71 | 138
Escanaba, MI | Advera | EA1 | Reheated | 6.9 | 35 | 0.01 | 2010-09-10 | 521.4 | 11.11 | 138
Escanaba, MI | Advera | EA1 | Reheated | 6.9 | 45 | 25 | 2010-09-13 | 983.5 | 24.25 | 138
Escanaba, MI | Advera | EA1 | Reheated | 6.9 | 45 | 10 | 2010-09-13 | 808.5 | 20.83 | 138
Escanaba, MI | Advera | EA1 | Reheated | 6.9 | 45 | 5 | 2010-09-13 | 729.4 | 18.22 | 138
Escanaba, MI | Advera | EA1 | Reheated | 6.9 | 45 | 2 | 2010-09-13 | 643.3 | 15.63 | 138
Escanaba, MI | Advera | EA1 | Reheated | 6.9 | 45 | 1 | 2010-09-13 | 595.6 | 13.74 | 138
Escanaba, MI | Advera | EA1 | Reheated | 6.9 | 45 | 0.5 | 2010-09-13 | 564 | 12.53 | 138
Escanaba, MI | Advera | EA1 | Reheated | 6.9 | 45 | 0.1 | 2010-09-13 | 520 | 10.07 | 138
Escanaba, MI | Advera | EA1 | Reheated | 6.9 | 45 | 0.01 | 2010-09-13 | 490.3 | 8.37 | 138
Escanaba, MI | Advera | EA4 | Reheated | 6.9 | 4 | 25 | 2010-09-09 | 9937 | 17.95 | 138
Escanaba, MI | Advera | EA4 | Reheated | 6.9 | 4 | 10 | 2010-09-09 | 8315 | 19.59 | 138
Escanaba, MI | Advera | EA4 | Reheated | 6.9 | 4 | 5 | 2010-09-09 | 7194 | 21.02 | 138
Escanaba, MI | Advera | EA4 | Reheated | 6.9 | 4 | 2 | 2010-09-09 | 5842 | 23.12 | 138
Escanaba, MI | Advera | EA4 | Reheated | 6.9 | 4 | 1 | 2010-09-09 | 4933 | 24.65 | 138
Escanaba, MI | Advera | EA4 | Reheated | 6.9 | 4 | 0.5 | 2010-09-09 | 4116 | 26.1 | 138
Escanaba, MI | Advera | EA4 | Reheated | 6.9 | 4 | 0.1 | 2010-09-09 | 2626 | 28.86 | 138
Escanaba, MI | Advera | EA4 | Reheated | 6.9 | 20 | 25 | 2010-09-09 | 3942 | 28.73 | 138
Escanaba, MI | Advera | EA4 | Reheated | 6.9 | 20 | 10 | 2010-09-09 | 2986 | 29.77 | 138
Escanaba, MI | Advera | EA4 | Reheated | 6.9 | 20 | 5 | 2010-09-09 | 2413 | 29.84 | 138
Escanaba, MI | Advera | EA4 | Reheated | 6.9 | 20 | 2 | 2010-09-09 | 1828 | 29.25 | 138
Escanaba, MI | Advera | EA4 | Reheated | 6.9 | 20 | 1 | 2010-09-09 | 1500 | 28.22 | 138
Escanaba, MI | Advera | EA4 | Reheated | 6.9 | 20 | 0.5 | 2010-09-09 | 1252 | 26.84 | 138
Escanaba, MI | Advera | EA4 | Reheated | 6.9 | 20 | 0.1 | 2010-09-09 | 892.6 | 23.61 | 138
Escanaba, MI | Advera | EA4 | Reheated | 6.9 | 35 | 25 | 2010-09-10 | 1575 | 29.02 | 138
Escanaba, MI | Advera | EA4 | Reheated | 6.9 | 35 | 10 | 2010-09-10 | 1226 | 26.17 | 138
Escanaba, MI | Advera | EA4 | Reheated | 6.9 | 35 | 5 | 2010-09-10 | 1048 | 23.59 | 138
Escanaba, MI | Advera | EA4 | Reheated | 6.9 | 35 | 2 | 2010-09-10 | 873.3 | 20.55 | 138
Escanaba, MI | Advera | EA4 | Reheated | 6.9 | 35 | 1 | 2010-09-10 | 779.8 | 18.15 | 138
Escanaba, MI | Advera | EA4 | Reheated | 6.9 | 35 | 0.5 | 2010-09-10 | 715.5 | 16.36 | 138
Escanaba, MI | Advera | EA4 | Reheated | 6.9 | 35 | 0.1 | 2010-09-10 | 625.2 | 13.16 | 138
Escanaba, MI | Advera | EA4 | Reheated | 6.9 | 35 | 0.01 | 2010-09-10 | 566.1 | 10.62 | 138
Escanaba, MI | Advera | EA4 | Reheated | 6.9 | 45 | 25 | 2010-09-13 | 1100 | 24.91 | 138
Escanaba, MI | Advera | EA4 | Reheated | 6.9 | 45 | 10 | 2010-09-13 | 906.9 | 21.43 | 138
Escanaba, MI | Advera | EA4 | Reheated | 6.9 | 45 | 5 | 2010-09-13 | 811.6 | 18.73 | 138
Escanaba, MI | Advera | EA4 | Reheated | 6.9 | 45 | 2 | 2010-09-13 | 710.9 | 15.99 | 138
Escanaba, MI | Advera | EA4 | Reheated | 6.9 | 45 | 1 | 2010-09-13 | 657 | 13.91 | 138
Escanaba, MI | Advera | EA4 | Reheated | 6.9 | 45 | 0.5 | 2010-09-13 | 619.7 | 12.73 | 138
Escanaba, MI | Advera | EA4 | Reheated | 6.9 | 45 | 0.1 | 2010-09-13 | 568.5 | 10.33 | 138
Escanaba, MI | Advera | EA4 | Reheated | 6.9 | 45 | 0.01 | 2010-09-13 | 534.7 | 8.54 | 138
Escanaba, MI | Advera | EA5 | Reheated | 6.7 | 4 | 25 | 2010-09-09 | 8592 | 19.32 | 138
Escanaba, MI | Advera | EA5 | Reheated | 6.7 | 4 | 10 | 2010-09-09 | 7124 | 21.44 | 138
Escanaba, MI | Advera | EA5 | Reheated | 6.7 | 4 | 5 | 2010-09-09 | 6102 | 23.11 | 138
Escanaba, MI | Advera | EA5 | Reheated | 6.7 | 4 | 2 | 2010-09-09 | 4885 | 25.23 | 138
Escanaba, MI | Advera | EA5 | Reheated | 6.7 | 4 | 1 | 2010-09-09 | 4091 | 26.63 | 138
Escanaba, MI | Advera | EA5 | Reheated | 6.7 | 4 | 0.5 | 2010-09-09 | 3398 | 28.02 | 138
Escanaba, MI | Advera | EA5 | Reheated | 6.7 | 4 | 0.1 | 2010-09-09 | 2161 | 30.44 | 138
Escanaba, MI | Advera | EA5 | Reheated | 6.7 | 20 | 25 | 2010-09-09 | 3757 | 29.05 | 138
Escanaba, MI | Advera | EA5 | Reheated | 6.7 | 20 | 10 | 2010-09-09 | 2846 | 30.16 | 138
Escanaba, MI | Advera | EA5 | Reheated | 6.7 | 20 | 5 | 2010-09-09 | 2297 | 30.23 | 138
Escanaba, MI | Advera | EA5 | Reheated | 6.7 | 20 | 2 | 2010-09-09 | 1737 | 29.49 | 138
Escanaba, MI | Advera | EA5 | Reheated | 6.7 | 20 | 1 | 2010-09-09 | 1425 | 28.37 | 138
Escanaba, MI | Advera | EA5 | Reheated | 6.7 | 20 | 0.5 | 2010-09-09 | 1189 | 27 | 138
Escanaba, MI | Advera | EA5 | Reheated | 6.7 | 20 | 0.1 | 2010-09-09 | 845.3 | 23.81 | 138
Escanaba, MI | Advera | EA5 | Reheated | 6.7 | 35 | 25 | 2010-09-10 | 1462 | 28.77 | 138
Escanaba, MI | Advera | EA5 | Reheated | 6.7 | 35 | 10 | 2010-09-10 | 1144 | 25.99 | 138
Escanaba, MI | Advera | EA5 | Reheated | 6.7 | 35 | 5 | 2010-09-10 | 980 | 23.37 | 138
Escanaba, MI | Advera | EA5 | Reheated | 6.7 | 35 | 2 | 2010-09-10 | 819.3 | 20.16 | 138
Escanaba, MI | Advera | EA5 | Reheated | 6.7 | 35 | 1 | 2010-09-10 | 732 | 17.93 | 138
Escanaba, MI | Advera | EA5 | Reheated | 6.7 | 35 | 0.5 | 2010-09-10 | 671.7 | 16.16 | 138
Escanaba, MI | Advera | EA5 | Reheated | 6.7 | 35 | 0.1 | 2010-09-10 | 592.1 | 12.84 | 138
Escanaba, MI | Advera | EA5 | Reheated | 6.7 | 35 | 0.01 | 2010-09-10 | 541.7 | 10.31 | 138
Escanaba, MI | Advera | EA5 | Reheated | 6.7 | 45 | 25 | 2010-09-14 | 1020 | 24.75 | 138
Escanaba, MI | Advera | EA5 | Reheated | 6.7 | 45 | 10 | 2010-09-14 | 839.3 | 21.12 | 138
Escanaba, MI | Advera | EA5 | Reheated | 6.7 | 45 | 5 | 2010-09-14 | 755 | 18.36 | 138
Escanaba, MI | Advera | EA5 | Reheated | 6.7 | 45 | 2 | 2010-09-14 | 664.1 | 15.62 | 138
Escanaba, MI | Advera | EA5 | Reheated | 6.7 | 45 | 1 | 2010-09-14 | 614.4 | 13.65 | 138
Escanaba, MI | Advera | EA5 | Reheated | 6.7 | 45 | 0.5 | 2010-09-14 | 585 | 12.08 | 138
Escanaba, MI | Advera | EA5 | Reheated | 6.7 | 45 | 0.1 | 2010-09-14 | 539.7 | 9.86 | 138
Escanaba, MI | Advera | EA5 | Reheated | 6.7 | 45 | 0.01 | 2010-09-14 | 511.8 | 8.21 | 138
Escanaba, MI | HMA | EH1 | Reheated | 6.9 | 4 | 25 | 2010-09-09 | 9066 | 18.4 | 138
Escanaba, MI | HMA | EH1 | Reheated | 6.9 | 4 | 10 | 2010-09-09 | 7607 | 20.23 | 138
Escanaba, MI | HMA | EH1 | Reheated | 6.9 | 4 | 5 | 2010-09-09 | 6582 | 21.83 | 138
Escanaba, MI | HMA | EH1 | Reheated | 6.9 | 4 | 2 | 2010-09-09 | 5359 | 24.01 | 138
Escanaba, MI | HMA | EH1 | Reheated | 6.9 | 4 | 1 | 2010-09-09 | 4542 | 25.57 | 138
Escanaba, MI | HMA | EH1 | Reheated | 6.9 | 4 | 0.5 | 2010-09-09 | 3817 | 26.84 | 138
Escanaba, MI | HMA | EH1 | Reheated | 6.9 | 4 | 0.1 | 2010-09-09 | 2514 | 29.32 | 138
Escanaba, MI | HMA | EH1 | Reheated | 6.9 | 20 | 25 | 2010-09-09 | 4271 | 26.82 | 138
Escanaba, MI | HMA | EH1 | Reheated | 6.9 | 20 | 10 | 2010-09-09 | 3313 | 28.16 | 138
Escanaba, MI | HMA | EH1 | Reheated | 6.9 | 20 | 5 | 2010-09-09 | 2725 | 28.71 | 138
Escanaba, MI | HMA | EH1 | Reheated | 6.9 | 20 | 2 | 2010-09-09 | 2094 | 28.91 | 138
Escanaba, MI | HMA | EH1 | Reheated | 6.9 | 20 | 1 | 2010-09-09 | 1726 | 28.58 | 138
Escanaba, MI | HMA | EH1 | Reheated | 6.9 | 20 | 0.5 | 2010-09-09 | 1439 | 27.81 | 138
Escanaba, MI | HMA | EH1 | Reheated | 6.9 | 20 | 0.1 | 2010-09-09 | 990.9 | 26.09 | 138
Escanaba, MI | HMA | EH1 | Reheated | 6.9 | 35 | 25 | 2010-09-10 | 1750 | 28.37 | 138
Escanaba, MI | HMA | EH1 | Reheated | 6.9 | 35 | 10 | 2010-09-10 | 1368 | 26.38 | 138
Escanaba, MI | HMA | EH1 | Reheated | 6.9 | 35 | 5 | 2010-09-10 | 1162 | 24.25 | 138
Escanaba, MI | HMA | EH1 | Reheated | 6.9 | 35 | 2 | 2010-09-10 | 958.8 | 21.61 | 138
Escanaba, MI | HMA | EH1 | Reheated | 6.9 | 35 | 1 | 2010-09-10 | 848.6 | 19.59 | 138
Escanaba, MI | HMA | EH1 | Reheated | 6.9 | 35 | 0.5 | 2010-09-10 | 766.1 | 18.05 | 138
Escanaba, MI | HMA | EH1 | Reheated | 6.9 | 35 | 0.1 | 2010-09-10 | 646 | 15.12 | 138
Escanaba, MI | HMA | EH1 | Reheated | 6.9 | 35 | 0.01 | 2010-09-10 | 554.7 | 12.41 | 138
Escanaba, MI | HMA | EH1 | Reheated | 6.9 | 45 | 25 | 2010-09-13 | 1282 | 26.11 | 138
Escanaba, MI | HMA | EH1 | Reheated | 6.9 | 45 | 10 | 2010-09-13 | 1035 | 23.15 | 138
Escanaba, MI | HMA | EH1 | Reheated | 6.9 | 45 | 5 | 2010-09-13 | 911.5 | 20.61 | 138
Escanaba, MI | HMA | EH1 | Reheated | 6.9 | 45 | 2 | 2010-09-13 | 781.7 | 17.93 | 138
Escanaba, MI | HMA | EH1 | Reheated | 6.9 | 45 | 1 | 2010-09-13 | 709 | 15.89 | 138
Escanaba, MI | HMA | EH1 | Reheated | 6.9 | 45 | 0.5 | 2010-09-13 | 659.7 | 14.44 | 138
Escanaba, MI | HMA | EH1 | Reheated | 6.9 | 45 | 0.1 | 2010-09-13 | 584.4 | 11.82 | 138
Escanaba, MI | HMA | EH1 | Reheated | 6.9 | 45 | 0.01 | 2010-09-13 | 527.1 | 9.57 | 138
Escanaba, MI | HMA | EH2 | Reheated | 7.2 | 4 | 25 | 2010-09-09 | 7728 | 19.38 | 138
Escanaba, MI | HMA | EH2 | Reheated | 7.2 | 4 | 10 | 2010-09-09 | 6442 | 21.15 | 138
Escanaba, MI | HMA | EH2 | Reheated | 7.2 | 4 | 5 | 2010-09-09 | 5550 | 22.67 | 138
Escanaba, MI | HMA | EH2 | Reheated | 7.2 | 4 | 2 | 2010-09-09 | 4484 | 24.81 | 138
Escanaba, MI | HMA | EH2 | Reheated | 7.2 | 4 | 1 | 2010-09-09 | 3789 | 26.29 | 138
Escanaba, MI | HMA | EH2 | Reheated | 7.2 | 4 | 0.5 | 2010-09-09 | 3183 | 27.69 | 138
Escanaba, MI | HMA | EH2 | Reheated | 7.2 | 4 | 0.1 | 2010-09-09 | 2086 | 30.42 | 138
Escanaba, MI | HMA | EH2 | Reheated | 7.2 | 20 | 25 | 2010-09-09 | 3874 | 27.75 | 138
Escanaba, MI | HMA | EH2 | Reheated | 7.2 | 20 | 10 | 2010-09-09 | 2984 | 29.12 | 138
Escanaba, MI | HMA | EH2 | Reheated | 7.2 | 20 | 5 | 2010-09-09 | 2447 | 29.61 | 138
Escanaba, MI | HMA | EH2 | Reheated | 7.2 | 20 | 2 | 2010-09-09 | 1876 | 29.65 | 138
Escanaba, MI | HMA | EH2 | Reheated | 7.2 | 20 | 1 | 2010-09-09 | 1543 | 29.23 | 138
Escanaba, MI | HMA | EH2 | Reheated | 7.2 | 20 | 0.5 | 2010-09-09 | 1289 | 28.51 | 138
Escanaba, MI | HMA | EH2 | Reheated | 7.2 | 20 | 0.1 | 2010-09-09 | 891.3 | 26.91 | 138
Escanaba, MI | HMA | EH2 | Reheated | 7.2 | 35 | 25 | 2010-09-10 | 1587 | 29.21 | 138
Escanaba, MI | HMA | EH2 | Reheated | 7.2 | 35 | 10 | 2010-09-10 | 1245 | 26.73 | 138
Escanaba, MI | HMA | EH2 | Reheated | 7.2 | 35 | 5 | 2010-09-10 | 1068 | 24.41 | 138
Escanaba, MI | HMA | EH2 | Reheated | 7.2 | 35 | 2 | 2010-09-10 | 887.8 | 21.62 | 138
Escanaba, MI | HMA | EH2 | Reheated | 7.2 | 35 | 1 | 2010-09-10 | 789.5 | 19.53 | 138
Escanaba, MI | HMA | EH2 | Reheated | 7.2 | 35 | 0.5 | 2010-09-10 | 722 | 17.7 | 138
Escanaba, MI | HMA | EH2 | Reheated | 7.2 | 35 | 0.1 | 2010-09-10 | 617.9 | 14.95 | 138
Escanaba, MI | HMA | EH2 | Reheated | 7.2 | 35 | 0.01 | 2010-09-10 | 539.7 | 12.8 | 138
Escanaba, MI | HMA | EH2 | Reheated | 7.2 | 45 | 25 | 2010-09-13 | 1056 | 24.24 | 138
Escanaba, MI | HMA | EH2 | Reheated | 7.2 | 45 | 10 | 2010-09-13 | 872.4 | 20.99 | 138
Escanaba, MI | HMA | EH2 | Reheated | 7.2 | 45 | 5 | 2010-09-13 | 783.8 | 18.47 | 138
Escanaba, MI | HMA | EH2 | Reheated | 7.2 | 45 | 2 | 2010-09-13 | 689.2 | 15.9 | 138
Escanaba, MI | HMA | EH2 | Reheated | 7.2 | 45 | 1 | 2010-09-13 | 636.2 | 13.98 | 138
Escanaba, MI | HMA | EH2 | Reheated | 7.2 | 45 | 0.5 | 2010-09-13 | 600 | 12.84 | 138
Escanaba, MI | HMA | EH2 | Reheated | 7.2 | 45 | 0.1 | 2010-09-13 | 545.7 | 10.48 | 138
Escanaba, MI | HMA | EH2 | Reheated | 7.2 | 45 | 0.01 | 2010-09-13 | 508.4 | 8.6 | 138
Escanaba, MI | HMA | EH4 | Reheated | 7.4 | 4 | 25 | 2010-09-09 | 9165 | 18.18 | 138
Escanaba, MI | HMA | EH4 | Reheated | 7.4 | 4 | 10 | 2010-09-09 | 7662 | 20.03 | 138
Escanaba, MI | HMA | EH4 | Reheated | 7.4 | 4 | 5 | 2010-09-09 | 6618 | 21.6 | 138
Escanaba, MI | HMA | EH4 | Reheated | 7.4 | 4 | 2 | 2010-09-09 | 5379 | 23.62 | 138
Escanaba, MI | HMA | EH4 | Reheated | 7.4 | 4 | 1 | 2010-09-09 | 4559 | 25.05 | 138
Escanaba, MI | HMA | EH4 | Reheated | 7.4 | 4 | 0.5 | 2010-09-09 | 3834 | 26.34 | 138
Escanaba, MI | HMA | EH4 | Reheated | 7.4 | 4 | 0.1 | 2010-09-09 | 2512 | 29.14 | 138
Escanaba, MI | HMA | EH4 | Reheated | 7.4 | 20 | 25 | 2010-09-09 | 4164 | 26.57 | 138
Escanaba, MI | HMA | EH4 | Reheated | 7.4 | 20 | 10 | 2010-09-09 | 3237 | 27.85 | 138
Escanaba, MI | HMA | EH4 | Reheated | 7.4 | 20 | 5 | 2010-09-09 | 2671 | 28.42 | 138
Escanaba, MI | HMA | EH4 | Reheated | 7.4 | 20 | 2 | 2010-09-09 | 2063 | 28.63 | 138
Escanaba, MI | HMA | EH4 | Reheated | 7.4 | 20 | 1 | 2010-09-09 | 1707 | 28.25 | 138
Escanaba, MI | HMA | EH4 | Reheated | 7.4 | 20 | 0.5 | 2010-09-09 | 1430 | 27.55 | 138
Escanaba, MI | HMA | EH4 | Reheated | 7.4 | 20 | 0.1 | 2010-09-09 | 986.4 | 26.27 | 138
Escanaba, MI | HMA | EH4 | Reheated | 7.4 | 35 | 25 | 2010-09-10 | 1712 | 28.25 | 138
Escanaba, MI | HMA | EH4 | Reheated | 7.4 | 35 | 10 | 2010-09-10 | 1347 | 26.26 | 138
Escanaba, MI | HMA | EH4 | Reheated | 7.4 | 35 | 5 | 2010-09-10 | 1152 | 24.09 | 138
Escanaba, MI | HMA | EH4 | Reheated | 7.4 | 35 | 2 | 2010-09-10 | 954.7 | 21.54 | 138
Escanaba, MI | HMA | EH4 | Reheated | 7.4 | 35 | 1 | 2010-09-10 | 845.5 | 19.72 | 138
Escanaba, MI | HMA | EH4 | Reheated | 7.4 | 35 | 0.5 | 2010-09-10 | 771 | 17.96 | 138
Escanaba, MI | HMA | EH4 | Reheated | 7.4 | 35 | 0.1 | 2010-09-10 | 651.7 | 15.36 | 138
Escanaba, MI | HMA | EH4 | Reheated | 7.4 | 35 | 0.01 | 2010-09-10 | 565.1 | 13.06 | 138
Escanaba, MI | HMA | EH4 | Reheated | 7.4 | 45 | 25 | 2010-09-13 | 1137 | 24.62 | 138
Escanaba, MI | HMA | EH4 | Reheated | 7.4 | 45 | 10 | 2010-09-13 | 936.2 | 21.51 | 138
Escanaba, MI | HMA | EH4 | Reheated | 7.4 | 45 | 5 | 2010-09-13 | 835.6 | 18.97 | 138
Escanaba, MI | HMA | EH4 | Reheated | 7.4 | 45 | 2 | 2010-09-13 | 729.4 | 16.48 | 138
Escanaba, MI | HMA | EH4 | Reheated | 7.4 | 45 | 1 | 2010-09-13 | 670.5 | 14.55 | 138
Escanaba, MI | HMA | EH4 | Reheated | 7.4 | 45 | 0.5 | 2010-09-13 | 629.7 | 13.32 | 138
Escanaba, MI | HMA | EH4 | Reheated | 7.4 | 45 | 0.1 | 2010-09-13 | 569.2 | 10.95 | 138
Escanaba, MI | HMA | EH4 | Reheated | 7.4 | 45 | 0.01 | 2010-09-13 | 527.3 | 8.73 | 138
Griffith, IN | Heritage Wax | 163 | Hot | 7 | 4 | 10 | 2010-10-19 | 17276 | 10.19 | 137.2
Griffith, IN | Heritage Wax | 163 | Hot | 7 | 4 | 1 | 2010-10-19 | 12956 | 13.72 | 137.2
Griffith, IN | Heritage Wax | 163 | Hot | 7 | 4 | 0.1 | 2010-10-19 | 8840 | 18.64 | 137.2
Griffith, IN | Heritage Wax | 163 | Hot | 7 | 20 | 10 | 2010-10-19 | 9022 | 19.11 | 137.2
Griffith, IN | Heritage Wax | 163 | Hot | 7 | 20 | 1 | 2010-10-19 | 5431 | 24.59 | 137.2
Griffith, IN | Heritage Wax | 163 | Hot | 7 | 20 | 0.1 | 2010-10-19 | 2867 | 29.21 | 137.2
Griffith, IN | Heritage Wax | 163 | Hot | 7 | 40 | 10 | 2010-11-29 | 2863 | 28.32 | 137.2
Griffith, IN | Heritage Wax | 163 | Hot | 7 | 40 | 1 | 2010-11-29 | 1555 | 24.16 | 137.2
Griffith, IN | Heritage Wax | 163 | Hot | 7 | 40 | 0.1 | 2010-11-29 | 1078 | 18.5 | 137.2
Griffith, IN | Heritage Wax | 163 | Hot | 7 | 40 | 0.01 | 2010-11-29 | 898.7 | 14.13 | 137.2
Griffith, IN | Heritage Wax | 165 | Hot | 6.6 | 4 | 10 | 2010-10-19 | 17625 | 10 | 137.2
Griffith, IN | Heritage Wax | 165 | Hot | 6.6 | 4 | 1 | 2010-10-19 | 13318 | 13.5 | 137.2
Griffith, IN | Heritage Wax | 165 | Hot | 6.6 | 4 | 0.1 | 2010-10-19 | 9107 | 18.36 | 137.2
Griffith, IN | Heritage Wax | 165 | Hot | 6.6 | 20 | 10 | 2010-10-19 | 8891 | 19.71 | 137.2
Griffith, IN | Heritage Wax | 165 | Hot | 6.6 | 20 | 1 | 2010-10-19 | 5249 | 25.42 | 137.2
Griffith, IN | Heritage Wax | 165 | Hot | 6.6 | 20 | 0.1 | 2010-10-19 | 2712 | 29.75 | 137.2
Griffith, IN | Heritage Wax | 165 | Hot | 6.6 | 40 | 10 | 2010-11-29 | 2645 | 28.58 | 137.1
Griffith, IN | Heritage Wax | 165 | Hot | 6.6 | 40 | 1 | 2010-11-29 | 1455 | 23.41 | 137.2
Griffith, IN | Heritage Wax | 165 | Hot | 6.6 | 40 | 0.1 | 2010-11-29 | 1035 | 17.31 | 137.2
Griffith, IN | Heritage Wax | 165 | Hot | 6.6 | 40 | 0.01 | 2010-11-29 | 926.9 | 13.68 | 137.2
Griffith, IN | Heritage Wax | 168 | Hot | 6.8 | 4 | 10 | 2010-10-19 | 16934 | 10.03 | 137.2
Griffith, IN | Heritage Wax | 168 | Hot | 6.8 | 4 | 1 | 2010-10-19 | 12807 | 13.57 | 137.2
Griffith, IN | Heritage Wax | 168 | Hot | 6.8 | 4 | 0.1 | 2010-10-19 | 8893 | 18.54 | 137.2
Griffith, IN | Heritage Wax | 168 | Hot | 6.8 | 20 | 10 | 2010-10-19 | 9106 | 18.94 | 137.2
Griffith, IN | Heritage Wax | 168 | Hot | 6.8 | 20 | 1 | 2010-10-19 | 5520 | 24.41 | 137.2
Griffith, IN | Heritage Wax | 168 | Hot | 6.8 | 20 | 0.1 | 2010-10-19 | 2864 | 29.06 | 137.2
Griffith, IN | Heritage Wax | 168 | Hot | 6.8 | 40 | 10 | 2010-11-29 | 2456 | 27.37 | 137
Griffith, IN | Heritage Wax | 168 | Hot | 6.8 | 40 | 1 | 2010-11-29 | 1389 | 21.91 | 137.2
Griffith, IN | Heritage Wax | 168 | Hot | 6.8 | 40 | 0.1 | 2010-11-29 | 1009 | 15.89 | 137.2
Griffith, IN | Heritage Wax | 168 | Hot | 6.8 | 40 | 0.01 | 2010-11-29 | 866.3 | 11.76 | 137.2
Griffith, IN | Evotherm 3G | 101 | Hot | 6.7 | 4 | 10 | 2011-01-21 | 17761 | 10.51 | 137.2
Griffith, IN | Evotherm 3G | 101 | Hot | 6.7 | 4 | 1 | 2011-01-21 | 13201 | 14.32 | 137.2
Griffith, IN | Evotherm 3G | 101 | Hot | 6.7 | 4 | 0.1 | 2011-01-21 | 8885 | 19.67 | 137.2
Griffith, IN | Evotherm 3G | 101 | Hot | 6.7 | 20 | 10 | 2011-01-08 | 9407 | 20.03 | 137.2
Griffith, IN | Evotherm 3G | 101 | Hot | 6.7 | 20 | 1 | 2011-01-08 | 5469 | 26.42 | 137.2
Griffith, IN | Evotherm 3G | 101 | Hot | 6.7 | 20 | 0.1 | 2011-01-08 | 2781 | 31.14 | 137.2
Griffith, IN | Evotherm 3G | 101 | Hot | 6.7 | 40 | 10 | 2011-01-24 | 2674 | 29.07 | 137.2
Griffith, IN | Evotherm 3G | 101 | Hot | 6.7 | 40 | 1 | 2011-01-24 | 1503 | 24.33 | 137.2
Griffith, IN | Evotherm 3G | 101 | Hot | 6.7 | 40 | 0.1 | 2011-01-24 | 1102 | 18.03 | 137.2
Griffith, IN | Evotherm 3G | 101 | Hot | 6.7 | 40 | 0.01 | 2011-01-24 | 954.7 | 12.98 | 137.2
Griffith, IN | Evotherm 3G | 109 | Hot | 7 | 4 | 10 | 2011-01-07 | 16895 | 10.49 | 137.2
Griffith, IN | Evotherm 3G | 109 | Hot | 7 | 4 | 1 | 2011-01-07 | 12557 | 14.3 | 137.2
Griffith, IN | Evotherm 3G | 109 | Hot | 7 | 4 | 0.1 | 2011-01-07 | 8434 | 19.68 | 137.2
Griffith, IN | Evotherm 3G | 109 | Hot | 7 | 20 | 10 | 2011-01-08 | 9203 | 19.45 | 137.2
Griffith, IN | Evotherm 3G | 109 | Hot | 7 | 20 | 1 | 2011-01-08 | 5448 | 25.81 | 137.2
Griffith, IN | Evotherm 3G | 109 | Hot | 7 | 20 | 0.1 | 2011-01-08 | 2822 | 30.67 | 137.2
Griffith, IN | Evotherm 3G | 109 | Hot | 7 | 40 | 10 | 2011-01-20 | 3225 | 29.24 | 137.2
Griffith, IN | Evotherm 3G | 109 | Hot | 7 | 40 | 1 | 2011-01-20 | 1669 | 26.97 | 137.2
Griffith, IN | Evotherm 3G | 109 | Hot | 7 | 40 | 0.1 | 2011-01-20 | 1094 | 20.45 | 137.2
Griffith, IN | Evotherm 3G | 109 | Hot | 7 | 40 | 0.01 | 2011-01-20 | 946.4 | 14.12 | 137.2
Griffith, IN | Evotherm 3G | 110 | Hot | 6.7 | 4 | 10 | 2011-01-07 | 16378 | 9.9 | 137.2
Griffith, IN | Evotherm 3G | 110 | Hot | 6.7 | 4 | 1 | 2011-01-07 | 12348 | 13.43 | 137.2
Griffith, IN | Evotherm 3G | 110 | Hot | 6.7 | 4 | 0.1 | 2011-01-07 | 8441 | 18.58 | 137.2
Griffith, IN | Evotherm 3G | 110 | Hot | 6.7 | 20 | 10 | 2011-01-08 | 8812 | 19.1 | 137.2
Griffith, IN | Evotherm 3G | 110 | Hot | 6.7 | 20 | 1 | 2011-01-08 | 5235 | 25.41 | 137.2
Griffith, IN | Evotherm 3G | 110 | Hot | 6.7 | 20 | 0.1 | 2011-01-08 | 2735 | 30.09 | 137.2
Griffith, IN | Evotherm 3G | 110 | Hot | 6.7 | 40 | 10 | 2011-01-20 | 2865 | 28.1 | 137.5
Griffith, IN | Evotherm 3G | 110 | Hot | 6.7 | 40 | 1 | 2011-01-20 | 1570 | 24.54 | 137.2
Griffith, IN | Evotherm 3G | 110 | Hot | 6.7 | 40 | 0.1 | 2011-01-20 | 1131 | 18.55 | 137.2
Griffith, IN | Evotherm 3G | 110 | Hot | 6.7 | 40 | 0.01 | 2011-01-20 | 945.8 | 13.1 | 137.2
Griffith, IN | HMA | 34 | Hot | 6.5 | 4 | 10 | 2011-01-07 | 17897 | 9.42 | 137.2
Griffith, IN | HMA | 34 | Hot | 6.5 | 4 | 1 | 2011-01-07 | 13776 | 12.58 | 137.2
Griffith, IN | HMA | 34 | Hot | 6.5 | 4 | 0.1 | 2011-01-07 | 9726 | 17.14 | 137.2
Griffith, IN | HMA | 34 | Hot | 6.5 | 20 | 10 | 2011-01-07 | 9527 | 17.81 | 137.2
Griffith, IN | HMA | 34 | Hot | 6.5 | 20 | 1 | 2011-01-07 | 5832 | 23.72 | 137.2
Griffith, IN | HMA | 34 | Hot | 6.5 | 20 | 0.1 | 2011-01-07 | 3176 | 29.06 | 137.2
Griffith, IN | HMA | 34 | Hot | 6.5 | 40 | 10 | 2011-01-13 | 3559 | 28.85 | 137.2
Griffith, IN | HMA | 34 | Hot | 6.5 | 40 | 1 | 2011-01-13 | 1790 | 29.34 | 137.2
Griffith, IN | HMA | 34 | Hot | 6.5 | 40 | 0.1 | 2011-01-13 | 1024 | 25.24 | 137.2
Griffith, IN | HMA | 34 | Hot | 6.5 | 40 | 0.01 | 2011-01-13 | 872.4 | 20.65 | 137.2
Griffith, IN | HMA | 35 | Hot | 6.5 | 4 | 10 | 2011-01-07 | 18809 | 9.47 | 137.2
Griffith, IN | HMA | 35 | Hot | 6.5 | 4 | 1 | 2011-01-07 | 14482 | 12.65 | 137.2
Griffith, IN | HMA | 35 | Hot | 6.5 | 4 | 0.1 | 2011-01-07 | 10200 | 17.09 | 137.2
Griffith, IN | HMA | 35 | Hot | 6.5 | 20 | 10 | 2011-01-07 | 9702 | 17.92 | 137.2
Griffith, IN | HMA | 35 | Hot | 6.5 | 20 | 1 | 2011-01-07 | 5934 | 23.7 | 137.2
Griffith, IN | HMA | 35 | Hot | 6.5 | 20 | 0.1 | 2011-01-07 | 3225 | 28.64 | 137.2
Griffith, IN | HMA | 35 | Hot | 6.5 | 40 | 10 | 2011-01-13 | 3190 | 28.81 | 137.2
Griffith, IN | HMA | 35 | Hot | 6.5 | 40 | 1 | 2011-01-13 | 1672 | 26.79 | 137.2
Griffith, IN | HMA | 35 | Hot | 6.5 | 40 | 0.1 | 2011-01-13 | 1075 | 21.7 | 137.2
Griffith, IN | HMA | 35 | Hot | 6.5 | 40 | 0.01 | 2011-01-13 | 861.7 | 16.1 | 137.2
Griffith, IN | HMA | 36 | Hot | 6.9 | 4 | 10 | 2011-01-07 | 17242 | 9.83 | 137.2
Griffith, IN | HMA | 36 | Hot | 6.9 | 4 | 1 | 2011-01-07 | 13100 | 13.03 | 137.2
Griffith, IN | HMA | 36 | Hot | 6.9 | 4 | 0.1 | 2011-01-07 | 9088 | 17.7 | 137.2
Griffith, IN | HMA | 36 | Hot | 6.9 | 20 | 10 | 2011-01-07 | 9217 | 18.03 | 137.2
Griffith, IN | HMA | 36 | Hot | 6.9 | 20 | 1 | 2011-01-07 | 5594 | 23.96 | 137.2
Griffith, IN | HMA | 36 | Hot | 6.9 | 20 | 0.1 | 2011-01-07 | 3022 | 29.38 | 137.2
Griffith, IN | HMA | 36 | Hot | 6.9 | 40 | 10 | 2011-01-20 | 3433 | 29.06 | 137.2
Griffith, IN | HMA | 36 | Hot | 6.9 | 40 | 1 | 2011-01-20 | 1756 | 28.94 | 137.2
Griffith, IN | HMA | 36 | Hot | 6.9 | 40 | 0.1 | 2011-01-20 | 1075 | 24.55 | 137.2
Griffith, IN | HMA | 36 | Hot | 6.9 | 40 | 0.01 | 2011-01-20 | 908.8 | 20.67 | 137.2
Griffith, IN | Gencor Ultrafoam | 62 | Hot | 6.7 | 4 | 10 | 2011-01-05 | 17698 | 12.57 | 138
Griffith, IN | Gencor Ultrafoam | 62 | Hot | 6.7 | 4 | 1 | 2011-01-05 | 12970 | 16.29 | 138
Griffith, IN | Gencor Ultrafoam | 62 | Hot | 6.7 | 4 | 0.1 | 2011-01-05 | 8615 | 21.92 | 138
Griffith, IN | Gencor Ultrafoam | 62 | Hot | 6.7 | 20 | 10 | 2011-01-25 | 8822 | 20.33 | 137.2
Griffith, IN | Gencor Ultrafoam | 62 | Hot | 6.7 | 20 | 1 | 2011-01-25 | 5102 | 26.05 | 137.2
Griffith, IN | Gencor Ultrafoam | 62 | Hot | 6.7 | 20 | 0.1 | 2011-01-25 | 2603 | 28.78 | 137.2
Griffith, IN | Gencor Ultrafoam | 62 | Hot | 6.7 | 40 | 10 | 2011-01-28 | 2825 | 29.33 | 137.3
Griffith, IN | Gencor Ultrafoam | 62 | Hot | 6.7 | 40 | 1 | 2011-01-28 | 1421 | 25.71 | 137.2
Griffith, IN | Gencor Ultrafoam | 62 | Hot | 6.7 | 40 | 0.1 | 2011-01-28 | 931.3 | 18.35 | 137.2
Griffith, IN | Gencor Ultrafoam | 62 | Hot | 6.7 | 40 | 0.01 | 2011-01-28 | 804.7 | 12.02 | 137.2
Griffith, IN | Gencor Ultrafoam | 65 | Hot | 6.6 | 4 | 10 | 2011-01-05 | 17972 | 11.45 | 138
Griffith, IN | Gencor Ultrafoam | 65 | Hot | 6.6 | 4 | 1 | 2011-01-05 | 13520 | 14.69 | 138
Griffith, IN | Gencor Ultrafoam | 65 | Hot | 6.6 | 4 | 0.1 | 2011-01-05 | 9208 | 20.01 | 138
Griffith, IN | Gencor Ultrafoam | 65 | Hot | 6.6 | 20 | 10 | 2011-01-26 | 9311 | 19.61 | 137.2
Griffith, IN | Gencor Ultrafoam | 65 | Hot | 6.6 | 20 | 1 | 2011-01-26 | 5451 | 25.54 | 137.2
Griffith, IN | Gencor Ultrafoam | 65 | Hot | 6.6 | 20 | 0.1 | 2011-01-26 | 2864 | 28.77 | 137.2
Griffith, IN | Gencor Ultrafoam | 65 | Hot | 6.6 | 40 | 10 | 2011-01-28 | 2650 | 28.36 | 137.2
Griffith, IN | Gencor Ultrafoam | 65 | Hot | 6.6 | 40 | 1 | 2011-01-28 | 1450 | 23.25 | 137.2
Griffith, IN | Gencor Ultrafoam | 65 | Hot | 6.6 | 40 | 0.1 | 2011-01-28 | 1029 | 16.32 | 137.2
Griffith, IN | Gencor Ultrafoam | 65 | Hot | 6.6 | 40 | 0.01 | 2011-01-28 | 926.4 | 10.73 | 137.2
Griffith, IN | Gencor Ultrafoam | 66 | Hot | 6.6 | 4 | 10 | 2011-01-05 | 17731 | 12.21 | 138
Griffith, IN | Gencor Ultrafoam | 66 | Hot | 6.6 | 4 | 1 | 2011-01-05 | 13208 | 15.55 | 138
Griffith, IN | Gencor Ultrafoam | 66 | Hot | 6.6 | 4 | 0.1 | 2011-01-05 | 8887 | 21.01 | 138
Griffith, IN | Gencor Ultrafoam | 66 | Hot | 6.6 | 20 | 10 | 2011-01-26 | 8132 | 20.82 | 137.2
Griffith, IN | Gencor Ultrafoam | 66 | Hot | 6.6 | 20 | 1 | 2011-01-26 | 4644 | 26.68 | 137.2
Griffith, IN | Gencor Ultrafoam | 66 | Hot | 6.6 | 20 | 0.1 | 2011-01-26 | 2378 | 28.95 | 137.2
Griffith, IN | Gencor Ultrafoam | 66 | Hot | 6.6 | 40 | 10 | 2011-01-28 | 2324 | 29.43 | 137.3
Griffith, IN | Gencor Ultrafoam | 66 | Hot | 6.6 | 40 | 1 | 2011-01-28 | 1224 | 24.31 | 137.2
Griffith, IN | Gencor Ultrafoam | 66 | Hot | 6.6 | 40 | 0.1 | 2011-01-28 | 855.5 | 16.59 | 137.2
Griffith, IN | Gencor Ultrafoam | 66 | Hot | 6.6 | 40 | 0.01 | 2011-01-28 | 857.1 | 10.43 | 137.2
Jefferson Co., FL | Terex Foam | 9 | Hot | 6.6 | 4 | 10 | 2011-01-13 | 14980 | 9.85 | 137.2
Jefferson Co., FL | Terex Foam | 9 | Hot | 6.6 | 4 | 1 | 2011-01-13 | 11485 | 12.57 | 137.2
Jefferson Co., FL | Terex Foam | 9 | Hot | 6.6 | 4 | 0.1 | 2011-01-13 | 8176 | 16.55 | 137.2
Jefferson Co., FL | Terex Foam | 9 | Hot | 6.6 | 20 | 10 | 2011-01-13 | 7374 | 18.83 | 137.2
Jefferson Co., FL | Terex Foam | 9 | Hot | 6.6 | 20 | 1 | 2011-01-13 | 4514 | 23.9 | 137.2
Jefferson Co., FL | Terex Foam | 9 | Hot | 6.6 | 20 | 0.1 | 2011-01-13 | 2585 | 27.73 | 137.2
Jefferson Co., FL | Terex Foam | 9 | Hot | 6.6 | 45 | 10 | 2011-01-26 | 2548 | 26.51 | 137.2
Jefferson Co., FL | Terex Foam | 9 | Hot | 6.6 | 45 | 1 | 2011-01-26 | 1434 | 23.79 | 137.2
Jefferson Co., FL | Terex Foam | 9 | Hot | 6.6 | 45 | 0.1 | 2011-01-26 | 946.5 | 19.07 | 137.2
Jefferson Co., FL | Terex Foam | 9 | Hot | 6.6 | 45 | 0.01 | 2011-01-26 | 711.6 | 14.38 | 137.2
Jefferson Co., FL | Terex Foam | 13 | Hot | 6.8 | 4 | 10 | 2011-01-13 | 15065 | 9.68 | 137.2
Jefferson Co., FL | Terex Foam | 13 | Hot | 6.8 | 4 | 1 | 2011-01-13 | 11576 | 12.4 | 137.2
Jefferson Co., FL | Terex Foam | 13 | Hot | 6.8 | 4 | 0.1 | 2011-01-13 | 8255 | 16.15 | 137.2
Jefferson Co., FL | Terex Foam | 13 | Hot | 6.8 | 20 | 10 | 2011-01-13 | 7448 | 18.17 | 137.2
Jefferson Co., FL | Terex Foam | 13 | Hot | 6.8 | 20 | 1 | 2011-01-13 | 4592 | 23.26 | 137.3
Jefferson Co., FL | Terex Foam | 13 | Hot | 6.8 | 20 | 0.1 | 2011-01-13 | 2637 | 27.37 | 137.2
Jefferson Co., FL | Terex Foam | 13 | Hot | 6.8 | 45 | 10 | 2011-01-26 | 2262 | 27.18 | 137.2
Jefferson Co., FL | Terex Foam | 13 | Hot | 6.8 | 45 | 1 | 2011-01-26 | 1282 | 24.95 | 137.2
Jefferson Co., FL | Terex Foam | 13 | Hot | 6.8 | 45 | 0.1 | 2011-01-26 | 849.4 | 21.26 | 137.2
Jefferson Co., FL | Terex Foam | 13 | Hot | 6.8 | 45 | 0.01 | 2011-01-26 | 660.7 | 16.85 | 137.2
Jefferson Co., FL | Terex Foam | 14 | Hot | 6.8 | 4 | 10 | 2011-01-13 | 14919 | 10.13 | 137.2
Jefferson Co., FL | Terex Foam | 14 | Hot | 6.8 | 4 | 1 | 2011-01-13 | 11299 | 13.13 | 137.2
Jefferson Co., FL | Terex Foam | 14 | Hot | 6.8 | 4 | 0.1 | 2011-01-13 | 7942 | 17.13 | 137.2
Jefferson Co., FL | Terex Foam | 14 | Hot | 6.8 | 20 | 10 | 2011-01-13 | 7592 | 18.49 | 137.2
Jefferson Co., FL | Terex Foam | 14 | Hot | 6.8 | 20 | 1 | 2011-01-13 | 4633 | 23.57 | 137.2
Jefferson Co., FL | Terex Foam | 14 | Hot | 6.8 | 20 | 0.1 | 2011-01-13 | 2626 | 27.8 | 137.2
Jefferson Co., FL | Terex Foam | 14 | Hot | 6.8 | 45 | 10 | 2011-01-27 | 2403 | 26.77 | 137.3
Jefferson Co., FL | Terex Foam | 14 | Hot | 6.8 | 45 | 1 | 2011-01-27 | 1362 | 24.3 | 137.2
Jefferson Co., FL | Terex Foam | 14 | Hot | 6.8 | 45 | 0.1 | 2011-01-27 | 903.3 | 20.07 | 137.2
Jefferson Co., FL | Terex Foam | 14 | Hot | 6.8 | 45 | 0.01 | 2011-01-27 | 683.6 | 15.65 | 137.2
Jefferson Co., FL | HMA | 51 | Hot | 6.5 | 4 | 10 | 2011-01-12 | 14293 | 9.54 | 137.2
Jefferson Co., FL | HMA | 51 | Hot | 6.5 | 4 | 1 | 2011-01-12 | 10964 | 12.23 | 137.2
Jefferson Co., FL | HMA | 51 | Hot | 6.5 | 4 | 0.1 | 2011-01-12 | 7846 | 15.97 | 137.2
Jefferson Co., FL | HMA | 51 | Hot | 6.5 | 20 | 10 | 2011-01-12 | 7219 | 17.69 | 137.5
Jefferson Co., FL | HMA | 51 | Hot | 6.5 | 20 | 1 | 2011-01-12 | 4491 | 22.47 | 137.3
Jefferson Co., FL | HMA | 51 | Hot | 6.5 | 20 | 0.1 | 2011-01-12 | 2585 | 26.47 | 137.2
Jefferson Co., FL | HMA | 51 | Hot | 6.5 | 45 | 10 | 2011-01-27 | 1938 | 26.86 | 137.2
Jefferson Co., FL | HMA | 51 | Hot | 6.5 | 45 | 1 | 2011-01-27 | 1147 | 23.44 | 137.2
Jefferson Co., FL | HMA | 51 | Hot | 6.5 | 45 | 0.1 | 2011-01-27 | 808.1 | 19.38 | 137.2
Jefferson Co., FL | HMA | 51 | Hot | 6.5 | 45 | 0.01 | 2011-01-27 | 654.8 | 15.76 | 137.2
Jefferson Co., FL | HMA | 61 | Hot | 6.9 | 4 | 10 | 2011-01-12 | 15064 | 9.26 | 137.2
Jefferson Co., FL | HMA | 61 | Hot | 6.9 | 4 | 1 | 2011-01-12 | 11664 | 11.81 | 137.2
Jefferson Co., FL | HMA | 61 | Hot | 6.9 | 4 | 0.1 | 2011-01-12 | 8460 | 15.1 | 137.2
Jefferson Co., FL | HMA | 61 | Hot | 6.9 | 20 | 10 | 2011-01-12 | 7548 | 17.06 | 137.1
Jefferson Co., FL | HMA | 61 | Hot | 6.9 | 20 | 1 | 2011-01-12 | 4761 | 21.58 | 137.2
Jefferson Co., FL | HMA | 61 | Hot | 6.9 | 20 | 0.1 | 2011-01-12 | 2782 | 25.68 | 137.2
Jefferson Co., FL | HMA | 61 | Hot | 6.9 | 45 | 10 | 2011-01-27 | 2075 | 26.64 | 137.2
Jefferson Co., FL | HMA | 61 | Hot | 6.9 | 45 | 1 | 2011-01-27 | 1204 | 24.39 | 137.2
Jefferson Co., FL | HMA | 61 | Hot | 6.9 | 45 | 0.1 | 2011-01-27 | 818 | 21.01 | 137.2
Jefferson Co., FL | HMA | 61 | Hot | 6.9 | 45 | 0.01 | 2011-01-27 | 652.4 | 17.7 | 137.2
Jefferson Co., FL | HMA | 62 | Hot | 6.7 | 4 | 10 | 2011-01-12 | 15014 | 9.36 | 137.2
Jefferson Co., FL | HMA | 62 | Hot | 6.7 | 4 | 1 | 2011-01-12 | 11672 | 11.86 | 137.2
Jefferson Co., FL | HMA | 62 | Hot | 6.7 | 4 | 0.1 | 2011-01-12 | 8516 | 15.13 | 137.2
Jefferson Co., FL | HMA | 62 | Hot | 6.7 | 20 | 10 | 2011-01-12 | 7744 | 17.06 | 137.2
Jefferson Co., FL | HMA | 62 | Hot | 6.7 | 20 | 1 | 2011-01-12 | 4895 | 21.88 | 137.2
Jefferson Co., FL | HMA | 62 | Hot | 6.7 | 20 | 0.1 | 2011-01-12 | 2877 | 26.14 | 137.2
Jefferson Co., FL | HMA | 62 | Hot | 6.7 | 45 | 10 | 2011-01-27 | 2116 | 27.46 | 137.2
Jefferson Co., FL | HMA | 62 | Hot | 6.7 | 45 | 1 | 2011-01-27 | 1226 | 25.89 | 137.2
Jefferson Co., FL | HMA | 62 | Hot | 6.7 | 45 | 0.1 | 2011-01-27 | 843.7 | 22.98 | 137.2
Jefferson Co., FL | HMA | 62 | Hot | 6.7 | 45 | 0.01 | 2011-01-27 | 701.9 | 19.2 | 137.2
Queens, NY | HMA | 60 | Hot | 6.6 | 4 | 10 | 2011-01-16 | 16372 | 9.73 | 137.2
Queens, NY | HMA | 60 | Hot | 6.6 | 4 | 1 | 2011-01-16 | 12488 | 12.78 | 137.2
Queens, NY | HMA | 60 | Hot | 6.6 | 4 | 0.1 | 2011-01-16 | 8729 | 17.31 | 137.2
Queens, NY | HMA | 60 | Hot | 6.6 | 20 | 10 | 2011-01-25 | 8470 | 18.14 | 137.2
Queens, NY | HMA | 60 | Hot | 6.6 | 20 | 1 | 2011-01-25 | 5153 | 23.58 | 137.2
Queens, NY | HMA | 60 | Hot | 6.6 | 20 | 0.1 | 2011-01-25 | 2743 | 28.25 | 137.2
Queens, NY | HMA | 60 | Hot | 6.6 | 40 | 10 | 2011-01-24 | 2997 | 29.63 | 137.2
Queens, NY | HMA | 60 | Hot | 6.6 | 40 | 1 | 2011-01-24 | 1437 | 30.44 | 137.2
Queens, NY | HMA | 60 | Hot | 6.6 | 40 | 0.1 | 2011-01-24 | 771.3 | 26.88 | 137.2
Queens, NY | HMA | 60 | Hot | 6.6 | 40 | 0.01 | 2011-01-24 | 553.2 | 21.31 | 137.2
Queens, NY | HMA | 81 | Hot | 7.4 | 4 | 10 | 2011-01-16 | 15330 | 9.95 | 137.2
Queens, NY | HMA | 81 | Hot | 7.4 | 4 | 1 | 2011-01-16 | 11575 | 13.26 | 137.2
Queens, NY | HMA | 81 | Hot | 7.4 | 4 | 0.1 | 2011-01-16 | 7962 | 18.16 | 137.2
Queens, NY | HMA | 81 | Hot | 7.4 | 20 | 10 | 2011-01-23 | 7574 | 19.45 | 137.2
Queens, NY | HMA | 81 | Hot | 7.4 | 20 | 1 | 2011-01-23 | 4428 | 25.89 | 137.2
Queens, NY | HMA | 81 | Hot | 7.4 | 20 | 0.1 | 2011-01-23 | 2278 | 31.36 | 137.2
Queens, NY | HMA | 81 | Hot | 7.4 | 40 | 10 | 2011-01-24 | 2615 | 29.96 | 137.2
Queens, NY | HMA | 81 | Hot | 7.4 | 40 | 1 | 2011-01-24 | 1294 | 28.42 | 137.2
Queens, NY | HMA | 81 | Hot | 7.4 | 40 | 0.1 | 2011-01-24 | 778.6 | 23.2 | 137.2
Queens, NY | HMA | 81 | Hot | 7.4 | 40 | 0.01 | 2011-01-24 | 581.8 | 18.19 | 137.2
Queens, NY | HMA | 82 | Hot | 7.3 | 4 | 10 | 2011-01-16 | 15745 | 10 | 137.2
Queens, NY | HMA | 82 | Hot | 7.3 | 4 | 1 | 2011-01-16 | 11818 | 13.57 | 137.2
Queens, NY | HMA | 82 | Hot | 7.3 | 4 | 0.1 | 2011-01-16 | 8032 | 18.72 | 137.2
Queens, NY | HMA | 82 | Hot | 7.3 | 20 | 10 | 2011-01-25 | 7401 | 20.25 | 137.3
Queens, NY | HMA | 82 | Hot | 7.3 | 20 | 1 | 2011-01-25 | 4230 | 26.57 | 137.2
Queens, NY | HMA | 82 | Hot | 7.3 | 20 | 0.1 | 2011-01-25 | 2133 | 30.36 | 137.2
Queens, NY | HMA | 82 | Hot | 7.3 | 40 | 10 | 2011-01-24 | 2545 | 31.47 | 137.2
Queens, NY | HMA | 82 | Hot | 7.3 | 40 | 1 | 2011-01-24 | 1218 | 30.18 | 137.2
Queens, NY | HMA | 82 | Hot | 7.3 | 40 | 0.1 | 2011-01-24 | 712.9 | 25.28 | 137.2
Queens, NY | HMA | 82 | Hot | 7.3 | 40 | 0.01 | 2011-01-24 | 566.8 | 19.71 | 137.2
Queens, NY | Cecabase | 9 | Hot | 7.3 | 4 | 10 | 2011-01-25 | 13373 | 11.44 | 137.2
Queens, NY | Cecabase | 9 | Hot | 7.3 | 4 | 1 | 2011-01-25 | 9647 | 15.5 | 137.2
Queens, NY | Cecabase | 9 | Hot | 7.3 | 4 | 0.1 | 2011-01-25 | 6245 | 21.19 | 137.2
Queens, NY | Cecabase | 9 | Hot | 7.3 | 20 | 10 | 2011-01-26 | 5793 | 23.1 | 137.2
Queens, NY | Cecabase | 9 | Hot | 7.3 | 20 | 1 | 2011-01-26 | 3094 | 29.49 | 137.2
Queens, NY | Cecabase | 9 | Hot | 7.3 | 20 | 0.1 | 2011-01-26 | 1527 | 32.35 | 137.2
Queens, NY | Cecabase | 9 | Hot | 7.3 | 40 | 10 | 2011-01-28 | 1715 | 29.49 | 137.3
Queens, NY | Cecabase | 9 | Hot | 7.3 | 40 | 1 | 2011-01-28 | 956.9 | 23.57 | 137.2
Queens, NY | Cecabase | 9 | Hot | 7.3 | 40 | 0.1 | 2011-01-28 | 679.1 | 17.77 | 137.2
Queens, NY | Cecabase | 9 | Hot | 7.3 | 40 | 0.01 | 2011-01-28 | 563.3 | 12.93 | 137.2
Queens, NY | Cecabase | 10 | Hot | 7.1 | 4 | 10 | 2011-01-21 | 13313 | 11.88 | 137.2
Queens, NY | Cecabase | 10 | Hot | 7.1 | 4 | 1 | 2011-01-21 | 9516 | 16.13 | 137.2
Queens, NY | Cecabase | 10 | Hot | 7.1 | 4 | 0.1 | 2011-01-21 | 6030 | 22.32 | 137.2
Queens, NY | Cecabase | 10 | Hot | 7.1 | 20 | 10 | 2011-01-26 | 5849 | 24.01 | 137.2
Queens, NY | Cecabase | 10 | Hot | 7.1 | 20 | 1 | 2011-01-26 | 3046 | 30.3 | 137.2
Queens, NY | Cecabase | 10 | Hot | 7.1 | 20 | 0.1 | 2011-01-26 | 1482 | 32.61 | 137.2
Queens, NY | Cecabase | 10 | Hot | 7.1 | 40 | 10 | 2011-01-28 | 1635 | 30.08 | 137.2
Queens, NY | Cecabase | 10 | Hot | 7.1 | 40 | 1 | 2011-01-28 | 925.3 | 23.45 | 137.2
Queens, NY | Cecabase | 10 | Hot | 7.1 | 40 | 0.1 | 2011-01-28 | 676 | 17.32 | 137.2
Queens, NY | Cecabase | 10 | Hot | 7.1 | 40 | 0.01 | 2011-01-28 | 576.8 | 11.93 | 137.2
Queens, NY | Cecabase | 29 | Hot | 7.1 | 4 | 10 | 2011-01-21 | 12864 | 12.23 | 137.2
Queens, NY | Cecabase | 29 | Hot | 7.1 | 4 | 1 | 2011-01-21 | 9037 | 16.79 | 137.2
Queens, NY | Cecabase | 29 | Hot | 7.1 | 4 | 0.1 | 2011-01-21 | 5636 | 23.12 | 137.2
Queens, NY | Cecabase | 29 | Hot | 7.1 | 20 | 10 | 2011-01-26 | 5725 | 23.36 | 137.1
Queens, NY | Cecabase | 29 | Hot | 7.1 | 20 | 1 | 2011-01-26 | 3010 | 29.51 | 137.2
Queens, NY | Cecabase | 29 | Hot | 7.1 | 20 | 0.1 | 2011-01-26 | 1461 | 31.65 | 137.2
Queens, NY | Cecabase | 29 | Hot | 7.1 | 40 | 10 | 2011-01-28 | 1586 | 30.63 | 137.2
Queens, NY | Cecabase | 29 | Hot | 7.1 | 40 | 1 | 2011-01-28 | 860.3 | 24.45 | 137.2
Queens, NY | Cecabase | 29 | Hot | 7.1 | 40 | 0.1 | 2011-01-28 | 605.2 | 17.89 | 137.2
Queens, NY | Cecabase | 29 | Hot | 7.1 | 40 | 0.01 | 2011-01-28 | 560.8 | 12.66 | 137.2
Queens, NY | Sonnewarmix | 101 | Hot | 7.2 | 4 | 10 | 2011-01-25 | 14129 | 10.64 | 137.2
Queens, NY | Sonnewarmix | 101 | Hot | 7.2 | 4 | 1 | 2011-01-25 | 10431 | 14.6 | 137.2
Queens, NY | Sonnewarmix | 101 | Hot | 7.2 | 4 | 0.1 | 2011-01-25 | 6868 | 20.35 | 137.2
Queens, NY | Sonnewarmix | 101 | Hot | 7.2 | 20 | 10 | 2011-01-29 | 5867 | 23.63 | 137.2
Queens, NY | Sonnewarmix | 101 | Hot | 7.2 | 20 | 1 | 2011-01-29 | 3108 | 30.42 | 137.2
Queens, NY | Sonnewarmix | 101 | Hot | 7.2 | 20 | 0.1 | 2011-01-29 | 1543 | 33.12 | 137.2
Queens, NY | Sonnewarmix | 101 | Hot | 7.2 | 40 | 10 | 2011-02-01 | 1878 | 29.39 | 137
Queens, NY | Sonnewarmix | 101 | Hot | 7.2 | 40 | 1 | 2011-02-01 | 1043 | 23.25 | 137.2
Queens, NY | Sonnewarmix | 101 | Hot | 7.2 | 40 | 0.1 | 2011-02-01 | 740.5 | 16.37 | 137.2
Queens, NY | Sonnewarmix | 101 | Hot | 7.2 | 40 | 0.01 | 2011-02-01 | 621.7 | 11.27 | 137.2
Queens, NY | Sonnewarmix | 102 | Hot | 6.8 | 4 | 10 | 2011-01-25 | 15088 | 10.72 | 137.2
Queens, NY | Sonnewarmix | 102 | Hot | 6.8 | 4 | 1 | 2011-01-25 | 11109 | 14.53 | 137.2
Queens, NY | Sonnewarmix | 102 | Hot | 6.8 | 4 | 0.1 | 2011-01-25 | 7273 | 20.26 | 137.2
Queens, NY | Sonnewarmix | 102 | Hot | 6.8 | 20 | 10 | 2011-01-29 | 6032 | 23.76 | 137.2
Queens, NY | Sonnewarmix | 102 | Hot | 6.8 | 20 | 1 | 2011-01-29 | 3180 | 30.34 | 137.2
Queens, NY | Sonnewarmix | 102 | Hot | 6.8 | 20 | 0.1 | 2011-01-29 | 1564 | 32.8 | 137.2
Queens, NY | Sonnewarmix | 102 | Hot | 6.8 | 40 | 10 | 2011-02-01 | 1760 | 29.92 | 137.2
Queens, NY | Sonnewarmix | 102 | Hot | 6.8 | 40 | 1 | 2011-02-01 | 982.3 | 23.64 | 137.2
Queens, NY | Sonnewarmix | 102 | Hot | 6.8 | 40 | 0.1 | 2011-02-01 | 721.8 | 17 | 137.2
Queens, NY | Sonnewarmix | 102 | Hot | 6.8 | 40 | 0.01 | 2011-02-01 | 629.2 | 11 | 137.2
Queens, NY | Sonnewarmix | 109 | Hot | 7.3 | 4 | 10 | 2011-01-25 | 14717 | 10.66 | 137.2
Queens, NY | Sonnewarmix | 109 | Hot | 7.3 | 4 | 1 | 2011-01-25 | 10817 | 14.57 | 137.2
Queens, NY | Sonnewarmix | 109 | Hot | 7.3 | 4 | 0.1 | 2011-01-25 | 7071 | 20.18 | 137.2
Queens, NY | Sonnewarmix | 109 | Hot | 7.3 | 20 | 10 | 2011-01-29 | 5931 | 23.24 | 137.2
Queens, NY | Sonnewarmix | 109 | Hot | 7.3 | 20 | 1 | 2011-01-29 | 3157 | 29.62 | 137.2
Queens, NY | Sonnewarmix | 109 | Hot | 7.3 | 20 | 0.1 | 2011-01-29 | 1575 | 32.08 | 137.2
Queens, NY | Sonnewarmix | 109 | Hot | 7.3 | 40 | 10 | 2011-02-01 | 1767 | 28.51 | 137.3
Queens, NY | Sonnewarmix | 109 | Hot | 7.3 | 40 | 1 | 2011-02-01 | 1018 | 22.02 | 137.2
Queens, NY | Sonnewarmix | 109 | Hot | 7.3 | 40 | 0.1 | 2011-02-01 | 745 | 15.54 | 137.2
Queens, NY | Sonnewarmix | 109 | Hot | 7.3 | 40 | 0.01 | 2011-02-01 | 631.9 | 10.59 | 137.2
Queens, NY | BituTech PER | 159 | Hot | 7.2 | 4 | 10 | 2011-01-25 | 14213 | 11.89 | 137.2
Queens, NY | BituTech PER | 159 | Hot | 7.2 | 4 | 1 | 2011-01-25 | 10094 | 16.41 | 137.2
Queens, NY | BituTech PER | 159 | Hot | 7.2 | 4 | 0.1 | 2011-01-25 | 6314 | 22.63 | 137.2
Queens, NY | BituTech PER | 159 | Hot | 7.2 | 20 | 10 | 2011-01-31 | 5818 | 24.43 | 137.2
Queens, NY | BituTech PER | 159 | Hot | 7.2 | 20 | 1 | 2011-01-31 | 2957 | 30.66 | 137.2
Queens, NY | BituTech PER | 159 | Hot | 7.2 | 20 | 0.1 | 2011-01-31 | 1329 | 32.24 | 137.2
Queens, NY | BituTech PER | 159 | Hot | 7.2 | 40 | 10 | 2011-02-02 | 1879 | 30.98 | 137.2
Queens, NY | BituTech PER | 159 | Hot | 7.2 | 40 | 1 | 2011-02-02 | 1002 | 25.1 | 137.2
Queens, NY | BituTech PER | 159 | Hot | 7.2 | 40 | 0.1 | 2011-02-02 | 711.6 | 19.41 | 137.2
Queens, NY | BituTech PER | 159 | Hot | 7.2 | 40 | 0.01 | 2011-02-02 | 636.3 | 12.94 | 137.2
Queens, NY | BituTech PER | 160 | Hot | 7.1 | 4 | 10 | 2011-01-25 | 14649 | 11.4 | 137.2
Queens, NY | BituTech PER | 160 | Hot | 7.1 | 4 | 1 | 2011-01-25 | 10528 | 15.85 | 137.2
Queens, NY | BituTech PER | 160 | Hot | 7.1 | 4 | 0.1 | 2011-01-25 | 6676 | 21.6 | 137.2
Queens, NY | BituTech PER | 160 | Hot | 7.1 | 20 | 10 | 2011-01-31 | 6120 | 23.68 | 137.2
Queens, NY | BituTech PER | 160 | Hot | 7.1 | 20 | 1 | 2011-01-31 | 3207 | 29.37 | 137.2
Queens, NY | BituTech PER | 160 | Hot | 7.1 | 20 | 0.1 | 2011-01-31 | 1571 | 30.34 | 137.2
Queens, NY | BituTech PER | 160 | Hot | 7.1 | 40 | 10 | 2011-02-02 | 1772 | 29.45 | 137.2
Queens, NY | BituTech PER | 160 | Hot | 7.1 | 40 | 1 | 2011-02-02 | 1013 | 22.89 | 137.2
Queens, NY | BituTech PER | 160 | Hot | 7.1 | 40 | 0.1 | 2011-02-02 | 758.3 | 17.08 | 137.2
Queens, NY | BituTech PER | 160 | Hot | 7.1 | 40 | 0.01 | 2011-02-02 | 663.3 | 11.2 | 137.2
Queens, NY | BituTech PER | 161 | Hot | 6.7 | 4 | 10 | 2011-01-25 | 13733 | 11.94 | 137.2
Queens, NY | BituTech PER | 161 | Hot | 6.7 | 4 | 1 | 2011-01-25 | 9736 | 16.56 | 137.2
Queens, NY | BituTech PER | 161 | Hot | 6.7 | 4 | 0.1 | 2011-01-25 | 6077 | 22.67 | 137.2
Queens, NY | BituTech PER | 161 | Hot | 6.7 | 20 | 10 | 2011-01-31 | 5692 | 24.91 | 137
Queens, NY | BituTech PER | 161 | Hot | 6.7 | 20 | 1 | 2011-01-31 | 2923 | 30.86 | 137.2
Queens, NY | BituTech PER | 161 | Hot | 6.7 | 20 | 0.1 | 2011-01-31 | 1405 | 32.13 | 137.2
Queens, NY | BituTech PER | 161 | Hot | 6.7 | 40 | 10 | 2011-02-01 | 1643 | 30.52 | 137.1
Queens, NY | BituTech PER | 161 | Hot | 6.7 | 40 | 1 | 2011-02-01 | 917.1 | 23.74 | 137.2
Queens, NY | BituTech PER | 161 | Hot | 6.7 | 40 | 0.1 | 2011-02-01 | 705.8 | 17.06 | 137.2
Queens, NY | BituTech PER | 161 | Hot | 6.7 | 40 | 0.01 | 2011-02-01 | 619.2 | 11.39 | 137.2
Baker, MT | Evotherm DAT | 53 | Reheated | 6.7 | 4 | 10 | 2011-01-26 | 9577 | 16.75 | 137.2
Baker, MT | Evotherm DAT | 53 | Reheated | 6.7 | 4 | 1 | 2011-01-26 | 5942 | 22.78 | 137.2
Baker, MT | Evotherm DAT | 53 | Reheated | 6.7 | 4 | 0.1 | 2011-01-26 | 3231 | 28.87 | 137.2
Baker, MT | Evotherm DAT | 53 | Reheated | 6.7 | 20 | 10 | 2011-01-31 | 3683 | 28.84 | 137
Baker, MT | Evotherm DAT | 53 | Reheated | 6.7 | 20 | 1 | 2011-01-31 | 1722 | 31.22 | 137.2
Baker, MT | Evotherm DAT | 53 | Reheated | 6.7 | 20 | 0.1 | 2011-01-31 | 903.8 | 26.78 | 137.2
Baker, MT | Evotherm DAT | 53 | Reheated | 6.7 | 40 | 10 | 2011-02-03 | 1135 | 26.69 | 137.1
Baker, MT | Evotherm DAT | 53 | Reheated | 6.7 | 40 | 1 | 2011-02-03 | 728.1 | 18.59 | 137.2
Baker, MT | Evotherm DAT | 53 | Reheated | 6.7 | 40 | 0.1 | 2011-02-03 | 580.8 | 12.64 | 137.2
Baker, MT | Evotherm DAT | 53 | Reheated | 6.7 | 40 | 0.01 | 2011-02-03 | 517.3 | 8.77 | 137.2
Baker, MT | Evotherm DAT | 56 | Reheated | 7 | 4 | 10 | 2011-01-26 | 9947 | 17.32 | 137.2
Baker, MT | Evotherm DAT | 56 | Reheated | 7 | 4 | 1 | 2011-01-26 | 6096 | 23.41 | 137.2
Baker, MT | Evotherm DAT | 56 | Reheated | 7 | 4 | 0.1 | 2011-01-26 | 3247 | 29.59 | 137.2
Baker, MT | Evotherm DAT | 56 | Reheated | 7 | 20 | 10 | 2011-01-31 | 3678 | 29.45 | 137.2
Baker, MT | Evotherm DAT | 56 | Reheated | 7 | 20 | 1 | 2011-01-31 | 1710 | 31.84 | 137.2
Baker, MT | Evotherm DAT | 56 | Reheated | 7 | 20 | 0.1 | 2011-01-31 | 894.1 | 27.89 | 137.2
Baker, MT | Evotherm DAT | 56 | Reheated | 7 | 40 | 10 | 2011-02-03 | 1052 | 26.37 | 137.2
Baker, MT | Evotherm DAT | 56 | Reheated | 7 | 40 | 1 | 2011-02-03 | 681.9 | 18.15 | 137.2
Baker, MT | Evotherm DAT | 56 | Reheated | 7 | 40 | 0.1 | 2011-02-03 | 553 | 12.15 | 137.2
Baker, MT | Evotherm DAT | 56 | Reheated | 7 | 40 | 0.01 | 2011-02-03 | 518.5 | 8.31 | 137.2
Baker, MT | Evotherm DAT | 57 | Reheated | 7.1 | 4 | 10 | 2011-01-26 | 9879 | 16.75 | 137.2
Baker, MT | Evotherm DAT | 57 | Reheated | 7.1 | 4 | 1 | 2011-01-26 | 6100 | 22.71 | 137.2
Baker, MT | Evotherm DAT | 57 | Reheated | 7.1 | 4 | 0.1 | 2011-01-26 | 3263 | 29 | 137.2
Baker, MT | Evotherm DAT | 57 | Reheated | 7.1 | 20 | 10 | 2011-01-31 | 3438 | 29.93 | 137.2
Baker, MT | Evotherm DAT | 57 | Reheated | 7.1 | 20 | 1 | 2011-01-31 | 1555 | 32.96 | 137.2
Baker, MT | Evotherm DAT | 57 | Reheated | 7.1 | 20 | 0.1 | 2011-01-31 | 772.6 | 29.18 | 137.2
Baker, MT | Evotherm DAT | 57 | Reheated | 7.1 | 40 | 10 | 2011-02-17 | 1083 | 26.08 | 137.3
Baker, MT | Evotherm DAT | 57 | Reheated | 7.1 | 40 | 1 | 2011-02-17 | 690.3 | 17.77 | 137.2
Baker, MT | Evotherm DAT | 57 | Reheated | 7.1 | 40 | 0.1 | 2011-02-17 | 549.4 | 11.31 | 137.2
Baker, MT | Evotherm DAT | 57 | Reheated | 7.1 | 40 | 0.01 | 2011-02-17 | 503.6 | 7.69 | 137.2
Baker, MT | HMA | 6 | Reheated | 7.5 | 4 | 10 | 2011-01-27 | 11757 | 14.23 | 137.2
Baker, MT | HMA | 6 | Reheated | 7.5 | 4 | 1 | 2011-01-27 | 7851 | 19.21 | 137.2
Baker, MT | HMA | 6 | Reheated | 7.5 | 4 | 0.1 | 2011-01-27 | 4645 | 25.19 | 137.2
Baker, MT | HMA | 6 | Reheated | 7.5 | 20 | 10 | 2011-01-31 | 4852 | 25.75 | 137.3
Baker, MT | HMA | 6 | Reheated | 7.5 | 20 | 1 | 2011-01-31 | 2434 | 30.79 | 137.2
Baker, MT | HMA | 6 | Reheated | 7.5 | 20 | 0.1 | 2011-01-31 | 1178 | 31.02 | 137.2
Baker, MT | HMA | 6 | Reheated | 7.5 | 40 | 10 | 2011-02-02 | 1273 | 29.9 | 137.2
Baker, MT | HMA | 6 | Reheated | 7.5 | 40 | 1 | 2011-02-02 | 726.4 | 22.82 | 137.2
Baker, MT | HMA | 6 | Reheated | 7.5 | 40 | 0.1 | 2011-02-02 | 527.7 | 16.5 | 137.2
Baker, MT | HMA | 6 | Reheated | 7.5 | 40 | 0.01 | 2011-02-02 | 467.5 | 13.4 | 137.2
Baker, MT | HMA | 9 | Reheated | 6.7 | 4 | 10 | 2011-01-27 | 11748 | 14.13 | 137.2
Baker, MT | HMA | 9 | Reheated | 6.7 | 4 | 1 | 2011-01-27 | 7832 | 19.27 | 137.2
Baker, MT | HMA | 9 | Reheated | 6.7 | 4 | 0.1 | 2011-01-27 | 4551 | 25.53 | 137.2
Baker, MT | HMA | 9 | Reheated | 6.7 | 20 | 10 | 2011-01-31 | 4383 | 27.1 | 137
Baker, MT | HMA | 9 | Reheated | 6.7 | 20 | 1 | 2011-01-31 | 2126 | 30.96 | 137.2
Baker, MT | HMA | 9 | Reheated | 6.7 | 20 | 0.1 | 2011-01-31 | 1077 | 28.55 | 137.2
Baker, MT | HMA | 9 | Reheated | 6.7 | 40 | 10 | 2011-02-02 | 1194 | 28.93 | 137.5
Baker, MT | HMA | 9 | Reheated | 6.7 | 40 | 1 | 2011-02-02 | 716.9 | 21.29 | 137.2
Baker, MT | HMA | 9 | Reheated | 6.7 | 40 | 0.1 | 2011-02-02 | 544.6 | 15.58 | 137.2
Baker, MT | HMA | 9 | Reheated | 6.7 | 40 | 0.01 | 2011-02-02 | 479.8 | 11.83 | 137.2
Baker, MT | HMA | 10 | Reheated | 7 | 4 | 10 | 2011-01-27 | 10722 | 14.24 | 137.2
Baker, MT | HMA | 10 | Reheated | 7 | 4 | 1 | 2011-01-27 | 7158 | 19.46 | 137.2
Baker, MT | HMA | 10 | Reheated | 7 | 4 | 0.1 | 2011-01-27 | 4185 | 25.64 | 137.2
Baker, MT | HMA | 10 | Reheated | 7 | 20 | 10 | 2011-01-31 | 4075 | 27.57 | 137.2
Baker, MT | HMA | 10 | Reheated | 7 | 20 | 1 | 2011-01-31 | 1960 | 31.86 | 137.2
Baker, MT | HMA | 10 | Reheated | 7 | 20 | 0.1 | 2011-01-31 | 966.7 | 30.12 | 137.2
Baker, MT | HMA | 10 | Reheated | 7 | 40 | 10 | 2011-02-02 | 1092 | 27.86 | 137.2
Baker, MT | HMA | 10 | Reheated | 7 | 40 | 1 | 2011-02-02 | 685.7 | 19.98 | 137.2
Baker, MT | HMA | 10 | Reheated | 7 | 40 | 0.1 | 2011-02-02 | 538.1 | 14.27 | 137.2
Baker, MT | HMA | 10 | Reheated | 7 | 40 | 0.01 | 2011-02-02 | 475.2 | 10.72 | 137.2
Casa Grande, AZ | Sasobit | 130 | Hot | 7.2 | 4 | 10 | 2012-02-02 | 15810 | 7.62 | 138
Casa Grande, AZ | Sasobit | 130 | Hot | 7.2 | 4 | 1 | 2012-02-02 | 13146 | 9.52 | 138
Casa Grande, AZ | Sasobit | 130 | Hot | 7.2 | 4 | 0.1 | 2012-02-02 | 10426 | 12.34 | 138
Casa Grande, AZ | Sasobit | 130 | Hot | 7.2 | 20 | 10 | 2012-02-03 | 9623 | 14.75 | 138
Casa Grande, AZ | Sasobit | 130 | Hot | 7.2 | 20 | 1 | 2012-02-03 | 6520 | 20 | 138
Casa Grande, AZ | Sasobit | 130 | Hot | 7.2 | 20 | 0.1 | 2012-02-03 | 3915 | 26.7 | 138
Casa Grande, AZ | Sasobit | 130 | Hot | 7.2 | 40 | 10 | 2012-02-06 | 3884 | 28.19 | 138
Casa Grande, AZ | Sasobit | 130 | Hot | 7.2 | 40 | 1 | 2012-02-06 | 2016 | 29.91 | 138
Casa Grande, AZ | Sasobit | 130 | Hot | 7.2 | 40 | 0.1 | 2012-02-06 | 1140 | 25.82 | 138
Casa Grande, AZ | Sasobit | 130 | Hot | 7.2 | 40 | 0.01 | 2012-02-06 | 788.8 | 20.1 | 138
Casa Grande, AZ | Sasobit | 133 | Hot | 7.4 | 4 | 10 | 2012-02-02 | 17058 | 7.78 | 138
Casa Grande, AZ | Sasobit | 133 | Hot | 7.4 | 4 | 1 | 2012-02-02 | 13958 | 9.78 | 138
Casa Grande, AZ | Sasobit | 133 | Hot | 7.4 | 4 | 0.1 | 2012-02-02 | 10788 | 13.09 | 138
Casa Grande, AZ | Sasobit | 133 | Hot | 7.4 | 20 | 10 | 2012-02-03 | 9440 | 16.18 | 138
Casa Grande, AZ | Sasobit | 133 | Hot | 7.4 | 20 | 1 | 2012-02-03 | 6197 | 22.24 | 138
Casa Grande, AZ | Sasobit | 133 | Hot | 7.4 | 20 | 0.1 | 2012-02-03 | 3574 | 29.15 | 138
Casa Grande, AZ | Sasobit | 133 | Hot | 7.4 | 40 | 10 | 2012-02-06 | 3364 | 29.67 | 138
Casa Grande, AZ | Sasobit | 133 | Hot | 7.4 | 40 | 1 | 2012-02-06 | 1689 | 29.3 | 138
Casa Grande, AZ | Sasobit | 133 | Hot | 7.4 | 40 | 0.1 | 2012-02-06 | 1004 | 23.96 | 138
Casa Grande, AZ | Sasobit | 133 | Hot | 7.4 | 40 | 0.01 | 2012-02-06 | 757.4 | 17.46 | 138
Casa Grande, AZ | Sasobit | 135 | Hot | 7.4 | 4 | 10 | 2012-02-02 | 15850 | 7.61 | 138
Casa Grande, AZ | Sasobit | 135 | Hot | 7.4 | 4 | 1 | 2012-02-02 | 13125 | 9.34 | 138
Casa Grande, AZ | Sasobit | 135 | Hot | 7.4 | 4 | 0.1 | 2012-02-02 | 10344 | 12.13 | 138
Casa Grande, AZ | Sasobit | 135 | Hot | 7.4 | 20 | 10 | 2012-02-03 | 9204 | 15.65 | 138
Casa Grande, AZ | Sasobit | 135 | Hot | 7.4 | 20 | 1 | 2012-02-03 | 6181 | 21.14 | 138
Casa Grande, AZ | Sasobit | 135 | Hot | 7.4 | 20 | 0.1 | 2012-02-03 | 3683 | 27.83 | 138
Casa Grande, AZ | Sasobit | 135 | Hot | 7.4 | 40 | 10 | 2012-02-06 | 3501 | 29.04 | 138
Casa Grande, AZ | Sasobit | 135 | Hot | 7.4 | 40 | 1 | 2012-02-06 | 1794 | 29.6 | 138
Casa Grande, AZ | Sasobit | 135 | Hot | 7.4 | 40 | 0.1 | 2012-02-06 | 1055 | 24.84 | 138
Casa Grande, AZ | Sasobit | 135 | Hot | 7.4 | 40 | 0.01 | 2012-02-06 | 776.7 | 19.69 | 138
Casa Grande, AZ | HMA | 2 | Hot | 7.2 | 4 | 10 | 2012-02-02 | 18386 | 7.51 | 138
Casa Grande, AZ | HMA | 2 | Hot | 7.2 | 4 | 1 | 2012-02-02 | 14978 | 9.39 | 138
Casa Grande, AZ | HMA | 2 | Hot | 7.2 | 4 | 0.1 | 2012-02-02 | 11626 | 12.4 | 138
Casa Grande, AZ | HMA | 2 | Hot | 7.2 | 20 | 10 | 2012-02-03 | 10092 | 15.87 | 138
Casa Grande, AZ | HMA | 2 | Hot | 7.2 | 20 | 1 | 2012-02-03 | 6695 | 21.57 | 138
Casa Grande, AZ | HMA | 2 | Hot | 7.2 | 20 | 0.1 | 2012-02-03 | 3965 | 28.1 | 138
Casa Grande, AZ | HMA | 2 | Hot | 7.2 | 40 | 10 | 2012-02-06 | 3792 | 29.62 | 138
Casa Grande, AZ | HMA | 2 | Hot | 7.2 | 40 | 1 | 2012-02-06 | 1935 | 30.89 | 138
Casa Grande, AZ | HMA | 2 | Hot | 7.2 | 40 | 0.1 | 2012-02-06 | 1098 | 26.71 | 138
Casa Grande, AZ | HMA | 2 | Hot | 7.2 | 40 | 0.01 | 2012-02-06 | 775.9 | 21.55 | 138
Casa Grande, AZ | HMA | 18 | Hot | 7.5 | 4 | 10 | 2012-02-02 | 17698 | 7.19 | 138
Casa Grande, AZ | HMA | 18 | Hot | 7.5 | 4 | 1 | 2012-02-02 | 14759 | 9 | 138
Casa Grande, AZ | HMA | 18 | Hot | 7.5 | 4 | 0.1 | 2012-02-02 | 11654 | 11.66 | 138
Casa Grande, AZ | HMA | 18 | Hot | 7.5 | 20 | 10 | 2012-02-03 | 9969 | 14.89 | 138
Casa Grande, AZ | HMA | 18 | Hot | 7.5 | 20 | 1 | 2012-02-03 | 6715 | 20.2 | 138
Casa Grande, AZ | HMA | 18 | Hot | 7.5 | 20 | 0.1 | 2012-02-03 | 4038 | 26.57 | 138
Casa Grande, AZ | HMA | 18 | Hot | 7.5 | 40 | 10 | 2012-02-06 | 3782 | 28.37 | 138
Casa Grande, AZ | HMA | 18 | Hot | 7.5 | 40 | 1 | 2012-02-06 | 1982 | 30.12 | 138
Casa Grande, AZ | HMA | 18 | Hot | 7.5 | 40 | 0.1 | 2012-02-06 | 1137 | 26.85 | 138
Casa Grande, AZ | HMA | 18 | Hot | 7.5 | 40 | 0.01 | 2012-02-06 | 790 | 22.06 | 138
Casa Grande, AZ | HMA | 21 | Hot | 7.3 | 4 | 10 | 2012-02-02 | 18386 | 7.07 | 138
Casa Grande, AZ | HMA | 21 | Hot | 7.3 | 4 | 1 | 2012-02-02 | 15306 | 8.79 | 138
Casa Grande, AZ | HMA | 21 | Hot | 7.3 | 4 | 0.1 | 2012-02-02 | 12147 | 11.46 | 138
Casa Grande, AZ | HMA | 21 | Hot | 7.3 | 20 | 10 | 2012-02-03 | 10561 | 15.03 | 138
Casa Grande, AZ | HMA | 21 | Hot | 7.3 | 20 | 1 | 2012-02-03 | 7167 | 20.32 | 138
Casa Grande, AZ | HMA | 21 | Hot | 7.3 | 20 | 0.1 | 2012-02-03 | 4347 | 26.57 | 138
Casa Grande, AZ | HMA | 21 | Hot | 7.3 | 40 | 10 | 2012-02-06 | 3951 | 27.69 | 138
Casa Grande, AZ | HMA | 21 | Hot | 7.3 | 40 | 1 | 2012-02-06 | 2060 | 29.48 | 138
Casa Grande, AZ | HMA | 21 | Hot | 7.3 | 40 | 0.1 | 2012-02-06 | 1172 | 26 | 138
Casa Grande, AZ | HMA | 21 | Hot | 7.3 | 40 | 0.01 | 2012-02-06 | 815.7 | 21.12 | 138

## Creep
Project ID | Technology | Avg Air Voids (%) | Avg AC Content (%) | Avg VMA (of the samples) | Compaction Condition | Compaction Temperature (°F) | 98% Reliability Critical Temp. (°C) @ 0mm | Failure Temperature (°C) | Failed Before Reaching Critical Temp?
Centreville, VA | Astec DBG | 7.2 | 5.4 | 17.9 | Hot | 260 | -16.8 | -26.11111 | NO
Centreville, VA | HMA | 6.8 | 4.99 | 16.6 | Hot | 310 | -16.8 | -25 | NO
Walla Walla, WA | Maxam AquaBlack | 6.9 | 5.11 | 17.5 | Hot | 250 | -23.9 | -25.55556 | NO
Walla Walla, WA | HMA | 6.8 | 5.66 | 17.6 | Hot | 300 | -23.9 | -25 | NO
Escanaba, MI | Advera | 7.2 | 5.34 | 17.6 | Hot | 250 | -27.3 | -36.94444 | NO
Escanaba, MI | Evotherm 3G | 7.1 | 5 | 17.3 | Hot | 250 | -27.3 | -34.16667 | NO
Escanaba, MI | HMA | 7.2 | 5.26 | 17.7 | Hot | 300 | -27.3 | -31.66667 | NO
Baker, MT | Evotherm DAT | 7.1 | 5.76 | 18.3 | Hot | 235 | -33.6 | -31.66667 | YES
Baker, MT | HMA | 6.9 | 5.69 | 17.8 | Hot | 270 | -33.6 | -30.27778 | YES
Griffith, IN | Gencor Ultrafoam | 7.1 | 5.61 | 17.2 | Hot | 240 | -24.4 | -23.88889 | YES
Griffith, IN | Heritage Wax | 7 | 5.95 | 17.5 | Hot | 240 | -24.4 | -26.66667 | NO
Griffith, IN | Evotherm 3G | 6.9 | 5.95 | 17.8 | Hot | 230 | -24.4 | -28.88889 | NO
Griffith, IN | HMA | 7.1 | 6.18 | 17.9 | Hot | 285 | -24.4 | -23.88889 | YES
Note on H1: Julian, Gary: from LTPP Bind Version 3.1