## Basic Info
Project | Project Type | Climate Zone | Construction Date | Mix Type | Production temperature °F | AADT | Aggregate Type | NMAS, in | Base Binder High PG | Base Binder Low PG | Anti-stripping Type | Anti-stripping rate | Asphalt Content, % | Gmm | Sampling Date | RAP Content % | Pavement Structure
IA US 34 | New | WF | 2011 | HMA | 330-340 | 6450 | Limestone, Quartzite & Sand | 0.5 | 58 | -28 | None | NA | 5.44 | 2.423 | 2011-09-06 | 17 | 1.5in overlay + 5in existing HMA + 7in PCC + subgrade
IA US 34 | New | WF | 2011 | Sasobit | 265-280 | 6450 | Limestone, Quartzite & Sand | 0.5 | 58 | -28 | None | NA | 5.44 | 2.428 | 2011-09-06 | 17 | 1.5in overlay + 5in existing HMA + 7in PCC + subgrade
IA US 34 | New | WF | 2011 | Evotherm 3G | 265-281 | 6450 | Limestone, Quartzite & Sand | 0.5 | 58 | -28 | None | NA | 5.44 | 2.429 | 2011-09-06 | 17 | 1.5in overlay + 3in existing HMA + 9in PCC + subgrade
TN 125 | New | WNF | 2011 | HMA | 320-350 | 3470 | Gravel & Sand | 0.5 | 70 | -22 | ARR-MAZ | 0.3% | 6 | 2.352 | 10/24-31/2011 | 10 | 1.25in overlay + 8in bituminous base + 6in min. aggregate base + infinite subgrade
TN 125 | New | WNF | 2011 | Evotherm 3G | 290-320 | 3470 | Gravel & Sand | 0.5 | 70 | -22 | ARR-MAZ | 0.3% | 6 | 2.355 | 10/24-31/2011 | 10 | 1.25in overlay + 8in bituminous base + 6in min. aggregate base + infinite subgrade
LA US61 | New | WNF | 2012 | HMA | 325 | ADT 34138 | Granite & Limestone | 0.5 | 76 | -22 |  | 0.6% | 4.7 | 2.464 | 5/16-6/6,2012 | 15 | 2in overlay + 8in existing HMA + 8in PCC + 6in cement-treated soil subgrade
LA US61 | New | WNF | 2012 | Sasobit | 295 | ADT 34138 | Granite & Limestone | 0.5 | 76 | -22 |  | 0.6% | 4.7 | 2.468 | 5/16-6/6,2012 | 15 | 2in overlay + 8in existing HMA + 8in PCC + 6in cement-treated soil subgrade
LA US61 | New | WNF | 2012 | Evotherm 3G | 295 | ADT 34138 | Granite & Limestone | 0.5 | 76 | -22 |  | 0.6% | 4.7 | 2.464 | 5/16-6/6,2012 | 15 | 2in overlay + 8in existing HMA + 8in PCC + 6in cement-treated soil subgrade
MT I-15 | New | DF | 2011 | HMA | 315-320 | 3170 | Siliceous | 0.75 | 70 | -28 | Hydrated Lime | 1.4% | 4.6 | 2.458 | 9/15-17/2011 | None | 2.5in overlay + 7in existing HMA + 16.2in base (non-stabilized) + infinite subgrade
MT I-15 | New | DF | 2011 | Sasobit | 283-300 | 3170 | Siliceous | 0.75 | 70 | -28 | Hydrated Lime | 1.4% | 4.6 | 2.466 | 9/15-17/2011 | None | 2.5in overlay + 7in existing HMA + 16.2in base (non-stabilized) + infinite subgrade
MT I-15 | New | DF | 2011 | Evotherm DAT | 283-301 | 3170 | Siliceous | 0.75 | 70 | -28 | Hydrated Lime | 1.4% | 4.6 | 2.459 | 9/15-17/2011 | None | 2.5in overlay + 7in existing HMA + 16.2in base (non-stabilized) + infinite subgrade
MT I-15 | New | DF | 2011 | Foaming | 283-302 | 3170 | Siliceous | 0.75 | 70 | -28 | Hydrated Lime | 1.4% | 4.6 | 2.453 | 9/15-17/2011 | None | 2.5in overlay + 7in existing HMA + 16.2in base (non-stabilized) + infinite subgrade
TX FM973 | New | DNF | 2011 | HMA | 310-340 | 11300 | Gravel, Limestone, Dolomite | 0.75 | 70 | -22 | None | NA | 5.2 | 2.406 | 2011-12-01 | None | 2in overlay + 8in existing HMA + 10in base + 141.1in subgrade (lean clay)
TX FM973 | New | DNF | 2011 | Evotherm 3G | 249-290 | 11300 | Gravel, Limestone, Dolomite | 0.75 | 70 | -22 | None | NA | 5.2 | 2.405 | 2011-12-01 | None | 2in overlay + 8in existing HMA + 10in base + 141.1in subgrade (lean clay)
TX FM973 | New | DNF | 2011 | Foaming | 249-291 | 11300 | Gravel, Limestone, Dolomite | 0.75 | 70 | -22 | None | NA | 5.2 | 2.42 | 2011-12-01 | None | 2in overlay + 8in existing HMA + 10in base + 141.1in subgrade (lean clay)
Note: TX FM973 project, no any field data or samples were obtained.

## Aggregate Gradation
Project | Project Type | Climate Zone | Construction Date | Mix Type | Sieve Size 19mm | Sieve Size 12.5mm | Sieve Size 9.5 mm | Sieve Size 4.75mm | Sieve Size 2.36mm | Sieve Size 1.18mm | Sieve Size 0.6mm | Sieve Size 0.3mm | Sieve Size 0.15mm | Sieve Size 0.075mm
IA US 34 | New | WF | 2011 | JMF | 100 | 92.2 | 83.3 | 63.1 | 43.4 | 28.4 | 18.5 | 9.4 | 4.4 | 3
IA US 34 | New | WF | 2011 | HMA | 100 | 95.7 | 87.4 | 67.1 | 48.1 | 33.3 | 22.7 | 11.8 | 6.9 | 5.5
IA US 34 | New | WF | 2011 | Sasobit | 100 | 95.2 | 86.4 | 66 | 47.1 | 32.9 | 22.5 | 11.7 | 6.8 | 5.3
IA US 34 | New | WF | 2011 | Evotherm 3G | 100 | 95.9 | 85.2 | 64.6 | 45.3 | 31.2 | 21.2 | 11 | 6.7 | 5.4
TN 125 | New | WNF | 2011 | JMF | 100 | 98 | 87 | 65 | 46 | - | 24 | 12 | 7.8 | 6
TN 125 | New | WNF | 2011 | HMA | 100 | 97.8 | 86.9 | 63.2 | 42.3 | - | 24.9 | 13.2 | 8.1 | 6
TN 125 | New | WNF | 2011 | Evotherm 3G | 100 | 97.4 | 88.2 | 65 | 44.3 | - | 25.6 | 13.4 | 8 | 5.6
LA US61 | New | WNF | 2012 | JMF | 100 | 96 | 82 | 53 | 37 | 23 | 17 | 11 | 8 | 5.8
LA US61 | New | WNF | 2012 | HMA | 100 | 98.1 | 86.1 | 53.1 | 35.2 | 23.9 | 16.5 | 10.7 | 7.1 | 4.7
LA US61 | New | WNF | 2012 | Sasobit | 100 | 97 | 85.3 | 52.5 | 35.8 | 25.5 | 19 | 11.6 | 7.2 | 4.8
LA US61 | New | WNF | 2012 | Evotherm 3G | 100 | 97.2 | 81.9 | 51.6 | 35.5 | 24.8 | 18.3 | 11.5 | 7.5 | 5.2
MT I-15 | New | DF | 2011 | JMF | 100 | 90 | 71 | 48 | 32 | 23 | 18 | 15 | 11 | 7.6
MT I-15 | New | DF | 2011 | HMA | 100 | 93 | 74.8 | 50.3 | 30.3 | 24.6 | 19.4 | 15 | 10.3 | 6.5
MT I-15 | New | DF | 2011 | Sasobit | 100 | 93 | 73.3 | 48.8 | 33.1 | 23.9 | 18.9 | 14.6 | 10 | 6.1
MT I-15 | New | DF | 2011 | Evotherm DAT | 100 | 91.1 | 75 | 49.1 | 32.8 | 23.6 | 18.6 | 14.3 | 9.8 | 5.8
MT I-15 | New | DF | 2011 | Foaming | 100 | 89.6 | 69.5 | 47.8 | 32.5 | 23.5 | 18.5 | 14.3 | 9.7 | 5.8
TX FM973 | New | DNF | 2011 | JMF | 100 | 100 | 88.8 | 41.8 | 21.8 | - | 10.3 | - | - | 3.6
TX FM973 | New | DNF | 2011 | HMA
TX FM973 | New | DNF | 2011 | Evotherm 3G
TX FM973 | New | DNF | 2011 | Foaming

## Distress Survey Summary
Project | Project Type | Climate Zone | Mix | Construction Date | Sampling Date/1st Round Survey | 1st Age Year | 1st Round Transverse | 1st Round Wheel-path Long | 2nd Round Survey | 2nd Age Year | 2nd Round Transverse | 2nd Round Wheel-path Long | Rut Depth
IA US 34 | New | WF | HMA | 2011 | 2011-09-06 | 0 | - | - | 2014-12-02 | 3.25 | 57.3 | 0
IA US 34 | New | WF | Sasobit | 2011 | 2011-09-06 | 0 | - | - | 2014-12-02 | 3.25 | 58.7 | 0
IA US 34 | New | WF | Evotherm 3G | 2011 | 2011-09-06 | 0 | - | - | 2014-12-02 | 3.25 | 60.7 | 0
TN 125 | New | WNF | HMA | 2011 | 10/24-31/2011 | 0 | - | - | 2014-12-16 | 3.166667 | 169.3 | 0.7
TN 125 | New | WNF | Evotherm 3G | 2011 | 10/24-31/2011 | 0 | - | - | 2014-12-16 | 3.166667 | 159.3 | 48.3
LA US61 | New | WNF | HMA | 2012 | 5/16-6/6,2012 | 0 | - | - | 2/11-12/2015 | 2.833333 | 34.7 | 0
LA US61 | New | WNF | Sasobit | 2012 | 5/16-6/6,2012 | 0 | - | - | 2/11-12/2015 | 2.833333 | 32.7 | 0
LA US61 | New | WNF | Evotherm 3G | 2012 | 5/16-6/6,2012 | 0 | - | - | 2/11-12/2015 | 2.833333 | 5.7 | 0
MT I-15 | New | DF | HMA | 2011 | 9/15-17/2011 | 0 | - | - | 2013-08-14 | 1.916667 | 61.3 | 0
MT I-15 | New | DF | Sasobit | 2011 | 9/15-17/2011 | 0 | - | - | 2013-08-14 | 1.916667 | 40 | 0
MT I-15 | New | DF | Evotherm DAT | 2011 | 9/15-17/2011 | 0 | - | - | 2013-08-14 | 1.916667 | 47 | 0
MT I-15 | New | DF | Foaming | 2011 | 9/15-17/2011 | 0 | - | - | 2013-08-14 | 1.916667 | 67 | 0
TX FM973 | New | DNF | HMA | 2011 | NA | - | - | - | NA | - | - | -
TX FM973 | New | DNF | Evotherm 3G | 2011 | NA | - | - | - | NA | - | - | -
TX FM973 | New | DNF | Foaming | 2011 | NA | - | - | - | NA | - | - | -

## Distress Survey-Cracks
Project | Project Type | Climate Zone | Mix | Construction Date | Sampling Date/1st Round Survey Date | Aging up to 1st Survey, Year | 2nd Round Survey Date | Aging up to 2nd Survey, Year | Section ID | Begin | End | 1st Round Transverse Crack Length, ft/200ft | Averaged 1st Round Transverse Crack Length, ft/200ft | 2nd Round Transverse Crack Length, ft/200ft | Averaged 2nd Round Transverse Crack Length, ft/200ft | 1st Round Wheel-Path Longitudinal Crack Length, ft/200ft | Average | 2nd Round Wheel-Path Longitudinal Crack Length, ft/200ft | Average
IA US 34 | New | WF | HMA | 2011 | 2011-09-06 | 0 | 2014-12-02 | 3.25 | Sec 1 (F) | 0+00 | 2+00 | NA | - | 87 | 57.3 | NA | - | 0 | 0
IA US 34 | New | WF | HMA | 2011 | 2011-09-06 | 0 | 2014-12-02 | 3.25 | Sec 2 (M) | 0+01 | 2+20 | NA |  | 52 |  | NA |  | 0
IA US 34 | New | WF | HMA | 2011 | 2011-09-06 | 0 | 2014-12-02 | 3.25 | Sec 3 (TH) | 0+00 NB/0+60 WB | 0+60 WB/2+20 WB | NA |  | 33 |  | NA |  | 0
IA US 34 | New | WF | Sasobit | 2011 | 2011-09-06 | 0 | 2014-12-02 | 3.25 | Sec 1 (F) | 0+00 WB | 3+33 WB | NA | - | 70 | 58.7 | NA | - | 0 | 0
IA US 34 | New | WF | Sasobit | 2011 | 2011-09-06 | 0 | 2014-12-02 | 3.25 | Sec 2 (M) | 0+00 WB/1+67 EB | 1+67 WB/3+33 EB | NA |  | 31 |  | NA |  | 0
IA US 34 | New | WF | Sasobit | 2011 | 2011-09-06 | 0 | 2014-12-02 | 3.25 | Sec 3 (TH) | 0+00 EB | 3+33 EB | NA |  | 75 |  | NA |  | 0
IA US 34 | New | WF | Evotherm 3G | 2011 | 2011-09-06 | 0 | 2014-12-02 | 3.25 | Sec 1 (F) | 0+00 WB | 3+33 WB | NA | - | 77 | 60.7 | NA | - | 0 | 0
IA US 34 | New | WF | Evotherm 3G | 2011 | 2011-09-06 | 0 | 2014-12-02 | 3.25 | Sec 2 (M) | 0+00 WB/1+67 EB | 1+67 WB/3+33 EB | NA |  | 44 |  | NA |  | 0
IA US 34 | New | WF | Evotherm 3G | 2011 | 2011-09-06 | 0 | 2014-12-02 | 3.25 | Sec 3 (TH) | 0+00 EB | 3+33 EB | NA |  | 61 |  | NA |  | 0
MT I-15 | New | DF | HMA | 2011 | 9/15-17/2011 | 0 | 2013-08-14 | 1.916667 | Sec 1 (F) | MP14.00 | MP14.04 | NA | - | 58 | 61.3 | NA | - | 0 | 0
MT I-15 | New | DF | HMA | 2011 | 9/15-17/2011 | 0 | 2013-08-14 | 1.916667 | Sec 2 (M) | MP14.09 | MP14.13 | NA |  | 74 |  | NA |  | 0
MT I-15 | New | DF | HMA | 2011 | 9/15-17/2011 | 0 | 2013-08-14 | 1.916667 | Sec 3 (TH) | MP14.19 | MP14.23 | NA |  | 52 |  | NA |  | 0
MT I-15 | New | DF | Sasobit | 2011 | 9/15-17/2011 | 0 | 2013-08-14 | 1.916667 | Sec 1 (F) | MP9.00 | MP8.96 | NA | - | 36 | 40 | NA | - | 0 | 0
MT I-15 | New | DF | Sasobit | 2011 | 9/15-17/2011 | 0 | 2013-08-14 | 1.916667 | Sec 2 (M) | MP8.85 | MP8.81 | NA |  | 24 |  | NA |  | 0
MT I-15 | New | DF | Sasobit | 2011 | 9/15-17/2011 | 0 | 2013-08-14 | 1.916667 | Sec 3 (TH) | MP8.76 | MP8.72 | NA |  | 60 |  | NA |  | 0
MT I-15 | New | DF | Evotherm DAT | 2011 | 9/15-17/2011 | 0 | 2013-08-14 | 1.916667 | Sec 1 (F) | MP4.51 | MP4.55 | NA | - | 48 | 47 | NA | - | 0 | 0
MT I-15 | New | DF | Evotherm DAT | 2011 | 9/15-17/2011 | 0 | 2013-08-14 | 1.916667 | Sec 2 (M) | MP4.73 | MP4.77 | NA |  | 41 |  | NA |  | 0
MT I-15 | New | DF | Evotherm DAT | 2011 | 9/15-17/2011 | 0 | 2013-08-14 | 1.916667 | Sec 3 (TH) | MP4.96 | MP5.00 | NA |  | 52 |  | NA |  | 0
MT I-15 | New | DF | Foaming | 2011 | 9/15-17/2011 | 0 | 2013-08-14 | 1.916667 | Sec 1 (F) | MP0.77 | MP0.81 | NA | - | 82 | 67 | NA | - | 0 | 0
MT I-15 | New | DF | Foaming | 2011 | 9/15-17/2011 | 0 | 2013-08-14 | 1.916667 | Sec 2 (M) | MP0.87 | MP0.91 | NA |  | 58 |  | NA |  | 0
MT I-15 | New | DF | Foaming | 2011 | 9/15-17/2011 | 0 | 2013-08-14 | 1.916667 | Sec 3 (TH) | MP0.96 | MP1.00 | NA |  | 61 |  | NA |  | 0
TX FM973 | New | DNF | HMA | 2011 | NA | - | NA | - |  |  |  |  | - |  | - |  | - |  | -
TX FM973 | New | DNF | Evotherm 3G | 2011 | NA | - | NA | - |  |  |  |  | - |  | - |  | - |  | -
TX FM973 | New | DNF | Foaming | 2011 | NA | - | NA | - |  |  |  |  | - |  | - |  | - |  | -

## Distress Survey-Rutting
Project | Project Type | Climate Zone | Mix | Construction Date | Sampling Date/1st Round Survey Date | Aging up to 1st Survey, Year | 2nd Round Survey Date | Aging up to 2nd Survey, Year | Sections | Station | Inside Wheel-path, in. | Outside Wheel-path, in. | Average, in.
MD 925 | In-service | WF | HMA | Sep., 2005 | 2012-06-28 | 6.75 | 2014-10-29 | 9.166667 | Sec 1 (F) | 0+00 | 0.0625 | 0.25 | 0.15625
MD 925 | In-service | WF | HMA | Sep., 2005 | 2012-06-28 | 6.75 | 2014-10-29 | 9.166667 | Sec 1 (F) | 0+50 | 0.0625 | 0.25 | 0.15625
MD 925 | In-service | WF | HMA | Sep., 2005 | 2012-06-28 | 6.75 | 2014-10-29 | 9.166667 | Sec 1 (F) | 1+100 | 0.125 | 0.1875 | 0.15625
MD 925 | In-service | WF | HMA | Sep., 2005 | 2012-06-28 | 6.75 | 2014-10-29 | 9.166667 | Sec 1 (F) | 1+00 | 0.125 | 0.1875 | 0.15625
MD 925 | In-service | WF | HMA | Sep., 2005 | 2012-06-28 | 6.75 | 2014-10-29 | 9.166667 | Sec 1 (F) | 1+50 | 0.0625 | 0.1875 | 0.125
MD 925 | In-service | WF | HMA | Sep., 2005 | 2012-06-28 | 6.75 | 2014-10-29 | 9.166667 | Sec 1 (F) | 2+00 | 0.0625 | 0.1875 | 0.125
MD 925 | In-service | WF | HMA | Sep., 2005 | 2012-06-28 | 6.75 | 2014-10-29 | 9.166667 | Sec 2 (M) | 0+00 | 0.0625 | 0.1875 | 0.125
MD 925 | In-service | WF | HMA | Sep., 2005 | 2012-06-28 | 6.75 | 2014-10-29 | 9.166667 | Sec 2 (M) | 0+50 | 0.0625 | 0.25 | 0.15625
MD 925 | In-service | WF | HMA | Sep., 2005 | 2012-06-28 | 6.75 | 2014-10-29 | 9.166667 | Sec 2 (M) | 1+100 | 0.125 | 0.1875 | 0.15625
MD 925 | In-service | WF | HMA | Sep., 2005 | 2012-06-28 | 6.75 | 2014-10-29 | 9.166667 | Sec 2 (M) | 1+00 | 0.125 | 0.1875 | 0.15625
MD 925 | In-service | WF | HMA | Sep., 2005 | 2012-06-28 | 6.75 | 2014-10-29 | 9.166667 | Sec 2 (M) | 1+50 | 0.0625 | 0.1875 | 0.125
MD 925 | In-service | WF | HMA | Sep., 2005 | 2012-06-28 | 6.75 | 2014-10-29 | 9.166667 | Sec 2 (M) | 2+00 | 0.0625 | 0.1875 | 0.125
MD 925 | In-service | WF | HMA | Sep., 2005 | 2012-06-28 | 6.75 | 2014-10-29 | 9.166667 | Sec 3 (TH) | 0+00 | 0.125 | 0.25 | 0.1875
MD 925 | In-service | WF | HMA | Sep., 2005 | 2012-06-28 | 6.75 | 2014-10-29 | 9.166667 | Sec 3 (TH) | 0+50 | 0.125 | 0.1875 | 0.15625
MD 925 | In-service | WF | HMA | Sep., 2005 | 2012-06-28 | 6.75 | 2014-10-29 | 9.166667 | Sec 3 (TH) | 1+100 | 0.0625 | 0.1875 | 0.125
MD 925 | In-service | WF | HMA | Sep., 2005 | 2012-06-28 | 6.75 | 2014-10-29 | 9.166667 | Sec 3 (TH) | 1+00 | 0.0625 | 0.1875 | 0.125
MD 925 | In-service | WF | HMA | Sep., 2005 | 2012-06-28 | 6.75 | 2014-10-29 | 9.166667 | Sec 3 (TH) | 1+50 | 0.125 | 0.1875 | 0.15625
MD 925 | In-service | WF | HMA | Sep., 2005 | 2012-06-28 | 6.75 | 2014-10-29 | 9.166667 | Sec 3 (TH) | 2+00 | 0 | 0.1875 | 0.09375
MD 925 | In-service | WF | Sasobit | Sep., 2005 | 2012-06-28 | 6.75 | 2014-10-29 | 9.166667 | Sec 1 (F) | 0+00 | 0.0625 | 0.1875 | 0.125
MD 925 | In-service | WF | Sasobit | Sep., 2005 | 2012-06-28 | 6.75 | 2014-10-29 | 9.166667 | Sec 1 (F) | 0+50 | 0.125 | 0.25 | 0.1875
MD 925 | In-service | WF | Sasobit | Sep., 2005 | 2012-06-28 | 6.75 | 2014-10-29 | 9.166667 | Sec 1 (F) | 1+100 | 0.0625 | 0.1875 | 0.125
MD 925 | In-service | WF | Sasobit | Sep., 2005 | 2012-06-28 | 6.75 | 2014-10-29 | 9.166667 | Sec 1 (F) | 1+00 | 0.0625 | 0.1875 | 0.125
MD 925 | In-service | WF | Sasobit | Sep., 2005 | 2012-06-28 | 6.75 | 2014-10-29 | 9.166667 | Sec 1 (F) | 1+50 | 0.0625 | 0.1875 | 0.125
MD 925 | In-service | WF | Sasobit | Sep., 2005 | 2012-06-28 | 6.75 | 2014-10-29 | 9.166667 | Sec 1 (F) | 2+00 | 0 | 0.1875 | 0.09375
MD 925 | In-service | WF | Sasobit | Sep., 2005 | 2012-06-28 | 6.75 | 2014-10-29 | 9.166667 | Sec 2 (M) | 0+00 | 0 | 0.1875 | 0.09375
MD 925 | In-service | WF | Sasobit | Sep., 2005 | 2012-06-28 | 6.75 | 2014-10-29 | 9.166667 | Sec 2 (M) | 0+50 | 0.0625 | 0.125 | 0.09375
MD 925 | In-service | WF | Sasobit | Sep., 2005 | 2012-06-28 | 6.75 | 2014-10-29 | 9.166667 | Sec 2 (M) | 1+100 | 0.0625 | 0.1875 | 0.125
MD 925 | In-service | WF | Sasobit | Sep., 2005 | 2012-06-28 | 6.75 | 2014-10-29 | 9.166667 | Sec 2 (M) | 1+00 | 0.0625 | 0.1875 | 0.125
MD 925 | In-service | WF | Sasobit | Sep., 2005 | 2012-06-28 | 6.75 | 2014-10-29 | 9.166667 | Sec 2 (M) | 1+50 | 0.125 | 0.1875 | 0.15625
MD 925 | In-service | WF | Sasobit | Sep., 2005 | 2012-06-28 | 6.75 | 2014-10-29 | 9.166667 | Sec 2 (M) | 2+00 | 0.0625 | 0.1875 | 0.125
MD 925 | In-service | WF | Sasobit | Sep., 2005 | 2012-06-28 | 6.75 | 2014-10-29 | 9.166667 | Sec 3 (TH) | 0+00 | 0.0625 | 0.1875 | 0.125
MD 925 | In-service | WF | Sasobit | Sep., 2005 | 2012-06-28 | 6.75 | 2014-10-29 | 9.166667 | Sec 3 (TH) | 0+50 | 0.0625 | 0.1875 | 0.125
MD 925 | In-service | WF | Sasobit | Sep., 2005 | 2012-06-28 | 6.75 | 2014-10-29 | 9.166667 | Sec 3 (TH) | 1+100 | 0 | 0.1875 | 0.09375
MD 925 | In-service | WF | Sasobit | Sep., 2005 | 2012-06-28 | 6.75 | 2014-10-29 | 9.166667 | Sec 3 (TH) | 1+00 | 0 | 0.1875 | 0.09375
MD 925 | In-service | WF | Sasobit | Sep., 2005 | 2012-06-28 | 6.75 | 2014-10-29 | 9.166667 | Sec 3 (TH) | 1+50 | 0.0625 | 0.1875 | 0.125
MD 925 | In-service | WF | Sasobit | Sep., 2005 | 2012-06-28 | 6.75 | 2014-10-29 | 9.166667 | Sec 3 (TH) | 2+00 | 0 | 0.1875 | 0.09375
MO Hall St. | In-service | WF | HMA | May, 2006 | 7/16-18/2012 | 6.166667 | 2014-09-24 | 8.333333 | Sec 1 (F) | A0+00 | 0.125 | 0.125 | 0.125
MO Hall St. | In-service | WF | HMA | May, 2006 | 7/16-18/2012 | 6.166667 | 2014-09-24 | 8.333333 | Sec 1 (F) | 0+50 | 0.0625 | 0.0625 | 0.0625
MO Hall St. | In-service | WF | HMA | May, 2006 | 7/16-18/2012 | 6.166667 | 2014-09-24 | 8.333333 | Sec 1 (F) | 1+100 | 0.125 | 0.0625 | 0.09375
MO Hall St. | In-service | WF | HMA | May, 2006 | 7/16-18/2012 | 6.166667 | 2014-09-24 | 8.333333 | Sec 1 (F) | 1+00 | 0.125 | 0.0625 | 0.09375
MO Hall St. | In-service | WF | HMA | May, 2006 | 7/16-18/2012 | 6.166667 | 2014-09-24 | 8.333333 | Sec 1 (F) | 1+50 | 0.125 | 0.0625 | 0.09375
MO Hall St. | In-service | WF | HMA | May, 2006 | 7/16-18/2012 | 6.166667 | 2014-09-24 | 8.333333 | Sec 1 (F) | 2+00 | 0.125 | 0.125 | 0.125
MO Hall St. | In-service | WF | HMA | May, 2006 | 7/16-18/2012 | 6.166667 | 2014-09-24 | 8.333333 | Sec 2 (M) | S0+00 | 0.1875 | 0.125 | 0.15625
MO Hall St. | In-service | WF | HMA | May, 2006 | 7/16-18/2012 | 6.166667 | 2014-09-24 | 8.333333 | Sec 2 (M) | 0+50 | 0.1875 | 0.1875 | 0.1875
MO Hall St. | In-service | WF | HMA | May, 2006 | 7/16-18/2012 | 6.166667 | 2014-09-24 | 8.333333 | Sec 2 (M) | 1+100 | 0.0625 | 0.0625 | 0.0625
MO Hall St. | In-service | WF | HMA | May, 2006 | 7/16-18/2012 | 6.166667 | 2014-09-24 | 8.333333 | Sec 2 (M) | 1+00 | 0.0625 | 0.0625 | 0.0625
MO Hall St. | In-service | WF | HMA | May, 2006 | 7/16-18/2012 | 6.166667 | 2014-09-24 | 8.333333 | Sec 2 (M) | 1+50 | 0.0625 | 0.0625 | 0.0625
MO Hall St. | In-service | WF | HMA | May, 2006 | 7/16-18/2012 | 6.166667 | 2014-09-24 | 8.333333 | Sec 2 (M) | 2+00 | 0.125 | 0.125 | 0.125
MO Hall St. | In-service | WF | HMA | May, 2006 | 7/16-18/2012 | 6.166667 | 2014-09-24 | 8.333333 | Sec 3 (TH) | E0+00 | 0.1875 | 0.125 | 0.15625
MO Hall St. | In-service | WF | HMA | May, 2006 | 7/16-18/2012 | 6.166667 | 2014-09-24 | 8.333333 | Sec 3 (TH) | 0+50 | 0.125 | 0.0625 | 0.09375
MO Hall St. | In-service | WF | HMA | May, 2006 | 7/16-18/2012 | 6.166667 | 2014-09-24 | 8.333333 | Sec 3 (TH) | 1+100 | 0.0625 | 0.0625 | 0.0625
MO Hall St. | In-service | WF | HMA | May, 2006 | 7/16-18/2012 | 6.166667 | 2014-09-24 | 8.333333 | Sec 3 (TH) | 1+00 | 0.0625 | 0.0625 | 0.0625
MO Hall St. | In-service | WF | HMA | May, 2006 | 7/16-18/2012 | 6.166667 | 2014-09-24 | 8.333333 | Sec 3 (TH) | 1+50 | 0.125 | 0.0625 | 0.09375
MO Hall St. | In-service | WF | HMA | May, 2006 | 7/16-18/2012 | 6.166667 | 2014-09-24 | 8.333333 | Sec 3 (TH) | 2+00 | 0.1875 | 0.125 | 0.15625
MO Hall St. | In-service | WF | Sasobit | May, 2006 | 7/16-18/2012 | 6.166667 | 2014-09-24 | 8.333333 | Sec 1 (F) | 0+00 | 0.125 | 0.125 | 0.125
MO Hall St. | In-service | WF | Sasobit | May, 2006 | 7/16-18/2012 | 6.166667 | 2014-09-24 | 8.333333 | Sec 1 (F) | 0+50 | 0.125 | 0.0625 | 0.09375
MO Hall St. | In-service | WF | Sasobit | May, 2006 | 7/16-18/2012 | 6.166667 | 2014-09-24 | 8.333333 | Sec 1 (F) | 1+100 | 0.0625 | 0.0625 | 0.0625
MO Hall St. | In-service | WF | Sasobit | May, 2006 | 7/16-18/2012 | 6.166667 | 2014-09-24 | 8.333333 | Sec 1 (F) | 1+00 | 0.0625 | 0.0625 | 0.0625
MO Hall St. | In-service | WF | Sasobit | May, 2006 | 7/16-18/2012 | 6.166667 | 2014-09-24 | 8.333333 | Sec 1 (F) | 1+50 | 0.0625 | 0.0625 | 0.0625
MO Hall St. | In-service | WF | Sasobit | May, 2006 | 7/16-18/2012 | 6.166667 | 2014-09-24 | 8.333333 | Sec 1 (F) | 2+00 | 0.125 | 0.0625 | 0.09375
MO Hall St. | In-service | WF | Sasobit | May, 2006 | 7/16-18/2012 | 6.166667 | 2014-09-24 | 8.333333 | Sec 2 (M) | 0+00 | 0.125 | 0.0625 | 0.09375
MO Hall St. | In-service | WF | Sasobit | May, 2006 | 7/16-18/2012 | 6.166667 | 2014-09-24 | 8.333333 | Sec 2 (M) | 0+50 | 0.1875 | 0.0625 | 0.125
MO Hall St. | In-service | WF | Sasobit | May, 2006 | 7/16-18/2012 | 6.166667 | 2014-09-24 | 8.333333 | Sec 2 (M) | 1+100 | 0.125 | 0.0625 | 0.09375
MO Hall St. | In-service | WF | Sasobit | May, 2006 | 7/16-18/2012 | 6.166667 | 2014-09-24 | 8.333333 | Sec 2 (M) | 1+00 | 0.125 | 0.0625 | 0.09375
MO Hall St. | In-service | WF | Sasobit | May, 2006 | 7/16-18/2012 | 6.166667 | 2014-09-24 | 8.333333 | Sec 2 (M) | 1+50 | 0.125 | 0.125 | 0.125
MO Hall St. | In-service | WF | Sasobit | May, 2006 | 7/16-18/2012 | 6.166667 | 2014-09-24 | 8.333333 | Sec 2 (M) | 2+00 | 0.125 | 0.125 | 0.125
MO Hall St. | In-service | WF | Sasobit | May, 2006 | 7/16-18/2012 | 6.166667 | 2014-09-24 | 8.333333 | Sec 3 (TH) | 0+00 | 0.125 | 0.125 | 0.125
MO Hall St. | In-service | WF | Sasobit | May, 2006 | 7/16-18/2012 | 6.166667 | 2014-09-24 | 8.333333 | Sec 3 (TH) | 0+50 | 0.1875 | 0.0625 | 0.125
MO Hall St. | In-service | WF | Sasobit | May, 2006 | 7/16-18/2012 | 6.166667 | 2014-09-24 | 8.333333 | Sec 3 (TH) | 1+100 | 0.125 | 0.125 | 0.125
MO Hall St. | In-service | WF | Sasobit | May, 2006 | 7/16-18/2012 | 6.166667 | 2014-09-24 | 8.333333 | Sec 3 (TH) | 1+00 | 0.125 | 0.125 | 0.125
MO Hall St. | In-service | WF | Sasobit | May, 2006 | 7/16-18/2012 | 6.166667 | 2014-09-24 | 8.333333 | Sec 3 (TH) | 1+50 | 0.1875 | 0.0625 | 0.125
MO Hall St. | In-service | WF | Sasobit | May, 2006 | 7/16-18/2012 | 6.166667 | 2014-09-24 | 8.333333 | Sec 3 (TH) | 2+00 | 0.125 | 0.0625 | 0.09375
MO Hall St. | In-service | WF | Evotherm ET | May, 2006 | 7/16-18/2012 | 6.166667 | 2014-09-24 | 8.333333 | Sec 1 (F) | 0+00 | 0.1875 | 0.0625 | 0.125
MO Hall St. | In-service | WF | Evotherm ET | May, 2006 | 7/16-18/2012 | 6.166667 | 2014-09-24 | 8.333333 | Sec 1 (F) | 0+50 | 0.1875 | 0.0625 | 0.125
MO Hall St. | In-service | WF | Evotherm ET | May, 2006 | 7/16-18/2012 | 6.166667 | 2014-09-24 | 8.333333 | Sec 1 (F) | 1+100 | 1 | 0.0625 | 0.53125
MO Hall St. | In-service | WF | Evotherm ET | May, 2006 | 7/16-18/2012 | 6.166667 | 2014-09-24 | 8.333333 | Sec 1 (F) | 1+00 | 0.0625 | 0.0625 | 0.0625
MO Hall St. | In-service | WF | Evotherm ET | May, 2006 | 7/16-18/2012 | 6.166667 | 2014-09-24 | 8.333333 | Sec 1 (F) | 1+50 | 0.125 | 0.125 | 0.125
MO Hall St. | In-service | WF | Evotherm ET | May, 2006 | 7/16-18/2012 | 6.166667 | 2014-09-24 | 8.333333 | Sec 1 (F) | 2+00 | 0.125 | 0.125 | 0.125
MO Hall St. | In-service | WF | Evotherm ET | May, 2006 | 7/16-18/2012 | 6.166667 | 2014-09-24 | 8.333333 | Sec 2 (M) | 0+00 | 0.1875 | 0.0625 | 0.125
MO Hall St. | In-service | WF | Evotherm ET | May, 2006 | 7/16-18/2012 | 6.166667 | 2014-09-24 | 8.333333 | Sec 2 (M) | 0+50 | 0.1875 | 0 | 0.09375
MO Hall St. | In-service | WF | Evotherm ET | May, 2006 | 7/16-18/2012 | 6.166667 | 2014-09-24 | 8.333333 | Sec 2 (M) | 1+100 | 0.125 | 0 | 0.0625
MO Hall St. | In-service | WF | Evotherm ET | May, 2006 | 7/16-18/2012 | 6.166667 | 2014-09-24 | 8.333333 | Sec 2 (M) | 1+00 | 0.125 | 0 | 0.0625
MO Hall St. | In-service | WF | Evotherm ET | May, 2006 | 7/16-18/2012 | 6.166667 | 2014-09-24 | 8.333333 | Sec 2 (M) | 1+50 | 0.125 | 0 | 0.0625
MO Hall St. | In-service | WF | Evotherm ET | May, 2006 | 7/16-18/2012 | 6.166667 | 2014-09-24 | 8.333333 | Sec 2 (M) | 2+00 | 0.1875 | 0.0625 | 0.125
MO Hall St. | In-service | WF | Evotherm ET | May, 2006 | 7/16-18/2012 | 6.166667 | 2014-09-24 | 8.333333 | Sec 3 (TH) | 0+00 | 0.125 | 0.0625 | 0.09375
MO Hall St. | In-service | WF | Evotherm ET | May, 2006 | 7/16-18/2012 | 6.166667 | 2014-09-24 | 8.333333 | Sec 3 (TH) | 0+50 | 0.125 | 0.0625 | 0.09375
MO Hall St. | In-service | WF | Evotherm ET | May, 2006 | 7/16-18/2012 | 6.166667 | 2014-09-24 | 8.333333 | Sec 3 (TH) | 1+100 | 0.125 |  | 0.125
MO Hall St. | In-service | WF | Evotherm ET | May, 2006 | 7/16-18/2012 | 6.166667 | 2014-09-24 | 8.333333 | Sec 3 (TH) | 1+00 | 0.125 |  | 0.125
MO Hall St. | In-service | WF | Evotherm ET | May, 2006 | 7/16-18/2012 | 6.166667 | 2014-09-24 | 8.333333 | Sec 3 (TH) | 1+50 | 0.1875 | 0.0625 | 0.125
MO Hall St. | In-service | WF | Evotherm ET | May, 2006 | 7/16-18/2012 | 6.166667 | 2014-09-24 | 8.333333 | Sec 3 (TH) | 2+00 | 0.1875 | 0.0625 | 0.125
MO Hall St. | In-service | WF | Asphamin | May, 2006 | 7/16-18/2012 | 6.166667 | 2014-09-24 | 8.333333 | Sec 1 (F) | 0+00 | 0.125 | 0.0625 | 0.09375
MO Hall St. | In-service | WF | Asphamin | May, 2006 | 7/16-18/2012 | 6.166667 | 2014-09-24 | 8.333333 | Sec 1 (F) | 0+50 | 0.1875 | 0.1875 | 0.1875
MO Hall St. | In-service | WF | Asphamin | May, 2006 | 7/16-18/2012 | 6.166667 | 2014-09-24 | 8.333333 | Sec 1 (F) | 1+100 | 0.25 | 0.125 | 0.1875
MO Hall St. | In-service | WF | Asphamin | May, 2006 | 7/16-18/2012 | 6.166667 | 2014-09-24 | 8.333333 | Sec 1 (F) | 1+00 | 0.25 | 0.125 | 0.1875
MO Hall St. | In-service | WF | Asphamin | May, 2006 | 7/16-18/2012 | 6.166667 | 2014-09-24 | 8.333333 | Sec 1 (F) | 1+50 | 0.1875 | 0.125 | 0.15625
MO Hall St. | In-service | WF | Asphamin | May, 2006 | 7/16-18/2012 | 6.166667 | 2014-09-24 | 8.333333 | Sec 1 (F) | 2+00 | 0.1875 | 0.125 | 0.15625
MO Hall St. | In-service | WF | Asphamin | May, 2006 | 7/16-18/2012 | 6.166667 | 2014-09-24 | 8.333333 | Sec 2 (M) | 0+00 | 0.1875 | 0.125 | 0.15625
MO Hall St. | In-service | WF | Asphamin | May, 2006 | 7/16-18/2012 | 6.166667 | 2014-09-24 | 8.333333 | Sec 2 (M) | 0+50 | 0.25 | 0.125 | 0.1875
MO Hall St. | In-service | WF | Asphamin | May, 2006 | 7/16-18/2012 | 6.166667 | 2014-09-24 | 8.333333 | Sec 2 (M) | 1+100 | 0.125 | 0.125 | 0.125
MO Hall St. | In-service | WF | Asphamin | May, 2006 | 7/16-18/2012 | 6.166667 | 2014-09-24 | 8.333333 | Sec 2 (M) | 1+00 | 0.125 | 0.125 | 0.125
MO Hall St. | In-service | WF | Asphamin | May, 2006 | 7/16-18/2012 | 6.166667 | 2014-09-24 | 8.333333 | Sec 2 (M) | 1+50 | 0.1875 | 0.125 | 0.15625
MO Hall St. | In-service | WF | Asphamin | May, 2006 | 7/16-18/2012 | 6.166667 | 2014-09-24 | 8.333333 | Sec 2 (M) | 2+00 | 0.1875 | 0.1875 | 0.1875
MO Hall St. | In-service | WF | Asphamin | May, 2006 | 7/16-18/2012 | 6.166667 | 2014-09-24 | 8.333333 | Sec 3 (TH) | 0+00 | 0.1875 | 0.1875 | 0.1875
MO Hall St. | In-service | WF | Asphamin | May, 2006 | 7/16-18/2012 | 6.166667 | 2014-09-24 | 8.333333 | Sec 3 (TH) | 0+50 | 0.1875 | 0.1875 | 0.1875
MO Hall St. | In-service | WF | Asphamin | May, 2006 | 7/16-18/2012 | 6.166667 | 2014-09-24 | 8.333333 | Sec 3 (TH) | 1+100 | 0.125 | 0.125 | 0.125
MO Hall St. | In-service | WF | Asphamin | May, 2006 | 7/16-18/2012 | 6.166667 | 2014-09-24 | 8.333333 | Sec 3 (TH) | 1+00 | 0.125 | 0.125 | 0.125
MO Hall St. | In-service | WF | Asphamin | May, 2006 | 7/16-18/2012 | 6.166667 | 2014-09-24 | 8.333333 | Sec 3 (TH) | 1+50 | 0.125 | 0.1875 | 0.15625
MO Hall St. | In-service | WF | Asphamin | May, 2006 | 7/16-18/2012 | 6.166667 | 2014-09-24 | 8.333333 | Sec 3 (TH) | 2+00 | 0.1875 | 0.125 | 0.15625
MO Rte. CC | In-service | WF | HMA | 2007 | 2012-07-17 | 5 | 2014-09-23 | 7.166667 | Sec 1 (F) | 0+00 | 0 | 0.25 | 0.125
MO Rte. CC | In-service | WF | HMA | 2007 | 2012-07-17 | 5 | 2014-09-23 | 7.166667 | Sec 1 (F) | 0+50 | 0.0625 | 0.25 | 0.15625
MO Rte. CC | In-service | WF | HMA | 2007 | 2012-07-17 | 5 | 2014-09-23 | 7.166667 | Sec 1 (F) | 1+100 | 0.0625 | 0.1875 | 0.125
MO Rte. CC | In-service | WF | HMA | 2007 | 2012-07-17 | 5 | 2014-09-23 | 7.166667 | Sec 1 (F) | 1+00 | 0.0625 | 0.1875 | 0.125
MO Rte. CC | In-service | WF | HMA | 2007 | 2012-07-17 | 5 | 2014-09-23 | 7.166667 | Sec 1 (F) | 1+50 | 0.0625 | 0.3125 | 0.1875
MO Rte. CC | In-service | WF | HMA | 2007 | 2012-07-17 | 5 | 2014-09-23 | 7.166667 | Sec 1 (F) | 2+00 | 0 | 0.1875 | 0.09375
MO Rte. CC | In-service | WF | HMA | 2007 | 2012-07-17 | 5 | 2014-09-23 | 7.166667 | Sec 2 (M) | 0+00 | 0 | 0.1875 | 0.09375
MO Rte. CC | In-service | WF | HMA | 2007 | 2012-07-17 | 5 | 2014-09-23 | 7.166667 | Sec 2 (M) | 0+50 | 0 | 0.25 | 0.125
MO Rte. CC | In-service | WF | HMA | 2007 | 2012-07-17 | 5 | 2014-09-23 | 7.166667 | Sec 2 (M) | 1+100 | 0.0625 | 0.25 | 0.15625
MO Rte. CC | In-service | WF | HMA | 2007 | 2012-07-17 | 5 | 2014-09-23 | 7.166667 | Sec 2 (M) | 1+00 | 0.0625 | 0.25 | 0.15625
MO Rte. CC | In-service | WF | HMA | 2007 | 2012-07-17 | 5 | 2014-09-23 | 7.166667 | Sec 2 (M) | 1+50 | 0.0625 | 0.125 | 0.09375
MO Rte. CC | In-service | WF | HMA | 2007 | 2012-07-17 | 5 | 2014-09-23 | 7.166667 | Sec 2 (M) | 2+00 | 0.0625 | 0.25 | 0.15625
MO Rte. CC | In-service | WF | HMA | 2007 | 2012-07-17 | 5 | 2014-09-23 | 7.166667 | Sec 3 (TH) | 0+00 | 0.0625 | 0.25 | 0.15625
MO Rte. CC | In-service | WF | HMA | 2007 | 2012-07-17 | 5 | 2014-09-23 | 7.166667 | Sec 3 (TH) | 0+50 | 0.125 | 0.1875 | 0.15625
MO Rte. CC | In-service | WF | HMA | 2007 | 2012-07-17 | 5 | 2014-09-23 | 7.166667 | Sec 3 (TH) | 1+100 | 0.0625 | 0.1875 | 0.125
MO Rte. CC | In-service | WF | HMA | 2007 | 2012-07-17 | 5 | 2014-09-23 | 7.166667 | Sec 3 (TH) | 1+00 | 0.0625 | 0.1875 | 0.125
MO Rte. CC | In-service | WF | HMA | 2007 | 2012-07-17 | 5 | 2014-09-23 | 7.166667 | Sec 3 (TH) | 1+50 | 0.0625 | 0.3125 | 0.1875
MO Rte. CC | In-service | WF | HMA | 2007 | 2012-07-17 | 5 | 2014-09-23 | 7.166667 | Sec 3 (TH) | 2+00 | 0.0625 | 0.1875 | 0.125
MO Rte. CC | In-service | WF | Evotherm DAT | 2007 | 2012-07-17 | 5 | 2014-09-23 | 7.166667 | Sec 1 (F) | 0+00 | 0.25 | 0.125 | 0.1875
MO Rte. CC | In-service | WF | Evotherm DAT | 2007 | 2012-07-17 | 5 | 2014-09-23 | 7.166667 | Sec 1 (F) | 0+50 | 0.25 | 0.1875 | 0.21875
MO Rte. CC | In-service | WF | Evotherm DAT | 2007 | 2012-07-17 | 5 | 2014-09-23 | 7.166667 | Sec 1 (F) | 1+100 | 0.125 | 0.125 | 0.125
MO Rte. CC | In-service | WF | Evotherm DAT | 2007 | 2012-07-17 | 5 | 2014-09-23 | 7.166667 | Sec 1 (F) | 1+00 | 0.125 | 0.125 | 0.125
MO Rte. CC | In-service | WF | Evotherm DAT | 2007 | 2012-07-17 | 5 | 2014-09-23 | 7.166667 | Sec 1 (F) | 1+50 | 0.1875 | 0.1875 | 0.1875
MO Rte. CC | In-service | WF | Evotherm DAT | 2007 | 2012-07-17 | 5 | 2014-09-23 | 7.166667 | Sec 1 (F) | 2+00 | 0.0625 | 0.125 | 0.09375
MO Rte. CC | In-service | WF | Evotherm DAT | 2007 | 2012-07-17 | 5 | 2014-09-23 | 7.166667 | Sec 2 (M) | 0+00 | 0.0625 | 0.125 | 0.09375
MO Rte. CC | In-service | WF | Evotherm DAT | 2007 | 2012-07-17 | 5 | 2014-09-23 | 7.166667 | Sec 2 (M) | 0+50 | 0.125 | 0.1875 | 0.15625
MO Rte. CC | In-service | WF | Evotherm DAT | 2007 | 2012-07-17 | 5 | 2014-09-23 | 7.166667 | Sec 2 (M) | 1+100 | 0.125 | 0.1875 | 0.15625
MO Rte. CC | In-service | WF | Evotherm DAT | 2007 | 2012-07-17 | 5 | 2014-09-23 | 7.166667 | Sec 2 (M) | 1+00 | 0.125 | 0.1875 | 0.15625
MO Rte. CC | In-service | WF | Evotherm DAT | 2007 | 2012-07-17 | 5 | 2014-09-23 | 7.166667 | Sec 2 (M) | 1+50 | 0.1875 | 0.1875 | 0.1875
MO Rte. CC | In-service | WF | Evotherm DAT | 2007 | 2012-07-17 | 5 | 2014-09-23 | 7.166667 | Sec 2 (M) | 2+00 | 0.0625 | 0.1875 | 0.125
MO Rte. CC | In-service | WF | Evotherm DAT | 2007 | 2012-07-17 | 5 | 2014-09-23 | 7.166667 | Sec 3 (TH) | 0+00 | 0.0625 | 0.3125 | 0.1875
MO Rte. CC | In-service | WF | Evotherm DAT | 2007 | 2012-07-17 | 5 | 2014-09-23 | 7.166667 | Sec 3 (TH) | 0+50 | 0.125 | 0.1875 | 0.15625
MO Rte. CC | In-service | WF | Evotherm DAT | 2007 | 2012-07-17 | 5 | 2014-09-23 | 7.166667 | Sec 3 (TH) | 1+100 | 0.0625 | 0.125 | 0.09375
MO Rte. CC | In-service | WF | Evotherm DAT | 2007 | 2012-07-17 | 5 | 2014-09-23 | 7.166667 | Sec 3 (TH) | 1+00 | 0.0625 | 0.125 | 0.09375
MO Rte. CC | In-service | WF | Evotherm DAT | 2007 | 2012-07-17 | 5 | 2014-09-23 | 7.166667 | Sec 3 (TH) | 1+50 | 0.125 | 0.1875 | 0.15625
MO Rte. CC | In-service | WF | Evotherm DAT | 2007 | 2012-07-17 | 5 | 2014-09-23 | 7.166667 | Sec 3 (TH) | 2+00 | 0.0625 | 0.125 | 0.09375
MN TH 169 | In-service | WF | HMA | July, 2010 | 2012-08-28 | 2.166667 | 2014-07-29 | 4.166667 | Sec 1 (F) | 0+00 | - | - | -
MN TH 169 | In-service | WF | HMA | July, 2010 | 2012-08-28 | 2.166667 | 2014-07-29 | 4.166667 | Sec 1 (F) | 0+50 | - | - | -
MN TH 169 | In-service | WF | HMA | July, 2010 | 2012-08-28 | 2.166667 | 2014-07-29 | 4.166667 | Sec 1 (F) | 1+100 | - | - | -
MN TH 169 | In-service | WF | HMA | July, 2010 | 2012-08-28 | 2.166667 | 2014-07-29 | 4.166667 | Sec 1 (F) | 1+00 | - | - | -
MN TH 169 | In-service | WF | HMA | July, 2010 | 2012-08-28 | 2.166667 | 2014-07-29 | 4.166667 | Sec 1 (F) | 1+50 | - | - | -
MN TH 169 | In-service | WF | HMA | July, 2010 | 2012-08-28 | 2.166667 | 2014-07-29 | 4.166667 | Sec 1 (F) | 2+00 | - | - | -
MN TH 169 | In-service | WF | HMA | July, 2010 | 2012-08-28 | 2.166667 | 2014-07-29 | 4.166667 | Sec 2 (M) | 0+00 | - | - | -
MN TH 169 | In-service | WF | HMA | July, 2010 | 2012-08-28 | 2.166667 | 2014-07-29 | 4.166667 | Sec 2 (M) | 0+50 | - | - | -
MN TH 169 | In-service | WF | HMA | July, 2010 | 2012-08-28 | 2.166667 | 2014-07-29 | 4.166667 | Sec 2 (M) | 1+100 | - | - | -
MN TH 169 | In-service | WF | HMA | July, 2010 | 2012-08-28 | 2.166667 | 2014-07-29 | 4.166667 | Sec 2 (M) | 1+00 | - | - | -
MN TH 169 | In-service | WF | HMA | July, 2010 | 2012-08-28 | 2.166667 | 2014-07-29 | 4.166667 | Sec 2 (M) | 1+50 | - | - | -
MN TH 169 | In-service | WF | HMA | July, 2010 | 2012-08-28 | 2.166667 | 2014-07-29 | 4.166667 | Sec 2 (M) | 2+00 | - | - | -
MN TH 169 | In-service | WF | HMA | July, 2010 | 2012-08-28 | 2.166667 | 2014-07-29 | 4.166667 | Sec 3 (TH) | 0+00 | - | - | -
MN TH 169 | In-service | WF | HMA | July, 2010 | 2012-08-28 | 2.166667 | 2014-07-29 | 4.166667 | Sec 3 (TH) | 0+50 | - | - | -
MN TH 169 | In-service | WF | HMA | July, 2010 | 2012-08-28 | 2.166667 | 2014-07-29 | 4.166667 | Sec 3 (TH) | 1+100 | - | - | -
MN TH 169 | In-service | WF | HMA | July, 2010 | 2012-08-28 | 2.166667 | 2014-07-29 | 4.166667 | Sec 3 (TH) | 1+00 | - | - | -
MN TH 169 | In-service | WF | HMA | July, 2010 | 2012-08-28 | 2.166667 | 2014-07-29 | 4.166667 | Sec 3 (TH) | 1+50 | - | - | -
MN TH 169 | In-service | WF | HMA | July, 2010 | 2012-08-28 | 2.166667 | 2014-07-29 | 4.166667 | Sec 3 (TH) | 2+00 | - | - | -
MN TH 169 | In-service | WF | Evotherm 3G | July, 2010 | 2012-08-28 | 2.166667 | 2014-07-29 | 4.166667 | Sec 1 (F) | 0+00 | - | - | -
MN TH 169 | In-service | WF | Evotherm 3G | July, 2010 | 2012-08-28 | 2.166667 | 2014-07-29 | 4.166667 | Sec 1 (F) | 0+50 | - | - | -
MN TH 169 | In-service | WF | Evotherm 3G | July, 2010 | 2012-08-28 | 2.166667 | 2014-07-29 | 4.166667 | Sec 1 (F) | 1+100 | - | - | -
MN TH 169 | In-service | WF | Evotherm 3G | July, 2010 | 2012-08-28 | 2.166667 | 2014-07-29 | 4.166667 | Sec 1 (F) | 1+00 | - | - | -
MN TH 169 | In-service | WF | Evotherm 3G | July, 2010 | 2012-08-28 | 2.166667 | 2014-07-29 | 4.166667 | Sec 1 (F) | 1+50 | - | - | -
MN TH 169 | In-service | WF | Evotherm 3G | July, 2010 | 2012-08-28 | 2.166667 | 2014-07-29 | 4.166667 | Sec 1 (F) | 2+00 | - | - | -
MN TH 169 | In-service | WF | Evotherm 3G | July, 2010 | 2012-08-28 | 2.166667 | 2014-07-29 | 4.166667 | Sec 2 (M) | 0+00 | - | - | -
MN TH 169 | In-service | WF | Evotherm 3G | July, 2010 | 2012-08-28 | 2.166667 | 2014-07-29 | 4.166667 | Sec 2 (M) | 0+50 | - | - | -
MN TH 169 | In-service | WF | Evotherm 3G | July, 2010 | 2012-08-28 | 2.166667 | 2014-07-29 | 4.166667 | Sec 2 (M) | 1+100 | - | - | -
MN TH 169 | In-service | WF | Evotherm 3G | July, 2010 | 2012-08-28 | 2.166667 | 2014-07-29 | 4.166667 | Sec 2 (M) | 1+00 | - | - | -
MN TH 169 | In-service | WF | Evotherm 3G | July, 2010 | 2012-08-28 | 2.166667 | 2014-07-29 | 4.166667 | Sec 2 (M) | 1+50 | - | - | -
MN TH 169 | In-service | WF | Evotherm 3G | July, 2010 | 2012-08-28 | 2.166667 | 2014-07-29 | 4.166667 | Sec 2 (M) | 2+00 | - | - | -
MN TH 169 | In-service | WF | Evotherm 3G | July, 2010 | 2012-08-28 | 2.166667 | 2014-07-29 | 4.166667 | Sec 3 (TH) | 0+00 | - | - | -
MN TH 169 | In-service | WF | Evotherm 3G | July, 2010 | 2012-08-28 | 2.166667 | 2014-07-29 | 4.166667 | Sec 3 (TH) | 0+50 | - | - | -
MN TH 169 | In-service | WF | Evotherm 3G | July, 2010 | 2012-08-28 | 2.166667 | 2014-07-29 | 4.166667 | Sec 3 (TH) | 1+100 | - | - | -
MN TH 169 | In-service | WF | Evotherm 3G | July, 2010 | 2012-08-28 | 2.166667 | 2014-07-29 | 4.166667 | Sec 3 (TH) | 1+00 | - | - | -
MN TH 169 | In-service | WF | Evotherm 3G | July, 2010 | 2012-08-28 | 2.166667 | 2014-07-29 | 4.166667 | Sec 3 (TH) | 1+50 | - | - | -
MN TH 169 | In-service | WF | Evotherm 3G | July, 2010 | 2012-08-28 | 2.166667 | 2014-07-29 | 4.166667 | Sec 3 (TH) | 2+00 | - | - | -
OH SR 541 | In-service | WF | HMA | Sep., 2006 | 2012-06-18 | 5.75 | 2014-10-06 | 8.083333 | Sec 1 (F) | 0+00 | 0 | 0.1875 | 0.09375
OH SR 541 | In-service | WF | HMA | Sep., 2006 | 2012-06-18 | 5.75 | 2014-10-06 | 8.083333 | Sec 1 (F) | 0+50 | 0 | 0.125 | 0.0625
OH SR 541 | In-service | WF | HMA | Sep., 2006 | 2012-06-18 | 5.75 | 2014-10-06 | 8.083333 | Sec 1 (F) | 1+100 | 0.0625 | 0.1875 | 0.125
OH SR 541 | In-service | WF | HMA | Sep., 2006 | 2012-06-18 | 5.75 | 2014-10-06 | 8.083333 | Sec 1 (F) | 1+00 | 0.0625 | 0.1875 | 0.125
OH SR 541 | In-service | WF | HMA | Sep., 2006 | 2012-06-18 | 5.75 | 2014-10-06 | 8.083333 | Sec 1 (F) | 1+50 | 0.0625 | 0.0625 | 0.0625
OH SR 541 | In-service | WF | HMA | Sep., 2006 | 2012-06-18 | 5.75 | 2014-10-06 | 8.083333 | Sec 1 (F) | 2+00 | 0.0625 | 0.0625 | 0.0625
OH SR 541 | In-service | WF | HMA | Sep., 2006 | 2012-06-18 | 5.75 | 2014-10-06 | 8.083333 | Sec 2 (M) | 0+00 | 0.0625 | 0.0625 | 0.0625
OH SR 541 | In-service | WF | HMA | Sep., 2006 | 2012-06-18 | 5.75 | 2014-10-06 | 8.083333 | Sec 2 (M) | 0+50 | 0.0625 | 0.0625 | 0.0625
OH SR 541 | In-service | WF | HMA | Sep., 2006 | 2012-06-18 | 5.75 | 2014-10-06 | 8.083333 | Sec 2 (M) | 1+100 | 0 | 0.125 | 0.0625
OH SR 541 | In-service | WF | HMA | Sep., 2006 | 2012-06-18 | 5.75 | 2014-10-06 | 8.083333 | Sec 2 (M) | 1+00 | 0 | 0.125 | 0.0625
OH SR 541 | In-service | WF | HMA | Sep., 2006 | 2012-06-18 | 5.75 | 2014-10-06 | 8.083333 | Sec 2 (M) | 1+50 | 0 | 0.125 | 0.0625
OH SR 541 | In-service | WF | HMA | Sep., 2006 | 2012-06-18 | 5.75 | 2014-10-06 | 8.083333 | Sec 2 (M) | 2+00 | 0 | 0.125 | 0.0625
OH SR 541 | In-service | WF | HMA | Sep., 2006 | 2012-06-18 | 5.75 | 2014-10-06 | 8.083333 | Sec 3 (TH) | 0+00 | 0 | 0.125 | 0.0625
OH SR 541 | In-service | WF | HMA | Sep., 2006 | 2012-06-18 | 5.75 | 2014-10-06 | 8.083333 | Sec 3 (TH) | 0+50 | 0 | 0.125 | 0.0625
OH SR 541 | In-service | WF | HMA | Sep., 2006 | 2012-06-18 | 5.75 | 2014-10-06 | 8.083333 | Sec 3 (TH) | 1+100 | 0 | 0.1875 | 0.09375
OH SR 541 | In-service | WF | HMA | Sep., 2006 | 2012-06-18 | 5.75 | 2014-10-06 | 8.083333 | Sec 3 (TH) | 1+00 | 0 | 0.1875 | 0.09375
OH SR 541 | In-service | WF | HMA | Sep., 2006 | 2012-06-18 | 5.75 | 2014-10-06 | 8.083333 | Sec 3 (TH) | 1+50 | 0 | 0.1875 | 0.09375
OH SR 541 | In-service | WF | HMA | Sep., 2006 | 2012-06-18 | 5.75 | 2014-10-06 | 8.083333 | Sec 3 (TH) | 2+00 | 0 | 0.125 | 0.0625
OH SR 541 | In-service | WF | Sasobit | Sep., 2006 | 2012-06-18 | 5.75 | 2014-10-06 | 8.083333 | Sec 1 (F) | 0+00 | 0.0625 | 0.125 | 0.09375
OH SR 541 | In-service | WF | Sasobit | Sep., 2006 | 2012-06-18 | 5.75 | 2014-10-06 | 8.083333 | Sec 1 (F) | 0+50 | 0.0625 | 0.0625 | 0.0625
OH SR 541 | In-service | WF | Sasobit | Sep., 2006 | 2012-06-18 | 5.75 | 2014-10-06 | 8.083333 | Sec 1 (F) | 1+100 | 0 | 0.0625 | 0.03125
OH SR 541 | In-service | WF | Sasobit | Sep., 2006 | 2012-06-18 | 5.75 | 2014-10-06 | 8.083333 | Sec 1 (F) | 1+00 | 0 | 0.0625 | 0.03125
OH SR 541 | In-service | WF | Sasobit | Sep., 2006 | 2012-06-18 | 5.75 | 2014-10-06 | 8.083333 | Sec 1 (F) | 1+50 | 0 | 0.125 | 0.0625
OH SR 541 | In-service | WF | Sasobit | Sep., 2006 | 2012-06-18 | 5.75 | 2014-10-06 | 8.083333 | Sec 1 (F) | 2+00 | 0.0625 | 0.25 | 0.15625
OH SR 541 | In-service | WF | Sasobit | Sep., 2006 | 2012-06-18 | 5.75 | 2014-10-06 | 8.083333 | Sec 2 (M) | 0+00 | 0.0625 | 0.25 | 0.15625
OH SR 541 | In-service | WF | Sasobit | Sep., 2006 | 2012-06-18 | 5.75 | 2014-10-06 | 8.083333 | Sec 2 (M) | 0+50 | 0.0625 | 0.125 | 0.09375
OH SR 541 | In-service | WF | Sasobit | Sep., 2006 | 2012-06-18 | 5.75 | 2014-10-06 | 8.083333 | Sec 2 (M) | 1+100 | 0 | 0.1875 | 0.09375
OH SR 541 | In-service | WF | Sasobit | Sep., 2006 | 2012-06-18 | 5.75 | 2014-10-06 | 8.083333 | Sec 2 (M) | 1+00 | 0 | 0.1875 | 0.09375
OH SR 541 | In-service | WF | Sasobit | Sep., 2006 | 2012-06-18 | 5.75 | 2014-10-06 | 8.083333 | Sec 2 (M) | 1+50 | 0.0625 | 0.1875 | 0.125
OH SR 541 | In-service | WF | Sasobit | Sep., 2006 | 2012-06-18 | 5.75 | 2014-10-06 | 8.083333 | Sec 2 (M) | 2+00 | 0.125 | 0.25 | 0.1875
OH SR 541 | In-service | WF | Sasobit | Sep., 2006 | 2012-06-18 | 5.75 | 2014-10-06 | 8.083333 | Sec 3 (TH) | 0+00 | 0 | 0.1875 | 0.09375
OH SR 541 | In-service | WF | Sasobit | Sep., 2006 | 2012-06-18 | 5.75 | 2014-10-06 | 8.083333 | Sec 3 (TH) | 0+50 | 0.0625 | 0.25 | 0.15625
OH SR 541 | In-service | WF | Sasobit | Sep., 2006 | 2012-06-18 | 5.75 | 2014-10-06 | 8.083333 | Sec 3 (TH) | 1+100 | 0.0625 | 0.3125 | 0.1875
OH SR 541 | In-service | WF | Sasobit | Sep., 2006 | 2012-06-18 | 5.75 | 2014-10-06 | 8.083333 | Sec 3 (TH) | 1+00 | 0.0625 | 0.3125 | 0.1875
OH SR 541 | In-service | WF | Sasobit | Sep., 2006 | 2012-06-18 | 5.75 | 2014-10-06 | 8.083333 | Sec 3 (TH) | 1+50 | 0.0625 | 0.25 | 0.15625
OH SR 541 | In-service | WF | Sasobit | Sep., 2006 | 2012-06-18 | 5.75 | 2014-10-06 | 8.083333 | Sec 3 (TH) | 2+00 | 0 | 0.25 | 0.125
OH SR 541 | In-service | WF | Evotherm ET | Sep., 2006 | 2012-06-18 | 5.75 | 2014-10-06 | 8.083333 | Sec 1 (F) | 0+00 | 0.0625 | 0.1875 | 0.125
OH SR 541 | In-service | WF | Evotherm ET | Sep., 2006 | 2012-06-18 | 5.75 | 2014-10-06 | 8.083333 | Sec 1 (F) | 0+50 | 0.0625 | 0.1875 | 0.125
OH SR 541 | In-service | WF | Evotherm ET | Sep., 2006 | 2012-06-18 | 5.75 | 2014-10-06 | 8.083333 | Sec 1 (F) | 1+100 | 0.0625 | 0.1875 | 0.125
OH SR 541 | In-service | WF | Evotherm ET | Sep., 2006 | 2012-06-18 | 5.75 | 2014-10-06 | 8.083333 | Sec 1 (F) | 1+00 | 0.0625 | 0.1875 | 0.125
OH SR 541 | In-service | WF | Evotherm ET | Sep., 2006 | 2012-06-18 | 5.75 | 2014-10-06 | 8.083333 | Sec 1 (F) | 1+50 | 0 | 0.125 | 0.0625
OH SR 541 | In-service | WF | Evotherm ET | Sep., 2006 | 2012-06-18 | 5.75 | 2014-10-06 | 8.083333 | Sec 1 (F) | 2+00 | 0 | 0.125 | 0.0625
OH SR 541 | In-service | WF | Evotherm ET | Sep., 2006 | 2012-06-18 | 5.75 | 2014-10-06 | 8.083333 | Sec 2 (M) | 0+00 | 0 | 0.0625 | 0.03125
OH SR 541 | In-service | WF | Evotherm ET | Sep., 2006 | 2012-06-18 | 5.75 | 2014-10-06 | 8.083333 | Sec 2 (M) | 0+50 | 0 | 0.0625 | 0.03125
OH SR 541 | In-service | WF | Evotherm ET | Sep., 2006 | 2012-06-18 | 5.75 | 2014-10-06 | 8.083333 | Sec 2 (M) | 1+100 | 0.0625 | 0.0625 | 0.0625
OH SR 541 | In-service | WF | Evotherm ET | Sep., 2006 | 2012-06-18 | 5.75 | 2014-10-06 | 8.083333 | Sec 2 (M) | 1+00 | 0.0625 | 0.0625 | 0.0625
OH SR 541 | In-service | WF | Evotherm ET | Sep., 2006 | 2012-06-18 | 5.75 | 2014-10-06 | 8.083333 | Sec 2 (M) | 1+50 | 0 | 0.0625 | 0.03125
OH SR 541 | In-service | WF | Evotherm ET | Sep., 2006 | 2012-06-18 | 5.75 | 2014-10-06 | 8.083333 | Sec 2 (M) | 2+00 | 0 | 0.0625 | 0.03125
OH SR 541 | In-service | WF | Evotherm ET | Sep., 2006 | 2012-06-18 | 5.75 | 2014-10-06 | 8.083333 | Sec 3 (TH) | 0+00 | 0 | 0.0625 | 0.03125
OH SR 541 | In-service | WF | Evotherm ET | Sep., 2006 | 2012-06-18 | 5.75 | 2014-10-06 | 8.083333 | Sec 3 (TH) | 0+50 | 0 | 0.0625 | 0.03125
OH SR 541 | In-service | WF | Evotherm ET | Sep., 2006 | 2012-06-18 | 5.75 | 2014-10-06 | 8.083333 | Sec 3 (TH) | 1+100 | 0 | 0.125 | 0.0625
OH SR 541 | In-service | WF | Evotherm ET | Sep., 2006 | 2012-06-18 | 5.75 | 2014-10-06 | 8.083333 | Sec 3 (TH) | 1+00 | 0 | 0.125 | 0.0625
OH SR 541 | In-service | WF | Evotherm ET | Sep., 2006 | 2012-06-18 | 5.75 | 2014-10-06 | 8.083333 | Sec 3 (TH) | 1+50 | 0.0625 | 0.125 | 0.09375
OH SR 541 | In-service | WF | Evotherm ET | Sep., 2006 | 2012-06-18 | 5.75 | 2014-10-06 | 8.083333 | Sec 3 (TH) | 2+00 | 0.0625 | 0.125 | 0.09375
OH SR 541 | In-service | WF | Asphamin | Sep., 2006 | 2012-06-18 | 5.75 | 2014-10-06 | 8.083333 | Sec 1 (F) | 0+00 | 0.0625 | 0.25 | 0.15625
OH SR 541 | In-service | WF | Asphamin | Sep., 2006 | 2012-06-18 | 5.75 | 2014-10-06 | 8.083333 | Sec 1 (F) | 0+50 | 0.0625 | 0.1875 | 0.125
OH SR 541 | In-service | WF | Asphamin | Sep., 2006 | 2012-06-18 | 5.75 | 2014-10-06 | 8.083333 | Sec 1 (F) | 1+100 | 0.0625 | 0.1875 | 0.125
OH SR 541 | In-service | WF | Asphamin | Sep., 2006 | 2012-06-18 | 5.75 | 2014-10-06 | 8.083333 | Sec 1 (F) | 1+00 | 0.0625 | 0.1875 | 0.125
OH SR 541 | In-service | WF | Asphamin | Sep., 2006 | 2012-06-18 | 5.75 | 2014-10-06 | 8.083333 | Sec 1 (F) | 1+50 | 0.125 | 0.1875 | 0.15625
OH SR 541 | In-service | WF | Asphamin | Sep., 2006 | 2012-06-18 | 5.75 | 2014-10-06 | 8.083333 | Sec 1 (F) | 2+00 | 0.125 | 0.25 | 0.1875
OH SR 541 | In-service | WF | Asphamin | Sep., 2006 | 2012-06-18 | 5.75 | 2014-10-06 | 8.083333 | Sec 2 (M) | 0+00 | 0 | 0.125 | 0.0625
OH SR 541 | In-service | WF | Asphamin | Sep., 2006 | 2012-06-18 | 5.75 | 2014-10-06 | 8.083333 | Sec 2 (M) | 0+50 | 0.0625 | 0.1875 | 0.125
OH SR 541 | In-service | WF | Asphamin | Sep., 2006 | 2012-06-18 | 5.75 | 2014-10-06 | 8.083333 | Sec 2 (M) | 1+100 | 0.0625 | 0.1875 | 0.125
OH SR 541 | In-service | WF | Asphamin | Sep., 2006 | 2012-06-18 | 5.75 | 2014-10-06 | 8.083333 | Sec 2 (M) | 1+00 | 0.0625 | 0.1875 | 0.125
OH SR 541 | In-service | WF | Asphamin | Sep., 2006 | 2012-06-18 | 5.75 | 2014-10-06 | 8.083333 | Sec 2 (M) | 1+50 | 0.125 | 0.125 | 0.125
OH SR 541 | In-service | WF | Asphamin | Sep., 2006 | 2012-06-18 | 5.75 | 2014-10-06 | 8.083333 | Sec 2 (M) | 2+00 | 0.125 | 0.125 | 0.125
OH SR 541 | In-service | WF | Asphamin | Sep., 2006 | 2012-06-18 | 5.75 | 2014-10-06 | 8.083333 | Sec 3 (TH) | 0+00 | 0.125 | 0.125 | 0.125
OH SR 541 | In-service | WF | Asphamin | Sep., 2006 | 2012-06-18 | 5.75 | 2014-10-06 | 8.083333 | Sec 3 (TH) | 0+50 | 0.0625 | 0.125 | 0.09375
OH SR 541 | In-service | WF | Asphamin | Sep., 2006 | 2012-06-18 | 5.75 | 2014-10-06 | 8.083333 | Sec 3 (TH) | 1+100 | 0.0625 | 0.125 | 0.09375
OH SR 541 | In-service | WF | Asphamin | Sep., 2006 | 2012-06-18 | 5.75 | 2014-10-06 | 8.083333 | Sec 3 (TH) | 1+00 | 0.0625 | 0.125 | 0.09375
OH SR 541 | In-service | WF | Asphamin | Sep., 2006 | 2012-06-18 | 5.75 | 2014-10-06 | 8.083333 | Sec 3 (TH) | 1+50 | 0.125 | 0.1875 | 0.15625
OH SR 541 | In-service | WF | Asphamin | Sep., 2006 | 2012-06-18 | 5.75 | 2014-10-06 | 8.083333 | Sec 3 (TH) | 2+00 | 0.0625 | 0.25 | 0.15625
PA SR 2012 | In-service | WF | HMA | May-June, 2009 | 2012-06-20 | 3 | 2014-10-07 | 5.333333 | Sec 1 (F) | 0+00 | 0 | 0 | 0
PA SR 2012 | In-service | WF | HMA | May-June, 2009 | 2012-06-20 | 3 | 2014-10-07 | 5.333333 | Sec 1 (F) | 0+50 | 0 | 0 | 0
PA SR 2012 | In-service | WF | HMA | May-June, 2009 | 2012-06-20 | 3 | 2014-10-07 | 5.333333 | Sec 1 (F) | 1+100 | 0 | 0 | 0
PA SR 2012 | In-service | WF | HMA | May-June, 2009 | 2012-06-20 | 3 | 2014-10-07 | 5.333333 | Sec 1 (F) | 1+00 | 0 | 0 | 0
PA SR 2012 | In-service | WF | HMA | May-June, 2009 | 2012-06-20 | 3 | 2014-10-07 | 5.333333 | Sec 1 (F) | 1+50 | 0 | 0.0625 | 0.03125
PA SR 2012 | In-service | WF | HMA | May-June, 2009 | 2012-06-20 | 3 | 2014-10-07 | 5.333333 | Sec 1 (F) | 2+00 | 0 | 0 | 0
PA SR 2012 | In-service | WF | HMA | May-June, 2009 | 2012-06-20 | 3 | 2014-10-07 | 5.333333 | Sec 2 (M) | 0+00 | 0 | 0 | 0
PA SR 2012 | In-service | WF | HMA | May-June, 2009 | 2012-06-20 | 3 | 2014-10-07 | 5.333333 | Sec 2 (M) | 0+50 | 0 | 0.0625 | 0.03125
PA SR 2012 | In-service | WF | HMA | May-June, 2009 | 2012-06-20 | 3 | 2014-10-07 | 5.333333 | Sec 2 (M) | 1+100 | 0 | 0.0625 | 0.03125
PA SR 2012 | In-service | WF | HMA | May-June, 2009 | 2012-06-20 | 3 | 2014-10-07 | 5.333333 | Sec 2 (M) | 1+00 | 0 | 0.0625 | 0.03125
PA SR 2012 | In-service | WF | HMA | May-June, 2009 | 2012-06-20 | 3 | 2014-10-07 | 5.333333 | Sec 2 (M) | 1+50 | 0 | 0 | 0
PA SR 2012 | In-service | WF | HMA | May-June, 2009 | 2012-06-20 | 3 | 2014-10-07 | 5.333333 | Sec 2 (M) | 2+00 | 0 | 0 | 0
PA SR 2012 | In-service | WF | HMA | May-June, 2009 | 2012-06-20 | 3 | 2014-10-07 | 5.333333 | Sec 3 (TH) | 0+00 | 0 | 0 | 0
PA SR 2012 | In-service | WF | HMA | May-June, 2009 | 2012-06-20 | 3 | 2014-10-07 | 5.333333 | Sec 3 (TH) | 0+50 | 0 | 0.0625 | 0.03125
PA SR 2012 | In-service | WF | HMA | May-June, 2009 | 2012-06-20 | 3 | 2014-10-07 | 5.333333 | Sec 3 (TH) | 1+100 | 0 | 0 | 0
PA SR 2012 | In-service | WF | HMA | May-June, 2009 | 2012-06-20 | 3 | 2014-10-07 | 5.333333 | Sec 3 (TH) | 1+00 | 0 | 0 | 0
PA SR 2012 | In-service | WF | HMA | May-June, 2009 | 2012-06-20 | 3 | 2014-10-07 | 5.333333 | Sec 3 (TH) | 1+50 | 0 | 0 | 0
PA SR 2012 | In-service | WF | HMA | May-June, 2009 | 2012-06-20 | 3 | 2014-10-07 | 5.333333 | Sec 3 (TH) | 2+00 | 0 | 0.0625 | 0.03125
PA SR 2012 | In-service | WF | LEA | May-June, 2009 | 2012-06-20 | 3 | 2014-10-07 | 5.333333 | Sec 1 (F) | 0+00 | 0 | 0 | 0
PA SR 2012 | In-service | WF | LEA | May-June, 2009 | 2012-06-20 | 3 | 2014-10-07 | 5.333333 | Sec 1 (F) | 0+50 | 0 | 0 | 0
PA SR 2012 | In-service | WF | LEA | May-June, 2009 | 2012-06-20 | 3 | 2014-10-07 | 5.333333 | Sec 1 (F) | 1+100 | 0 | 0 | 0
PA SR 2012 | In-service | WF | LEA | May-June, 2009 | 2012-06-20 | 3 | 2014-10-07 | 5.333333 | Sec 1 (F) | 1+00 | 0 | 0 | 0
PA SR 2012 | In-service | WF | LEA | May-June, 2009 | 2012-06-20 | 3 | 2014-10-07 | 5.333333 | Sec 1 (F) | 1+50 | 0 | 0.0625 | 0.03125
PA SR 2012 | In-service | WF | LEA | May-June, 2009 | 2012-06-20 | 3 | 2014-10-07 | 5.333333 | Sec 1 (F) | 2+00 | 0 | 0.0625 | 0.03125
PA SR 2012 | In-service | WF | LEA | May-June, 2009 | 2012-06-20 | 3 | 2014-10-07 | 5.333333 | Sec 2 (M) | 0+00 | 0 | 0.0625 | 0.03125
PA SR 2012 | In-service | WF | LEA | May-June, 2009 | 2012-06-20 | 3 | 2014-10-07 | 5.333333 | Sec 2 (M) | 0+50 | 0 | 0.0625 | 0.03125
PA SR 2012 | In-service | WF | LEA | May-June, 2009 | 2012-06-20 | 3 | 2014-10-07 | 5.333333 | Sec 2 (M) | 1+100 | 0 | 0 | 0
PA SR 2012 | In-service | WF | LEA | May-June, 2009 | 2012-06-20 | 3 | 2014-10-07 | 5.333333 | Sec 2 (M) | 1+00 | 0 | 0 | 0
PA SR 2012 | In-service | WF | LEA | May-June, 2009 | 2012-06-20 | 3 | 2014-10-07 | 5.333333 | Sec 2 (M) | 1+50 | 0 | 0 | 0
PA SR 2012 | In-service | WF | LEA | May-June, 2009 | 2012-06-20 | 3 | 2014-10-07 | 5.333333 | Sec 2 (M) | 2+00 | 0 | 0.0625 | 0.03125
PA SR 2012 | In-service | WF | LEA | May-June, 2009 | 2012-06-20 | 3 | 2014-10-07 | 5.333333 | Sec 3 (TH) | 0+00 | 0 | 0.0625 | 0.03125
PA SR 2012 | In-service | WF | LEA | May-June, 2009 | 2012-06-20 | 3 | 2014-10-07 | 5.333333 | Sec 3 (TH) | 0+50 | 0 | 0 | 0
PA SR 2012 | In-service | WF | LEA | May-June, 2009 | 2012-06-20 | 3 | 2014-10-07 | 5.333333 | Sec 3 (TH) | 1+100 | 0 | 0 | 0
PA SR 2012 | In-service | WF | LEA | May-June, 2009 | 2012-06-20 | 3 | 2014-10-07 | 5.333333 | Sec 3 (TH) | 1+00 | 0 | 0 | 0
PA SR 2012 | In-service | WF | LEA | May-June, 2009 | 2012-06-20 | 3 | 2014-10-07 | 5.333333 | Sec 3 (TH) | 1+50 | 0 | 0.0625 | 0.03125
PA SR 2012 | In-service | WF | LEA | May-June, 2009 | 2012-06-20 | 3 | 2014-10-07 | 5.333333 | Sec 3 (TH) | 2+00 | 0 | 0.0625 | 0.03125
PA SR 2012 | In-service | WF | Gencor | May-June, 2009 | 2012-06-20 | 3 | 2014-10-07 | 5.333333 | Sec 1 (F) | 0+00 | 0 | 0 | 0
PA SR 2012 | In-service | WF | Gencor | May-June, 2009 | 2012-06-20 | 3 | 2014-10-07 | 5.333333 | Sec 1 (F) | 0+50 | 0 | 0 | 0
PA SR 2012 | In-service | WF | Gencor | May-June, 2009 | 2012-06-20 | 3 | 2014-10-07 | 5.333333 | Sec 1 (F) | 1+100 | 0 | 0.0625 | 0.03125
PA SR 2012 | In-service | WF | Gencor | May-June, 2009 | 2012-06-20 | 3 | 2014-10-07 | 5.333333 | Sec 1 (F) | 1+00 | 0 | 0.0625 | 0.03125
PA SR 2012 | In-service | WF | Gencor | May-June, 2009 | 2012-06-20 | 3 | 2014-10-07 | 5.333333 | Sec 1 (F) | 1+50 | 0 | 0.0625 | 0.03125
PA SR 2012 | In-service | WF | Gencor | May-June, 2009 | 2012-06-20 | 3 | 2014-10-07 | 5.333333 | Sec 1 (F) | 2+00 | 0 | 0 | 0
PA SR 2012 | In-service | WF | Gencor | May-June, 2009 | 2012-06-20 | 3 | 2014-10-07 | 5.333333 | Sec 2 (M) | 0+00 | 0 | 0 | 0
PA SR 2012 | In-service | WF | Gencor | May-June, 2009 | 2012-06-20 | 3 | 2014-10-07 | 5.333333 | Sec 2 (M) | 0+50 | 0 | 0 | 0
PA SR 2012 | In-service | WF | Gencor | May-June, 2009 | 2012-06-20 | 3 | 2014-10-07 | 5.333333 | Sec 2 (M) | 1+100 | 0 | 0 | 0
PA SR 2012 | In-service | WF | Gencor | May-June, 2009 | 2012-06-20 | 3 | 2014-10-07 | 5.333333 | Sec 2 (M) | 1+00 | 0 | 0 | 0
PA SR 2012 | In-service | WF | Gencor | May-June, 2009 | 2012-06-20 | 3 | 2014-10-07 | 5.333333 | Sec 2 (M) | 1+50 | 0 | 0 | 0
PA SR 2012 | In-service | WF | Gencor | May-June, 2009 | 2012-06-20 | 3 | 2014-10-07 | 5.333333 | Sec 2 (M) | 2+00 | 0 | 0.0625 | 0.03125
PA SR 2012 | In-service | WF | Gencor | May-June, 2009 | 2012-06-20 | 3 | 2014-10-07 | 5.333333 | Sec 3 (TH) | 0+00 | 0 | 0.0625 | 0.03125
PA SR 2012 | In-service | WF | Gencor | May-June, 2009 | 2012-06-20 | 3 | 2014-10-07 | 5.333333 | Sec 3 (TH) | 0+50 | 0 | 0.0625 | 0.03125
PA SR 2012 | In-service | WF | Gencor | May-June, 2009 | 2012-06-20 | 3 | 2014-10-07 | 5.333333 | Sec 3 (TH) | 1+100 | 0 | 0 | 0
PA SR 2012 | In-service | WF | Gencor | May-June, 2009 | 2012-06-20 | 3 | 2014-10-07 | 5.333333 | Sec 3 (TH) | 1+00 | 0 | 0 | 0
PA SR 2012 | In-service | WF | Gencor | May-June, 2009 | 2012-06-20 | 3 | 2014-10-07 | 5.333333 | Sec 3 (TH) | 1+50 | 0 | 0.0625 | 0.03125
PA SR 2012 | In-service | WF | Gencor | May-June, 2009 | 2012-06-20 | 3 | 2014-10-07 | 5.333333 | Sec 3 (TH) | 2+00 | 0 | 0 | 0
VA I-66 | In-service | WF | HMA | July, 2010 | 2012-06-26 | 2 | 2014-10-28 | 4.333333 | Sec 1 (F) | 0+00 | 0 | 0.125 | 0.0625
VA I-66 | In-service | WF | HMA | July, 2010 | 2012-06-26 | 2 | 2014-10-28 | 4.333333 | Sec 1 (F) | 0+50 | 0 | 0.125 | 0.0625
VA I-66 | In-service | WF | HMA | July, 2010 | 2012-06-26 | 2 | 2014-10-28 | 4.333333 | Sec 1 (F) | 1+100 | 0 | 0.125 | 0.0625
VA I-66 | In-service | WF | HMA | July, 2010 | 2012-06-26 | 2 | 2014-10-28 | 4.333333 | Sec 1 (F) | 1+00 | 0 | 0.125 | 0.0625
VA I-66 | In-service | WF | HMA | July, 2010 | 2012-06-26 | 2 | 2014-10-28 | 4.333333 | Sec 1 (F) | 1+50 | 0 | 0.125 | 0.0625
VA I-66 | In-service | WF | HMA | July, 2010 | 2012-06-26 | 2 | 2014-10-28 | 4.333333 | Sec 1 (F) | 2+00 | 0 | 0.0625 | 0.03125
VA I-66 | In-service | WF | HMA | July, 2010 | 2012-06-26 | 2 | 2014-10-28 | 4.333333 | Sec 2 (M) | 0+00 | 0 | 0.125 | 0.0625
VA I-66 | In-service | WF | HMA | July, 2010 | 2012-06-26 | 2 | 2014-10-28 | 4.333333 | Sec 2 (M) | 0+50 | 0 | 0.125 | 0.0625
VA I-66 | In-service | WF | HMA | July, 2010 | 2012-06-26 | 2 | 2014-10-28 | 4.333333 | Sec 2 (M) | 1+100 | 0 | 0.125 | 0.0625
VA I-66 | In-service | WF | HMA | July, 2010 | 2012-06-26 | 2 | 2014-10-28 | 4.333333 | Sec 2 (M) | 1+00 | 0 | 0.0625 | 0.03125
VA I-66 | In-service | WF | HMA | July, 2010 | 2012-06-26 | 2 | 2014-10-28 | 4.333333 | Sec 2 (M) | 1+50 | 0 | 0.125 | 0.0625
VA I-66 | In-service | WF | HMA | July, 2010 | 2012-06-26 | 2 | 2014-10-28 | 4.333333 | Sec 2 (M) | 2+00 | 0.0625 | 0.125 | 0.09375
VA I-66 | In-service | WF | HMA | July, 2010 | 2012-06-26 | 2 | 2014-10-28 | 4.333333 | Sec 3 (TH) | 0+00 | 0.0625 | 0.125 | 0.09375
VA I-66 | In-service | WF | HMA | July, 2010 | 2012-06-26 | 2 | 2014-10-28 | 4.333333 | Sec 3 (TH) | 0+50 | 0 | 0.125 | 0.0625
VA I-66 | In-service | WF | HMA | July, 2010 | 2012-06-26 | 2 | 2014-10-28 | 4.333333 | Sec 3 (TH) | 1+100 | 0 | 0.1875 | 0.09375
VA I-66 | In-service | WF | HMA | July, 2010 | 2012-06-26 | 2 | 2014-10-28 | 4.333333 | Sec 3 (TH) | 1+00 | 0 | 0.1875 | 0.09375
VA I-66 | In-service | WF | HMA | July, 2010 | 2012-06-26 | 2 | 2014-10-28 | 4.333333 | Sec 3 (TH) | 1+50 | 0 | 0.125 | 0.0625
VA I-66 | In-service | WF | HMA | July, 2010 | 2012-06-26 | 2 | 2014-10-28 | 4.333333 | Sec 3 (TH) | 2+00 | 0 | 0.0625 | 0.03125
VA I-66 | In-service | WF | Astec DBG | July, 2010 | 2012-06-26 | 2 | 2014-10-28 | 4.333333 | Sec 1 (F) | 0+00 | 0 | 0 | 0
VA I-66 | In-service | WF | Astec DBG | July, 2010 | 2012-06-26 | 2 | 2014-10-28 | 4.333333 | Sec 1 (F) | 0+50 | 0 | 0 | 0
VA I-66 | In-service | WF | Astec DBG | July, 2010 | 2012-06-26 | 2 | 2014-10-28 | 4.333333 | Sec 1 (F) | 1+100 | 0 | 0 | 0
VA I-66 | In-service | WF | Astec DBG | July, 2010 | 2012-06-26 | 2 | 2014-10-28 | 4.333333 | Sec 1 (F) | 1+00 | 0 | 0 | 0
VA I-66 | In-service | WF | Astec DBG | July, 2010 | 2012-06-26 | 2 | 2014-10-28 | 4.333333 | Sec 1 (F) | 1+50 | 0 | 0.0625 | 0.03125
VA I-66 | In-service | WF | Astec DBG | July, 2010 | 2012-06-26 | 2 | 2014-10-28 | 4.333333 | Sec 1 (F) | 2+00 | 0.0625 | 0.0625 | 0.0625
VA I-66 | In-service | WF | Astec DBG | July, 2010 | 2012-06-26 | 2 | 2014-10-28 | 4.333333 | Sec 2 (M) | 0+00 | 0.0625 | 0.0625 | 0.0625
VA I-66 | In-service | WF | Astec DBG | July, 2010 | 2012-06-26 | 2 | 2014-10-28 | 4.333333 | Sec 2 (M) | 0+50 | 0 | 0.0625 | 0.03125
VA I-66 | In-service | WF | Astec DBG | July, 2010 | 2012-06-26 | 2 | 2014-10-28 | 4.333333 | Sec 2 (M) | 1+100 | 0.0625 | 0.0625 | 0.0625
VA I-66 | In-service | WF | Astec DBG | July, 2010 | 2012-06-26 | 2 | 2014-10-28 | 4.333333 | Sec 2 (M) | 1+00 | 0.0625 | 0 | 0.03125
VA I-66 | In-service | WF | Astec DBG | July, 2010 | 2012-06-26 | 2 | 2014-10-28 | 4.333333 | Sec 2 (M) | 1+50 | 0.0625 | 0 | 0.03125
VA I-66 | In-service | WF | Astec DBG | July, 2010 | 2012-06-26 | 2 | 2014-10-28 | 4.333333 | Sec 2 (M) | 2+00 | 0 | 0 | 0
VA I-66 | In-service | WF | Astec DBG | July, 2010 | 2012-06-26 | 2 | 2014-10-28 | 4.333333 | Sec 3 (TH) | 0+00 | 0 | 0 | 0
VA I-66 | In-service | WF | Astec DBG | July, 2010 | 2012-06-26 | 2 | 2014-10-28 | 4.333333 | Sec 3 (TH) | 0+50 | 0 | 0 | 0
VA I-66 | In-service | WF | Astec DBG | July, 2010 | 2012-06-26 | 2 | 2014-10-28 | 4.333333 | Sec 3 (TH) | 1+100 | 0 | 0 | 0
VA I-66 | In-service | WF | Astec DBG | July, 2010 | 2012-06-26 | 2 | 2014-10-28 | 4.333333 | Sec 3 (TH) | 1+00 | 0 | 0 | 0
VA I-66 | In-service | WF | Astec DBG | July, 2010 | 2012-06-26 | 2 | 2014-10-28 | 4.333333 | Sec 3 (TH) | 1+50 | 0 | 0 | 0
VA I-66 | In-service | WF | Astec DBG | July, 2010 | 2012-06-26 | 2 | 2014-10-28 | 4.333333 | Sec 3 (TH) | 2+00 | 0 | 0.0625 | 0.03125
IL 147 | In-service | WF | HMA | June, 2010 | 2012-07-19 | 2.083333 | 2014-07-29 | 4.083333 | Sec 1 (F) | 0+00 | 0 | 0 | 0
IL 147 | In-service | WF | HMA | June, 2010 | 2012-07-19 | 2.083333 | 2014-07-29 | 4.083333 | Sec 1 (F) | 0+50 | 0.0625 | 0 | 0.03125
IL 147 | In-service | WF | HMA | June, 2010 | 2012-07-19 | 2.083333 | 2014-07-29 | 4.083333 | Sec 1 (F) | 1+100 | 0 | 0 | 0
IL 147 | In-service | WF | HMA | June, 2010 | 2012-07-19 | 2.083333 | 2014-07-29 | 4.083333 | Sec 1 (F) | 1+00 | 0.0625 | 0 | 0.03125
IL 147 | In-service | WF | HMA | June, 2010 | 2012-07-19 | 2.083333 | 2014-07-29 | 4.083333 | Sec 1 (F) | 1+50 | 0.0625 | 0 | 0.03125
IL 147 | In-service | WF | HMA | June, 2010 | 2012-07-19 | 2.083333 | 2014-07-29 | 4.083333 | Sec 1 (F) | 2+00 | 0.0625 | 0 | 0.03125
IL 147 | In-service | WF | HMA | June, 2010 | 2012-07-19 | 2.083333 | 2014-07-29 | 4.083333 | Sec 2 (M) | 0+00 | 0.0625 | 0 | 0.03125
IL 147 | In-service | WF | HMA | June, 2010 | 2012-07-19 | 2.083333 | 2014-07-29 | 4.083333 | Sec 2 (M) | 0+50 | 0.0625 | 0 | 0.03125
IL 147 | In-service | WF | HMA | June, 2010 | 2012-07-19 | 2.083333 | 2014-07-29 | 4.083333 | Sec 2 (M) | 1+100 | 0 | 0 | 0
IL 147 | In-service | WF | HMA | June, 2010 | 2012-07-19 | 2.083333 | 2014-07-29 | 4.083333 | Sec 2 (M) | 1+00 | 0 | 0 | 0
IL 147 | In-service | WF | HMA | June, 2010 | 2012-07-19 | 2.083333 | 2014-07-29 | 4.083333 | Sec 2 (M) | 1+50 | 0 | 0 | 0
IL 147 | In-service | WF | HMA | June, 2010 | 2012-07-19 | 2.083333 | 2014-07-29 | 4.083333 | Sec 2 (M) | 2+00 | 0 | 0 | 0
IL 147 | In-service | WF | HMA | June, 2010 | 2012-07-19 | 2.083333 | 2014-07-29 | 4.083333 | Sec 3 (TH) | 0+00 | 0 | 0 | 0
IL 147 | In-service | WF | HMA | June, 2010 | 2012-07-19 | 2.083333 | 2014-07-29 | 4.083333 | Sec 3 (TH) | 0+50 | 0.0625 | 0 | 0.03125
IL 147 | In-service | WF | HMA | June, 2010 | 2012-07-19 | 2.083333 | 2014-07-29 | 4.083333 | Sec 3 (TH) | 1+100 | 0.0625 | 0 | 0.03125
IL 147 | In-service | WF | HMA | June, 2010 | 2012-07-19 | 2.083333 | 2014-07-29 | 4.083333 | Sec 3 (TH) | 1+00 | 0.0625 | 0 | 0.03125
IL 147 | In-service | WF | HMA | June, 2010 | 2012-07-19 | 2.083333 | 2014-07-29 | 4.083333 | Sec 3 (TH) | 1+50 | 0.125 | 0 | 0.0625
IL 147 | In-service | WF | HMA | June, 2010 | 2012-07-19 | 2.083333 | 2014-07-29 | 4.083333 | Sec 3 (TH) | 2+00 | 0.125 | 0 | 0.0625
IL 147 | In-service | WF | Astec DBG | June, 2010 | 2012-07-19 | 2.083333 | 2014-07-29 | 4.083333 | Sec 1 (F) | 0+00 | 0.0625 | 0.0625 | 0.0625
IL 147 | In-service | WF | Astec DBG | June, 2010 | 2012-07-19 | 2.083333 | 2014-07-29 | 4.083333 | Sec 1 (F) | 0+50 | 0.0625 | 0.0625 | 0.0625
IL 147 | In-service | WF | Astec DBG | June, 2010 | 2012-07-19 | 2.083333 | 2014-07-29 | 4.083333 | Sec 1 (F) | 1+100 | 0 | 0.0625 | 0.03125
IL 147 | In-service | WF | Astec DBG | June, 2010 | 2012-07-19 | 2.083333 | 2014-07-29 | 4.083333 | Sec 1 (F) | 1+00 | 0 | 0.0625 | 0.03125
IL 147 | In-service | WF | Astec DBG | June, 2010 | 2012-07-19 | 2.083333 | 2014-07-29 | 4.083333 | Sec 1 (F) | 1+50 | 0.0625 | 0.0625 | 0.0625
IL 147 | In-service | WF | Astec DBG | June, 2010 | 2012-07-19 | 2.083333 | 2014-07-29 | 4.083333 | Sec 1 (F) | 2+00 | 0.0625 | 0.0625 | 0.0625
IL 147 | In-service | WF | Astec DBG | June, 2010 | 2012-07-19 | 2.083333 | 2014-07-29 | 4.083333 | Sec 2 (M) | 0+00 | 0.0625 | 0.0625 | 0.0625
IL 147 | In-service | WF | Astec DBG | June, 2010 | 2012-07-19 | 2.083333 | 2014-07-29 | 4.083333 | Sec 2 (M) | 0+50 | 0.0625 | 0.0625 | 0.0625
IL 147 | In-service | WF | Astec DBG | June, 2010 | 2012-07-19 | 2.083333 | 2014-07-29 | 4.083333 | Sec 2 (M) | 1+100 | 0.0625 | 0.0625 | 0.0625
IL 147 | In-service | WF | Astec DBG | June, 2010 | 2012-07-19 | 2.083333 | 2014-07-29 | 4.083333 | Sec 2 (M) | 1+00 | 0.0625 | 0.0625 | 0.0625
IL 147 | In-service | WF | Astec DBG | June, 2010 | 2012-07-19 | 2.083333 | 2014-07-29 | 4.083333 | Sec 2 (M) | 1+50 | 0.0625 | 0 | 0.03125
IL 147 | In-service | WF | Astec DBG | June, 2010 | 2012-07-19 | 2.083333 | 2014-07-29 | 4.083333 | Sec 2 (M) | 2+00 | 0.0625 | 0.0625 | 0.0625
IL 147 | In-service | WF | Astec DBG | June, 2010 | 2012-07-19 | 2.083333 | 2014-07-29 | 4.083333 | Sec 3 (TH) | 0+00 | 0.0625 | 0.0625 | 0.0625
IL 147 | In-service | WF | Astec DBG | June, 2010 | 2012-07-19 | 2.083333 | 2014-07-29 | 4.083333 | Sec 3 (TH) | 0+50 | 0 | 0 | 0
IL 147 | In-service | WF | Astec DBG | June, 2010 | 2012-07-19 | 2.083333 | 2014-07-29 | 4.083333 | Sec 3 (TH) | 1+100 | 0.0625 | 0.0625 | 0.0625
IL 147 | In-service | WF | Astec DBG | June, 2010 | 2012-07-19 | 2.083333 | 2014-07-29 | 4.083333 | Sec 3 (TH) | 1+00 | 0.0625 | 0.0625 | 0.0625
IL 147 | In-service | WF | Astec DBG | June, 2010 | 2012-07-19 | 2.083333 | 2014-07-29 | 4.083333 | Sec 3 (TH) | 1+50 | 0.0625 | 0.0625 | 0.0625
IL 147 | In-service | WF | Astec DBG | June, 2010 | 2012-07-19 | 2.083333 | 2014-07-29 | 4.083333 | Sec 3 (TH) | 2+00 | 0.0625 | 0.0625 | 0.0625
PA SR 2006 | In-service | WF | HMA | May, 2009 | 2012-06-21 | 3.166667 | 2014-10-07 | 3.5 | Sec 1 (F) | 0+00 | 0 | 0.0625 | 0.03125
PA SR 2006 | In-service | WF | HMA | May, 2009 | 2012-06-21 | 3.166667 | 2014-10-07 | 3.5 | Sec 1 (F) | 0+50 | 0 | 0 | 0
PA SR 2006 | In-service | WF | HMA | May, 2009 | 2012-06-21 | 3.166667 | 2014-10-07 | 3.5 | Sec 1 (F) | 1+100 | 0 | 0.0625 | 0.03125
PA SR 2006 | In-service | WF | HMA | May, 2009 | 2012-06-21 | 3.166667 | 2014-10-07 | 3.5 | Sec 1 (F) | 1+00 | 0 | 0.0625 | 0.03125
PA SR 2006 | In-service | WF | HMA | May, 2009 | 2012-06-21 | 3.166667 | 2014-10-07 | 3.5 | Sec 1 (F) | 1+50 | 0.0625 | 0.0625 | 0.0625
PA SR 2006 | In-service | WF | HMA | May, 2009 | 2012-06-21 | 3.166667 | 2014-10-07 | 3.5 | Sec 1 (F) | 2+00 | 0 | 0 | 0
PA SR 2006 | In-service | WF | HMA | May, 2009 | 2012-06-21 | 3.166667 | 2014-10-07 | 3.5 | Sec 2 (M) | 0+00 | 0 | 0 | 0
PA SR 2006 | In-service | WF | HMA | May, 2009 | 2012-06-21 | 3.166667 | 2014-10-07 | 3.5 | Sec 2 (M) | 0+50 | 0 | 0.0625 | 0.03125
PA SR 2006 | In-service | WF | HMA | May, 2009 | 2012-06-21 | 3.166667 | 2014-10-07 | 3.5 | Sec 2 (M) | 1+100 | 0 | 0.0625 | 0.03125
PA SR 2006 | In-service | WF | HMA | May, 2009 | 2012-06-21 | 3.166667 | 2014-10-07 | 3.5 | Sec 2 (M) | 1+00 | 0 | 0.0625 | 0.03125
PA SR 2006 | In-service | WF | HMA | May, 2009 | 2012-06-21 | 3.166667 | 2014-10-07 | 3.5 | Sec 2 (M) | 1+50 | 0.0625 | 0.125 | 0.09375
PA SR 2006 | In-service | WF | HMA | May, 2009 | 2012-06-21 | 3.166667 | 2014-10-07 | 3.5 | Sec 2 (M) | 2+00 | 0.0625 | 0.0625 | 0.0625
PA SR 2006 | In-service | WF | HMA | May, 2009 | 2012-06-21 | 3.166667 | 2014-10-07 | 3.5 | Sec 3 (TH) | 0+00 | 0.0625 | 0.0625 | 0.0625
PA SR 2006 | In-service | WF | HMA | May, 2009 | 2012-06-21 | 3.166667 | 2014-10-07 | 3.5 | Sec 3 (TH) | 0+50 | 0 | 0.0625 | 0.03125
PA SR 2006 | In-service | WF | HMA | May, 2009 | 2012-06-21 | 3.166667 | 2014-10-07 | 3.5 | Sec 3 (TH) | 1+100 | 0.0625 | 0.125 | 0.09375
PA SR 2006 | In-service | WF | HMA | May, 2009 | 2012-06-21 | 3.166667 | 2014-10-07 | 3.5 | Sec 3 (TH) | 1+00 | 0.0625 | 0.125 | 0.09375
PA SR 2006 | In-service | WF | HMA | May, 2009 | 2012-06-21 | 3.166667 | 2014-10-07 | 3.5 | Sec 3 (TH) | 1+50 | 0.0625 | 0.125 | 0.09375
PA SR 2006 | In-service | WF | HMA | May, 2009 | 2012-06-21 | 3.166667 | 2014-10-07 | 3.5 | Sec 3 (TH) | 2+00 | 0 | 0.0625 | 0.03125
PA SR 2006 | In-service | WF | HMA | May, 2009 | 2012-06-21 | 3.166667 | 2014-10-07 | 3.5 | Sec 1 (F) | 0+00 | 0 | 0 | 0
PA SR 2006 | In-service | WF | HMA | May, 2009 | 2012-06-21 | 3.166667 | 2014-10-07 | 3.5 | Sec 1 (F) | 0+50 | 0 | 0.0625 | 0.03125
PA SR 2006 | In-service | WF | Sasobit | May, 2009 | 2012-06-21 | 3.166667 | 2014-10-07 | 3.5 | Sec 1 (F) | 1+100 | 0.0625 | 0.0625 | 0.0625
PA SR 2006 | In-service | WF | Sasobit | May, 2009 | 2012-06-21 | 3.166667 | 2014-10-07 | 3.5 | Sec 1 (F) | 1+00 | 0.0625 | 0.0625 | 0.0625
PA SR 2006 | In-service | WF | Sasobit | May, 2009 | 2012-06-21 | 3.166667 | 2014-10-07 | 3.5 | Sec 1 (F) | 1+50 | 0.0625 | 0 | 0.03125
PA SR 2006 | In-service | WF | Sasobit | May, 2009 | 2012-06-21 | 3.166667 | 2014-10-07 | 3.5 | Sec 1 (F) | 2+00 | 0.0625 | 0.0625 | 0.0625
PA SR 2006 | In-service | WF | Sasobit | May, 2009 | 2012-06-21 | 3.166667 | 2014-10-07 | 3.5 | Sec 2 (M) | 0+00 | 0.0625 | 0.0625 | 0.0625
PA SR 2006 | In-service | WF | Sasobit | May, 2009 | 2012-06-21 | 3.166667 | 2014-10-07 | 3.5 | Sec 2 (M) | 0+50 | 0.125 | 0.125 | 0.125
PA SR 2006 | In-service | WF | Sasobit | May, 2009 | 2012-06-21 | 3.166667 | 2014-10-07 | 3.5 | Sec 2 (M) | 1+100 | 0.0625 | 0.125 | 0.09375
PA SR 2006 | In-service | WF | Sasobit | May, 2009 | 2012-06-21 | 3.166667 | 2014-10-07 | 3.5 | Sec 2 (M) | 1+00 | 0.0625 | 0.125 | 0.09375
PA SR 2006 | In-service | WF | Sasobit | May, 2009 | 2012-06-21 | 3.166667 | 2014-10-07 | 3.5 | Sec 2 (M) | 1+50 | 0.125 | 0.0625 | 0.09375
PA SR 2006 | In-service | WF | Sasobit | May, 2009 | 2012-06-21 | 3.166667 | 2014-10-07 | 3.5 | Sec 2 (M) | 2+00 | 0.0625 | 0.0625 | 0.0625
PA SR 2006 | In-service | WF | Sasobit | May, 2009 | 2012-06-21 | 3.166667 | 2014-10-07 | 3.5 | Sec 3 (TH) | 0+00 | 0.0625 | 0.0625 | 0.0625
PA SR 2006 | In-service | WF | Sasobit | May, 2009 | 2012-06-21 | 3.166667 | 2014-10-07 | 3.5 | Sec 3 (TH) | 0+50 | 0.0625 | 0.125 | 0.09375
PA SR 2006 | In-service | WF | Sasobit | May, 2009 | 2012-06-21 | 3.166667 | 2014-10-07 | 3.5 | Sec 3 (TH) | 1+100 | 0.0625 | 0.125 | 0.09375
PA SR 2006 | In-service | WF | Sasobit | May, 2009 | 2012-06-21 | 3.166667 | 2014-10-07 | 3.5 | Sec 3 (TH) | 1+00 | 0.0625 | 0.125 | 0.09375
PA SR 2006 | In-service | WF | Sasobit | May, 2009 | 2012-06-21 | 3.166667 | 2014-10-07 | 3.5 | Sec 3 (TH) | 1+50 | 0 | 0.125 | 0.0625
PA SR 2006 | In-service | WF | Sasobit | May, 2009 | 2012-06-21 | 3.166667 | 2014-10-07 | 3.5 | Sec 3 (TH) | 2+00 | 0 | 0.125 | 0.0625
PA SR 2006 | In-service | WF | Advera | May, 2009 | 2012-06-21 | 3.166667 | 2014-10-07 | 3.5 | Sec 1 (F) | 0+00 | 0 | 0.0625 | 0.03125
PA SR 2006 | In-service | WF | Advera | May, 2009 | 2012-06-21 | 3.166667 | 2014-10-07 | 3.5 | Sec 1 (F) | 0+50 | 0.0625 | 0.0625 | 0.0625
PA SR 2006 | In-service | WF | Advera | May, 2009 | 2012-06-21 | 3.166667 | 2014-10-07 | 3.5 | Sec 1 (F) | 1+100 | 0 | 0 | 0
PA SR 2006 | In-service | WF | Advera | May, 2009 | 2012-06-21 | 3.166667 | 2014-10-07 | 3.5 | Sec 1 (F) | 1+00 | 0 | 0 | 0
PA SR 2006 | In-service | WF | Advera | May, 2009 | 2012-06-21 | 3.166667 | 2014-10-07 | 3.5 | Sec 1 (F) | 1+50 | 0 | 0.0625 | 0.03125
PA SR 2006 | In-service | WF | Advera | May, 2009 | 2012-06-21 | 3.166667 | 2014-10-07 | 3.5 | Sec 1 (F) | 2+00 | 0 | 0.0625 | 0.03125
PA SR 2006 | In-service | WF | Advera | May, 2009 | 2012-06-21 | 3.166667 | 2014-10-07 | 3.5 | Sec 2 (M) | 0+00 | 0 | 0.0625 | 0.03125
PA SR 2006 | In-service | WF | Advera | May, 2009 | 2012-06-21 | 3.166667 | 2014-10-07 | 3.5 | Sec 2 (M) | 0+50 | 0 | 0 | 0
PA SR 2006 | In-service | WF | Advera | May, 2009 | 2012-06-21 | 3.166667 | 2014-10-07 | 3.5 | Sec 2 (M) | 1+100 | 0 | 0.0625 | 0.03125
PA SR 2006 | In-service | WF | Advera | May, 2009 | 2012-06-21 | 3.166667 | 2014-10-07 | 3.5 | Sec 2 (M) | 1+00 | 0 | 0.0625 | 0.03125
PA SR 2006 | In-service | WF | Advera | May, 2009 | 2012-06-21 | 3.166667 | 2014-10-07 | 3.5 | Sec 2 (M) | 1+50 | 0 | 0 | 0
PA SR 2006 | In-service | WF | Advera | May, 2009 | 2012-06-21 | 3.166667 | 2014-10-07 | 3.5 | Sec 2 (M) | 2+00 | 0.0625 | 0.0625 | 0.0625
PA SR 2006 | In-service | WF | Advera | May, 2009 | 2012-06-21 | 3.166667 | 2014-10-07 | 3.5 | Sec 3 (TH) | 0+00 | 0.0625 | 0.0625 | 0.0625
PA SR 2006 | In-service | WF | Advera | May, 2009 | 2012-06-21 | 3.166667 | 2014-10-07 | 3.5 | Sec 3 (TH) | 0+50 | 0.0625 | 0.125 | 0.09375
PA SR 2006 | In-service | WF | Advera | May, 2009 | 2012-06-21 | 3.166667 | 2014-10-07 | 3.5 | Sec 3 (TH) | 1+100 | 0 | 0.0625 | 0.03125
PA SR 2006 | In-service | WF | Advera | May, 2009 | 2012-06-21 | 3.166667 | 2014-10-07 | 3.5 | Sec 3 (TH) | 1+00 | 0 | 0.0625 | 0.03125
PA SR 2006 | In-service | WF | Advera | May, 2009 | 2012-06-21 | 3.166667 | 2014-10-07 | 3.5 | Sec 3 (TH) | 1+50 | 0 | 0.125 | 0.0625
PA SR 2006 | In-service | WF | Advera | May, 2009 | 2012-06-21 | 3.166667 | 2014-10-07 | 3.5 | Sec 3 (TH) | 2+00 | 0 | 0.0625 | 0.03125
IA US 34 | New | WF | HMA | 2011 | 2011-09-06 | 0 | 2014-12-02 | 3.25 | Sec 1 (F) | 0+00 | 0.0625 | 0.125 | 0.09375
IA US 34 | New | WF | HMA | 2011 | 2011-09-06 | 0 | 2014-12-02 | 3.25 | Sec 1 (F) | 0+55 | 0.0625 | 0.125 | 0.09375
IA US 34 | New | WF | HMA | 2011 | 2011-09-06 | 0 | 2014-12-02 | 3.25 | Sec 1 (F) | 1+10 | 0 | 0.0625 | 0.03125
IA US 34 | New | WF | HMA | 2011 | 2011-09-06 | 0 | 2014-12-02 | 3.25 | Sec 1 (F) | 1+00 | 0 | 0.0625 | 0.03125
IA US 34 | New | WF | HMA | 2011 | 2011-09-06 | 0 | 2014-12-02 | 3.25 | Sec 1 (F) | 1+60 | 0.0625 | 0.125 | 0.09375
IA US 34 | New | WF | HMA | 2011 | 2011-09-06 | 0 | 2014-12-02 | 3.25 | Sec 1 (F) | 2+20 | 0.0625 | 0.1875 | 0.125
IA US 34 | New | WF | HMA | 2011 | 2011-09-06 | 0 | 2014-12-02 | 3.25 | Sec 2 (M) | 0+00 | 0.0625 | 0.1875 | 0.125
IA US 34 | New | WF | HMA | 2011 | 2011-09-06 | 0 | 2014-12-02 | 3.25 | Sec 2 (M) | 0+55 | 0.0625 | 0.125 | 0.09375
IA US 34 | New | WF | HMA | 2011 | 2011-09-06 | 0 | 2014-12-02 | 3.25 | Sec 2 (M) | 1+10 | 0.0625 | 0.125 | 0.09375
IA US 34 | New | WF | HMA | 2011 | 2011-09-06 | 0 | 2014-12-02 | 3.25 | Sec 2 (M) | 1+00 | 0.0625 | 0.125 | 0.09375
IA US 34 | New | WF | HMA | 2011 | 2011-09-06 | 0 | 2014-12-02 | 3.25 | Sec 2 (M) | 1+60 | 0.0625 | 0.125 | 0.09375
IA US 34 | New | WF | HMA | 2011 | 2011-09-06 | 0 | 2014-12-02 | 3.25 | Sec 2 (M) | 2+20 | 0.125 | 0.125 | 0.125
IA US 34 | New | WF | HMA | 2011 | 2011-09-06 | 0 | 2014-12-02 | 3.25 | Sec 3 (TH) | 0+00 | 0.125 | 0.125 | 0.125
IA US 34 | New | WF | HMA | 2011 | 2011-09-06 | 0 | 2014-12-02 | 3.25 | Sec 3 (TH) | 0+55 | 0.125 | 0.1875 | 0.15625
IA US 34 | New | WF | HMA | 2011 | 2011-09-06 | 0 | 2014-12-02 | 3.25 | Sec 3 (TH) | 1+10 | 0 | 0.0625 | 0.03125
IA US 34 | New | WF | HMA | 2011 | 2011-09-06 | 0 | 2014-12-02 | 3.25 | Sec 3 (TH) | 1+00 | 0 | 0.0625 | 0.03125
IA US 34 | New | WF | HMA | 2011 | 2011-09-06 | 0 | 2014-12-02 | 3.25 | Sec 3 (TH) | 1+60 | 0.0625 | 0.125 | 0.09375
IA US 34 | New | WF | HMA | 2011 | 2011-09-06 | 0 | 2014-12-02 | 3.25 | Sec 3 (TH) | 2+20 | 0.0625 | 0.125 | 0.09375
IA US 34 | New | WF | Sasobit | 2011 | 2011-09-06 | 0 | 2014-12-02 | 3.25 | Sec 1 (F) | 0+00 | 0 | 0.0625 | 0.03125
IA US 34 | New | WF | Sasobit | 2011 | 2011-09-06 | 0 | 2014-12-02 | 3.25 | Sec 1 (F) | 0+55 | 0 | 0.0625 | 0.03125
IA US 34 | New | WF | Sasobit | 2011 | 2011-09-06 | 0 | 2014-12-02 | 3.25 | Sec 1 (F) | 1+10 | 0 | 0 | 0
IA US 34 | New | WF | Sasobit | 2011 | 2011-09-06 | 0 | 2014-12-02 | 3.25 | Sec 1 (F) | 1+00 | 0 | 0 | 0
IA US 34 | New | WF | Sasobit | 2011 | 2011-09-06 | 0 | 2014-12-02 | 3.25 | Sec 1 (F) | 1+60 | 0 | 0.0625 | 0.03125
IA US 34 | New | WF | Sasobit | 2011 | 2011-09-06 | 0 | 2014-12-02 | 3.25 | Sec 1 (F) | 2+20 | 0 | 0.0625 | 0.03125
IA US 34 | New | WF | Sasobit | 2011 | 2011-09-06 | 0 | 2014-12-02 | 3.25 | Sec 2 (M) | 0+00 | 0 | 0.0625 | 0.03125
IA US 34 | New | WF | Sasobit | 2011 | 2011-09-06 | 0 | 2014-12-02 | 3.25 | Sec 2 (M) | 0+55 | 0.0625 | 0.0625 | 0.0625
IA US 34 | New | WF | Sasobit | 2011 | 2011-09-06 | 0 | 2014-12-02 | 3.25 | Sec 2 (M) | 1+10 | 0 | 0 | 0
IA US 34 | New | WF | Sasobit | 2011 | 2011-09-06 | 0 | 2014-12-02 | 3.25 | Sec 2 (M) | 1+00 | 0 | 0 | 0
IA US 34 | New | WF | Sasobit | 2011 | 2011-09-06 | 0 | 2014-12-02 | 3.25 | Sec 2 (M) | 1+60 | 0 | 0 | 0
IA US 34 | New | WF | Sasobit | 2011 | 2011-09-06 | 0 | 2014-12-02 | 3.25 | Sec 2 (M) | 2+20 | 0 | 0.0625 | 0.03125
IA US 34 | New | WF | Sasobit | 2011 | 2011-09-06 | 0 | 2014-12-02 | 3.25 | Sec 3 (TH) | 0+00 | 0 | 0.0625 | 0.03125
IA US 34 | New | WF | Sasobit | 2011 | 2011-09-06 | 0 | 2014-12-02 | 3.25 | Sec 3 (TH) | 0+55 | 0 | 0 | 0
IA US 34 | New | WF | Sasobit | 2011 | 2011-09-06 | 0 | 2014-12-02 | 3.25 | Sec 3 (TH) | 1+10 | 0 | 0.0625 | 0.03125
IA US 34 | New | WF | Sasobit | 2011 | 2011-09-06 | 0 | 2014-12-02 | 3.25 | Sec 3 (TH) | 1+00 | 0 | 0.0625 | 0.03125
IA US 34 | New | WF | Sasobit | 2011 | 2011-09-06 | 0 | 2014-12-02 | 3.25 | Sec 3 (TH) | 1+60 | 0.0625 | 0.0625 | 0.0625
IA US 34 | New | WF | Sasobit | 2011 | 2011-09-06 | 0 | 2014-12-02 | 3.25 | Sec 3 (TH) | 2+20 | 0.0625 | 0.0625 | 0.0625
IA US 34 | New | WF | Evotherm 3G | 2011 | 2011-09-06 | 0 | 2014-12-02 | 3.25 | Sec 1 (F) | 0+00 | 0 | 0 | 0
IA US 34 | New | WF | Evotherm 3G | 2011 | 2011-09-06 | 0 | 2014-12-02 | 3.25 | Sec 1 (F) | 0+85 | 0 | 0.0625 | 0.03125
IA US 34 | New | WF | Evotherm 3G | 2011 | 2011-09-06 | 0 | 2014-12-02 | 3.25 | Sec 1 (F) | 1+67 | 0 | 0 | 0
IA US 34 | New | WF | Evotherm 3G | 2011 | 2011-09-06 | 0 | 2014-12-02 | 3.25 | Sec 1 (F) | 1+67 | 0 | 0 | 0
IA US 34 | New | WF | Evotherm 3G | 2011 | 2011-09-06 | 0 | 2014-12-02 | 3.25 | Sec 1 (F) | 2+50 | 0 | 0 | 0
IA US 34 | New | WF | Evotherm 3G | 2011 | 2011-09-06 | 0 | 2014-12-02 | 3.25 | Sec 1 (F) | 3+33 | 0 | 0 | 0
IA US 34 | New | WF | Evotherm 3G | 2011 | 2011-09-06 | 0 | 2014-12-02 | 3.25 | Sec 2 (M) | 0+00 | 0 | 0 | 0
IA US 34 | New | WF | Evotherm 3G | 2011 | 2011-09-06 | 0 | 2014-12-02 | 3.25 | Sec 2 (M) | 0+85 | 0 | 0 | 0
IA US 34 | New | WF | Evotherm 3G | 2011 | 2011-09-06 | 0 | 2014-12-02 | 3.25 | Sec 2 (M) | 1+67 | 0 | 0.0625 | 0.03125
IA US 34 | New | WF | Evotherm 3G | 2011 | 2011-09-06 | 0 | 2014-12-02 | 3.25 | Sec 2 (M) | 1+67 | 0 | 0.0625 | 0.03125
IA US 34 | New | WF | Evotherm 3G | 2011 | 2011-09-06 | 0 | 2014-12-02 | 3.25 | Sec 2 (M) | 2+50 | 0.0625 | 0.0625 | 0.0625
IA US 34 | New | WF | Evotherm 3G | 2011 | 2011-09-06 | 0 | 2014-12-02 | 3.25 | Sec 2 (M) | 3+33 | 0 | 0 | 0
IA US 34 | New | WF | Evotherm 3G | 2011 | 2011-09-06 | 0 | 2014-12-02 | 3.25 | Sec 3 (TH) | 0+00 | 0 | 0 | 0
IA US 34 | New | WF | Evotherm 3G | 2011 | 2011-09-06 | 0 | 2014-12-02 | 3.25 | Sec 3 (TH) | 0+85 | 0.0625 | 0.0625 | 0.0625
IA US 34 | New | WF | Evotherm 3G | 2011 | 2011-09-06 | 0 | 2014-12-02 | 3.25 | Sec 3 (TH) | 1+67 | 0 | 0.0625 | 0.03125
IA US 34 | New | WF | Evotherm 3G | 2011 | 2011-09-06 | 0 | 2014-12-02 | 3.25 | Sec 3 (TH) | 1+67 | 0 | 0.0625 | 0.03125
IA US 34 | New | WF | Evotherm 3G | 2011 | 2011-09-06 | 0 | 2014-12-02 | 3.25 | Sec 3 (TH) | 2+50 | 0 | 0 | 0
IA US 34 | New | WF | Evotherm 3G | 2011 | 2011-09-06 | 0 | 2014-12-02 | 3.25 | Sec 3 (TH) | 3+33 | 0 | 0 | 0
TN 125 | New | WNF | HMA | 2011 | 10/24-31/2011 | 0 | 2014-12-16 | 3.166667 | Sec 1 (F) | 0+00 | 0.125 | 0.125 | 0.125
TN 125 | New | WNF | HMA | 2011 | 10/24-31/2011 | 0 | 2014-12-16 | 3.166667 | Sec 1 (F) | 0+50 | 0.125 | 0.125 | 0.125
TN 125 | New | WNF | HMA | 2011 | 10/24-31/2011 | 0 | 2014-12-16 | 3.166667 | Sec 1 (F) | 1+100 | 0.1875 | 0.1875 | 0.1875
TN 125 | New | WNF | HMA | 2011 | 10/24-31/2011 | 0 | 2014-12-16 | 3.166667 | Sec 1 (F) | 1+00 | 0.1875 | 0.1875 | 0.1875
TN 125 | New | WNF | HMA | 2011 | 10/24-31/2011 | 0 | 2014-12-16 | 3.166667 | Sec 1 (F) | 1+50 | 0.1875 | 0.1875 | 0.1875
TN 125 | New | WNF | HMA | 2011 | 10/24-31/2011 | 0 | 2014-12-16 | 3.166667 | Sec 1 (F) | 2+00 | 0.125 | 0.1875 | 0.15625
TN 125 | New | WNF | HMA | 2011 | 10/24-31/2011 | 0 | 2014-12-16 | 3.166667 | Sec 2 (M) | 0+00 | 0.125 | 0.125 | 0.125
TN 125 | New | WNF | HMA | 2011 | 10/24-31/2011 | 0 | 2014-12-16 | 3.166667 | Sec 2 (M) | 0+50 | 0.125 | 0.1875 | 0.15625
TN 125 | New | WNF | HMA | 2011 | 10/24-31/2011 | 0 | 2014-12-16 | 3.166667 | Sec 2 (M) | 1+100 | 0.1875 | 0.3125 | 0.25
TN 125 | New | WNF | HMA | 2011 | 10/24-31/2011 | 0 | 2014-12-16 | 3.166667 | Sec 2 (M) | 1+00 | 0.1875 | 0.1875 | 0.1875
TN 125 | New | WNF | HMA | 2011 | 10/24-31/2011 | 0 | 2014-12-16 | 3.166667 | Sec 2 (M) | 1+50 | 0.1875 | 0.25 | 0.21875
TN 125 | New | WNF | HMA | 2011 | 10/24-31/2011 | 0 | 2014-12-16 | 3.166667 | Sec 2 (M) | 2+00 | 0.1875 | 0.1875 | 0.1875
TN 125 | New | WNF | HMA | 2011 | 10/24-31/2011 | 0 | 2014-12-16 | 3.166667 | Sec 3 (TH) | 0+00 | 0.1875 | 0.125 | 0.15625
TN 125 | New | WNF | HMA | 2011 | 10/24-31/2011 | 0 | 2014-12-16 | 3.166667 | Sec 3 (TH) | 0+50 | 0.25 | 0.1875 | 0.21875
TN 125 | New | WNF | HMA | 2011 | 10/24-31/2011 | 0 | 2014-12-16 | 3.166667 | Sec 3 (TH) | 1+100 | 0.25 | 0.1875 | 0.21875
TN 125 | New | WNF | HMA | 2011 | 10/24-31/2011 | 0 | 2014-12-16 | 3.166667 | Sec 3 (TH) | 1+00 | 0.25 | 0.1875 | 0.21875
TN 125 | New | WNF | HMA | 2011 | 10/24-31/2011 | 0 | 2014-12-16 | 3.166667 | Sec 3 (TH) | 1+50 | 0.1875 | 0.1875 | 0.1875
TN 125 | New | WNF | HMA | 2011 | 10/24-31/2011 | 0 | 2014-12-16 | 3.166667 | Sec 3 (TH) | 2+00 | 0.1875 | 0.1875 | 0.1875
TN 125 | New | WNF | Evotherm 3G | 2011 | 10/24-31/2011 | 0 | 2014-12-16 | 3.166667 | Sec 1 (F) | 0+00 | 0.125 | 0.0625 | 0.09375
TN 125 | New | WNF | Evotherm 3G | 2011 | 10/24-31/2011 | 0 | 2014-12-16 | 3.166667 | Sec 1 (F) | 0+50 | 0.125 | 0.0625 | 0.09375
TN 125 | New | WNF | Evotherm 3G | 2011 | 10/24-31/2011 | 0 | 2014-12-16 | 3.166667 | Sec 1 (F) | 1+100 | 0.125 | 0.125 | 0.125
TN 125 | New | WNF | Evotherm 3G | 2011 | 10/24-31/2011 | 0 | 2014-12-16 | 3.166667 | Sec 1 (F) | 1+00 | 0.125 | 0.125 | 0.125
TN 125 | New | WNF | Evotherm 3G | 2011 | 10/24-31/2011 | 0 | 2014-12-16 | 3.166667 | Sec 1 (F) | 1+50 | 0.125 | 0.125 | 0.125
TN 125 | New | WNF | Evotherm 3G | 2011 | 10/24-31/2011 | 0 | 2014-12-16 | 3.166667 | Sec 1 (F) | 2+00 | 0.125 | 0.125 | 0.125
TN 125 | New | WNF | Evotherm 3G | 2011 | 10/24-31/2011 | 0 | 2014-12-16 | 3.166667 | Sec 2 (M) | 0+00 | 0.1875 | 0.1875 | 0.1875
TN 125 | New | WNF | Evotherm 3G | 2011 | 10/24-31/2011 | 0 | 2014-12-16 | 3.166667 | Sec 2 (M) | 0+50 | 0.1875 | 0.1875 | 0.1875
TN 125 | New | WNF | Evotherm 3G | 2011 | 10/24-31/2011 | 0 | 2014-12-16 | 3.166667 | Sec 2 (M) | 1+100 | 0.125 | 0.125 | 0.125
TN 125 | New | WNF | Evotherm 3G | 2011 | 10/24-31/2011 | 0 | 2014-12-16 | 3.166667 | Sec 2 (M) | 1+00 | 0.125 | 0.125 | 0.125
TN 125 | New | WNF | Evotherm 3G | 2011 | 10/24-31/2011 | 0 | 2014-12-16 | 3.166667 | Sec 2 (M) | 1+50 | 0.1875 | 0.125 | 0.15625
TN 125 | New | WNF | Evotherm 3G | 2011 | 10/24-31/2011 | 0 | 2014-12-16 | 3.166667 | Sec 2 (M) | 2+00 | 0.1875 | 0.125 | 0.15625
TN 125 | New | WNF | Evotherm 3G | 2011 | 10/24-31/2011 | 0 | 2014-12-16 | 3.166667 | Sec 3 (TH) | 0+00 | 0.125 | 0.125 | 0.125
TN 125 | New | WNF | Evotherm 3G | 2011 | 10/24-31/2011 | 0 | 2014-12-16 | 3.166667 | Sec 3 (TH) | 0+50 | 0.125 | 0.125 | 0.125
TN 125 | New | WNF | Evotherm 3G | 2011 | 10/24-31/2011 | 0 | 2014-12-16 | 3.166667 | Sec 3 (TH) | 1+100 | 0.1875 | 0.125 | 0.15625
TN 125 | New | WNF | Evotherm 3G | 2011 | 10/24-31/2011 | 0 | 2014-12-16 | 3.166667 | Sec 3 (TH) | 1+00 | 0.1875 | 0.125 | 0.15625
TN 125 | New | WNF | Evotherm 3G | 2011 | 10/24-31/2011 | 0 | 2014-12-16 | 3.166667 | Sec 3 (TH) | 1+50 | 0.1875 | 0.1875 | 0.1875
TN 125 | New | WNF | Evotherm 3G | 2011 | 10/24-31/2011 | 0 | 2014-12-16 | 3.166667 | Sec 3 (TH) | 2+00 | 0.1875 | 0.125 | 0.15625
LA US61 | New | WNF | HMA | 2012 | 5/16-6/6,2012 | 0 | 2/11-12/2015 | 2.833333 | Sec 1 (F) | 0+00 | 0.0625 | 0 | 0.03125
LA US61 | New | WNF | HMA | 2012 | 5/16-6/6,2012 | 0 | 2/11-12/2015 | 2.833333 | Sec 1 (F) | 0+60 | 0.125 | 0 | 0.0625
LA US61 | New | WNF | HMA | 2012 | 5/16-6/6,2012 | 0 | 2/11-12/2015 | 2.833333 | Sec 1 (F) | 1+20 | 0.0625 | 0.0625 | 0.0625
LA US61 | New | WNF | HMA | 2012 | 5/16-6/6,2012 | 0 | 2/11-12/2015 | 2.833333 | Sec 1 (F) | 1+80 | 0.0625 | 0 | 0.03125
LA US61 | New | WNF | HMA | 2012 | 5/16-6/6,2012 | 0 | 2/11-12/2015 | 2.833333 | Sec 1 (F) | 2+40 | 0.125 | 0.125 | 0.125
LA US61 | New | WNF | HMA | 2012 | 5/16-6/6,2012 | 0 | 2/11-12/2015 | 2.833333 | Sec 1 (F) | 3+00 | 0.125 | 0 | 0.0625
LA US61 | New | WNF | HMA | 2012 | 5/16-6/6,2012 | 0 | 2/11-12/2015 | 2.833333 | Sec 1 (F) | 3+33 | 0.0625 | 0 | 0.03125
LA US61 | New | WNF | HMA | 2012 | 5/16-6/6,2012 | 0 | 2/11-12/2015 | 2.833333 | Sec 2 (M) | 0+00 | 0.0625 | 0 | 0.03125
LA US61 | New | WNF | HMA | 2012 | 5/16-6/6,2012 | 0 | 2/11-12/2015 | 2.833333 | Sec 2 (M) | 0+60 | 0.0625 | 0 | 0.03125
LA US61 | New | WNF | HMA | 2012 | 5/16-6/6,2012 | 0 | 2/11-12/2015 | 2.833333 | Sec 2 (M) | 1+20 | 0.0625 | 0 | 0.03125
LA US61 | New | WNF | HMA | 2012 | 5/16-6/6,2012 | 0 | 2/11-12/2015 | 2.833333 | Sec 2 (M) | 1+80 | 0.125 | 0 | 0.0625
LA US61 | New | WNF | HMA | 2012 | 5/16-6/6,2012 | 0 | 2/11-12/2015 | 2.833333 | Sec 2 (M) | 2+40 | 0.0625 | 0 | 0.03125
LA US61 | New | WNF | HMA | 2012 | 5/16-6/6,2012 | 0 | 2/11-12/2015 | 2.833333 | Sec 2 (M) | 3+00 | 0.0625 | 0.0625 | 0.0625
LA US61 | New | WNF | HMA | 2012 | 5/16-6/6,2012 | 0 | 2/11-12/2015 | 2.833333 | Sec 2 (M) | 3+33 | 0.125 | 0 | 0.0625
LA US61 | New | WNF | HMA | 2012 | 5/16-6/6,2012 | 0 | 2/11-12/2015 | 2.833333 | Sec 3 (TH) | 0+00 | 0.125 | 0 | 0.0625
LA US61 | New | WNF | HMA | 2012 | 5/16-6/6,2012 | 0 | 2/11-12/2015 | 2.833333 | Sec 3 (TH) | 0+60 | 0.125 | 0 | 0.0625
LA US61 | New | WNF | HMA | 2012 | 5/16-6/6,2012 | 0 | 2/11-12/2015 | 2.833333 | Sec 3 (TH) | 1+20 | 0.125 | 0 | 0.0625
LA US61 | New | WNF | HMA | 2012 | 5/16-6/6,2012 | 0 | 2/11-12/2015 | 2.833333 | Sec 3 (TH) | 1+80 | 0.0625 | 0 | 0.03125
LA US61 | New | WNF | HMA | 2012 | 5/16-6/6,2012 | 0 | 2/11-12/2015 | 2.833333 | Sec 3 (TH) | 2+40 | 0.0625 | 0 | 0.03125
LA US61 | New | WNF | HMA | 2012 | 5/16-6/6,2012 | 0 | 2/11-12/2015 | 2.833333 | Sec 3 (TH) | 3+00 | 0.125 | 0 | 0.0625
LA US61 | New | WNF | HMA | 2012 | 5/16-6/6,2012 | 0 | 2/11-12/2015 | 2.833333 | Sec 3 (TH) | 3+33 | 0.0625 | 0 | 0.03125
LA US61 | New | WNF | Sasobit | 2012 | 5/16-6/6,2012 | 0 | 2/11-12/2015 | 2.833333 | Sec 1 (F) | 0+00 | 0 | 0 | 0
LA US61 | New | WNF | Sasobit | 2012 | 5/16-6/6,2012 | 0 | 2/11-12/2015 | 2.833333 | Sec 1 (F) | 0+60 | 0 | 0 | 0
LA US61 | New | WNF | Sasobit | 2012 | 5/16-6/6,2012 | 0 | 2/11-12/2015 | 2.833333 | Sec 1 (F) | 1+20 | 0 | 0 | 0
LA US61 | New | WNF | Sasobit | 2012 | 5/16-6/6,2012 | 0 | 2/11-12/2015 | 2.833333 | Sec 1 (F) | 1+80 | 0 | 0 | 0
LA US61 | New | WNF | Sasobit | 2012 | 5/16-6/6,2012 | 0 | 2/11-12/2015 | 2.833333 | Sec 1 (F) | 2+40 | 0 | 0 | 0
LA US61 | New | WNF | Sasobit | 2012 | 5/16-6/6,2012 | 0 | 2/11-12/2015 | 2.833333 | Sec 1 (F) | 3+00 | 0 | 0 | 0
LA US61 | New | WNF | Sasobit | 2012 | 5/16-6/6,2012 | 0 | 2/11-12/2015 | 2.833333 | Sec 1 (F) | 3+33 | 0.0625 | 0 | 0.03125
LA US61 | New | WNF | Sasobit | 2012 | 5/16-6/6,2012 | 0 | 2/11-12/2015 | 2.833333 | Sec 2 (M) | 0+00 | 0.0625 | 0 | 0.03125
LA US61 | New | WNF | Sasobit | 2012 | 5/16-6/6,2012 | 0 | 2/11-12/2015 | 2.833333 | Sec 2 (M) | 0+60 | 0 | 0 | 0
LA US61 | New | WNF | Sasobit | 2012 | 5/16-6/6,2012 | 0 | 2/11-12/2015 | 2.833333 | Sec 2 (M) | 1+20 | 0 | 0 | 0
LA US61 | New | WNF | Sasobit | 2012 | 5/16-6/6,2012 | 0 | 2/11-12/2015 | 2.833333 | Sec 2 (M) | 1+80 | 0 | 0 | 0
LA US61 | New | WNF | Sasobit | 2012 | 5/16-6/6,2012 | 0 | 2/11-12/2015 | 2.833333 | Sec 2 (M) | 2+40 | 0 | 0 | 0
LA US61 | New | WNF | Sasobit | 2012 | 5/16-6/6,2012 | 0 | 2/11-12/2015 | 2.833333 | Sec 2 (M) | 3+00 | 0 | 0 | 0
LA US61 | New | WNF | Sasobit | 2012 | 5/16-6/6,2012 | 0 | 2/11-12/2015 | 2.833333 | Sec 2 (M) | 3+33 | 0 | 0 | 0
LA US61 | New | WNF | Sasobit | 2012 | 5/16-6/6,2012 | 0 | 2/11-12/2015 | 2.833333 | Sec 3 (TH) | 0+00 | 0 | 0 | 0
LA US61 | New | WNF | Sasobit | 2012 | 5/16-6/6,2012 | 0 | 2/11-12/2015 | 2.833333 | Sec 3 (TH) | 0+60 | 0.0625 | 0.0625 | 0.0625
LA US61 | New | WNF | Sasobit | 2012 | 5/16-6/6,2012 | 0 | 2/11-12/2015 | 2.833333 | Sec 3 (TH) | 1+20 | 0.0625 | 0 | 0.03125
LA US61 | New | WNF | Sasobit | 2012 | 5/16-6/6,2012 | 0 | 2/11-12/2015 | 2.833333 | Sec 3 (TH) | 1+80 | 0 | 0 | 0
LA US61 | New | WNF | Sasobit | 2012 | 5/16-6/6,2012 | 0 | 2/11-12/2015 | 2.833333 | Sec 3 (TH) | 2+40 | 0 | 0 | 0
LA US61 | New | WNF | Sasobit | 2012 | 5/16-6/6,2012 | 0 | 2/11-12/2015 | 2.833333 | Sec 3 (TH) | 3+00 | 0 | 0 | 0
LA US61 | New | WNF | Sasobit | 2012 | 5/16-6/6,2012 | 0 | 2/11-12/2015 | 2.833333 | Sec 3 (TH) | 3+33 | 0 | 0 | 0
LA US61 | New | WNF | Evotherm 3G | 2012 | 5/16-6/6,2012 | 0 | 2/11-12/2015 | 2.833333 | Sec 1 (F) | 0+00 | 0.125 | 0 | 0.0625
LA US61 | New | WNF | Evotherm 3G | 2012 | 5/16-6/6,2012 | 0 | 2/11-12/2015 | 2.833333 | Sec 1 (F) | 0+60 | 0.0625 | 0.125 | 0.09375
LA US61 | New | WNF | Evotherm 3G | 2012 | 5/16-6/6,2012 | 0 | 2/11-12/2015 | 2.833333 | Sec 1 (F) | 1+20 | 0.125 | 0 | 0.0625
LA US61 | New | WNF | Evotherm 3G | 2012 | 5/16-6/6,2012 | 0 | 2/11-12/2015 | 2.833333 | Sec 1 (F) | 1+80 | 0.125 | 0 | 0.0625
LA US61 | New | WNF | Evotherm 3G | 2012 | 5/16-6/6,2012 | 0 | 2/11-12/2015 | 2.833333 | Sec 1 (F) | 2+40 | 0.125 | 0.0625 | 0.09375
LA US61 | New | WNF | Evotherm 3G | 2012 | 5/16-6/6,2012 | 0 | 2/11-12/2015 | 2.833333 | Sec 1 (F) | 3+00 | 0.125 | 0 | 0.0625
LA US61 | New | WNF | Evotherm 3G | 2012 | 5/16-6/6,2012 | 0 | 2/11-12/2015 | 2.833333 | Sec 1 (F) | 3+33 | 0.125 | 0 | 0.0625
LA US61 | New | WNF | Evotherm 3G | 2012 | 5/16-6/6,2012 | 0 | 2/11-12/2015 | 2.833333 | Sec 2 (M) | 0+00 | 0.125 | 0 | 0.0625
LA US61 | New | WNF | Evotherm 3G | 2012 | 5/16-6/6,2012 | 0 | 2/11-12/2015 | 2.833333 | Sec 2 (M) | 0+60 | 0.1875 | 0.0625 | 0.125
LA US61 | New | WNF | Evotherm 3G | 2012 | 5/16-6/6,2012 | 0 | 2/11-12/2015 | 2.833333 | Sec 2 (M) | 1+20 | 0.1875 | 0 | 0.09375
LA US61 | New | WNF | Evotherm 3G | 2012 | 5/16-6/6,2012 | 0 | 2/11-12/2015 | 2.833333 | Sec 2 (M) | 1+80 | 0.125 | 0 | 0.0625
LA US61 | New | WNF | Evotherm 3G | 2012 | 5/16-6/6,2012 | 0 | 2/11-12/2015 | 2.833333 | Sec 2 (M) | 2+40 | 0.125 | 0 | 0.0625
LA US61 | New | WNF | Evotherm 3G | 2012 | 5/16-6/6,2012 | 0 | 2/11-12/2015 | 2.833333 | Sec 2 (M) | 3+00 | 0.125 | 0 | 0.0625
LA US61 | New | WNF | Evotherm 3G | 2012 | 5/16-6/6,2012 | 0 | 2/11-12/2015 | 2.833333 | Sec 2 (M) | 3+33 | 0.125 | 0.0625 | 0.09375
LA US61 | New | WNF | Evotherm 3G | 2012 | 5/16-6/6,2012 | 0 | 2/11-12/2015 | 2.833333 | Sec 3 (TH) | 0+00 | 0.125 | 0.0625 | 0.09375
LA US61 | New | WNF | Evotherm 3G | 2012 | 5/16-6/6,2012 | 0 | 2/11-12/2015 | 2.833333 | Sec 3 (TH) | 0+60 | 0.125 | 0.0625 | 0.09375
LA US61 | New | WNF | Evotherm 3G | 2012 | 5/16-6/6,2012 | 0 | 2/11-12/2015 | 2.833333 | Sec 3 (TH) | 1+20 | 0.125 | 0 | 0.0625
LA US61 | New | WNF | Evotherm 3G | 2012 | 5/16-6/6,2012 | 0 | 2/11-12/2015 | 2.833333 | Sec 3 (TH) | 1+80 | 0.125 | 0.0625 | 0.09375
LA US61 | New | WNF | Evotherm 3G | 2012 | 5/16-6/6,2012 | 0 | 2/11-12/2015 | 2.833333 | Sec 3 (TH) | 2+40 | 0.1875 | 0 | 0.09375
LA US61 | New | WNF | Evotherm 3G | 2012 | 5/16-6/6,2012 | 0 | 2/11-12/2015 | 2.833333 | Sec 3 (TH) | 3+00 | 0.125 | 0.0625 | 0.09375
LA US61 | New | WNF | Evotherm 3G | 2012 | 5/16-6/6,2012 | 0 | 2/11-12/2015 | 2.833333 | Sec 3 (TH) | 3+33 | 0.125 | 0 | 0.0625
MT I-15 | New | DF | HMA | 2011 | 9/15-17/2011 | 0 | 2013-08-14 | 1.916667 | Sec 1 | - | 0 | 0 | 0
MT I-15 | New | DF | Sasobit | 2011 | 9/15-17/2011 | 0 | 2013-08-14 | 1.916667 | Sec 2 | - | 0 | 0 | 0
MT I-15 | New | DF | Evotherm DAT | 2011 | 9/15-17/2011 | 0 | 2013-08-14 | 1.916667 | Sec 3 | - | 0 | 0 | 0
MT I-15 | New | DF | Foaming | 2011 | 9/15-17/2011 | 0 | 2013-08-14 | 1.916667 | Sec 4 | - | 0 | 0 | 0
TX FM973 | New | DNF | HMA | 2011 | NA | - | NA | - | - | - | - | - | -
TX FM973 | New | DNF | Evotherm 3G | 2011 | NA | - | NA | - | - | - | - | - | -
TX FM973 | New | DNF | Foaming | 2011 | NA | - | NA | - | - | - | - | - | -

## AMPT Modulus SGC
MT I-15, new project
HMA, Sample #1, air voids=6.8% |  |  | HMA, Sample #2, air voids=6.9% |  |  | HMA, Sample #3, air voids=6.8% |  |  | Sasobit, Sample #1, air voids = 6.9% |  |  | Sasobit, Sample #2, air voids = 7.3% |  |  | Sasobit, Sample #3, air voids = 7.0% |  |  | Evotherm, Sample #1, air voids =6.7% |  |  | Evotherm, Sample #2, air voids =7.2% |  |  | Evotherm, Sample #3, air voids =6.8% |  |  | Foaming, Sample #1, air voids=6.9% |  |  | Foaming, Sample #2, air voids=7.0% |  |  | Foaming, Sample #3, air voids=7.3%
Temperature, °C | Frequency, Hz | Modulous, Mpa | Temperature, °C | Frequency, Hz | Modulous, Mpa | Temperature, °C | Frequency, Hz | Modulous, Mpa | Temperature, °C | Frequency, Hz | Modulous, Mpa | Temperature, °C | Frequency, Hz | Modulous, Mpa | Temperature, °C | Frequency, Hz | Modulous, Mpa | Temperature, °C | Frequency, Hz | Modulous, Mpa | Temperature, °C | Frequency, Hz | Modulous, Mpa | Temperature, °C | Frequency, Hz | Modulous, Mpa | Temperature, °C | Frequency, Hz | Modulous, Mpa | Temperature, °C | Frequency, Hz | Modulous, Mpa | Temperature, °C | Frequency, Hz | Modulous, Mpa
6 | 25 | 13960 | 8.8 | 25 | 11555 | 8.5 | 25 | 13748 | 7.2 | 25 | 11903 | 7.5 | 25 | 13911 | 6.8 | 25 | 14470 | 7.1 | 25 | 11891 | 6.4 | 25 | 13142 | 5.7 | 25 | 13422 | 8.9 | 25 | 10666 | 6.6 | 25 | 12305 | 6.5 | 25 | 12890
6 | 20 | 13559 | 8.8 | 20 | 11161 | 8.5 | 20 | 13253 | 7.2 | 20 | 11511 | 7.5 | 20 | 12948 | 6.8 | 20 | 14081 | 7.1 | 20 | 11507 | 6.4 | 20 | 12766 | 5.7 | 20 | 13001 | 8.9 | 20 | 10520 | 6.6 | 20 | 11802 | 6.5 | 20 | 12528
6 | 10 | 12285 | 8.8 | 10 | 9821 | 8.5 | 10 | 11755 | 7.2 | 10 | 10389 | 7.5 | 10 | 11740 | 6.8 | 10 | 12910 | 7.1 | 10 | 10163 | 6.4 | 10 | 11610 | 5.7 | 10 | 11747 | 8.9 | 10 | 9387 | 6.6 | 10 | 10583 | 6.5 | 10 | 11258
6 | 5 | 11000 | 8.8 | 5 | 8667 | 8.5 | 5 | 10326 | 7.2 | 5 | 9344 | 7.5 | 5 | 10476 | 6.8 | 5 | 11663 | 7.1 | 5 | 8822 | 6.4 | 5 | 10589 | 5.7 | 5 | 10491 | 8.9 | 5 | 8027 | 6.6 | 5 | 9356 | 6.5 | 5 | 9963
6 | 2 | 9620 | 8.8 | 2 | 7323 | 8.5 | 2 | 8631 | 7.2 | 2 | 8115 | 7.5 | 2 | 8924 | 6.8 | 2 | 9952 | 7.1 | 2 | 7036 | 6.4 | 2 | 9206 | 5.7 | 2 | 8971 | 8.9 | 2 | 6486 | 6.6 | 2 | 7754 | 6.5 | 2 | 8391
6 | 1 | 8511 | 8.8 | 1 | 6471 | 8.5 | 1 | 7407 | 7.2 | 1 | 7105 | 7.5 | 1 | 7765 | 6.8 | 1 | 8772 | 7.1 | 1 | 5986 | 6.4 | 1 | 8097 | 5.7 | 1 | 7838 | 8.9 | 1 | 5509 | 6.6 | 1 | 6477 | 6.5 | 1 | 7278
6 | 0.5 | 7375 | 8.8 | 0.5 | 5454 | 8.5 | 0.5 | 6353 | 7.2 | 0.5 | 6133 | 7.5 | 0.5 | 6622 | 6.8 | 0.5 | 7522 | 7.1 | 0.5 | 5105 | 6.4 | 0.5 | 7055 | 5.7 | 0.5 | 6698 | 8.9 | 0.5 | 4659 | 6.6 | 0.5 | 5451 | 6.5 | 0.5 | 6070
6 | 0.2 | 5827 | 8.8 | 0.2 | 4228 | 8.5 | 0.2 | 5044 | 7.2 | 0.2 | 4939 | 7.5 | 0.2 | 5272 | 6.8 | 0.2 | 6131 | 7.1 | 0.2 | 3967 | 6.4 | 0.2 | 5718 | 5.7 | 0.2 | 5409 | 8.9 | 0.2 | 3527 | 6.6 | 0.2 | 4267 | 6.5 | 0.2 | 4900
6 | 0.1 | 4689 | 8.8 | 0.1 | 3458 | 8.5 | 0.1 | 4121 | 7.2 | 0.1 | 4113 | 7.5 | 0.1 | 4317 | 6.8 | 0.1 | 5257 | 7.1 | 0.1 | 3236 | 6.4 | 0.1 | 4832 | 5.7 | 0.1 | 4574 | 8.9 | 0.1 | 2786 | 6.6 | 0.1 | 3552 | 6.5 | 0.1 | 4141
21 | 25 | 6298 | 21.3 | 25 | 5719 | 21.2 | 25 | 6862 | 21.1 | 25 | 5995 | 21.1 | 25 | 6148 | 21.1 | 25 | 6893 | 20.9 | 25 | 5153 | 21 | 25 | 6166 | 20.9 | 25 | 5665 | 21.3 | 25 | 5009 | 21 | 25 | 4974 | 21.1 | 25 | 5665
21 | 20 | 5801 | 21.3 | 20 | 5422 | 21.2 | 20 | 6519 | 21.1 | 20 | 5541 | 21.1 | 20 | 5718 | 21.1 | 20 | 6475 | 20.9 | 20 | 4791 | 21 | 20 | 5781 | 20.9 | 20 | 5424 | 21.3 | 20 | 4681 | 21 | 20 | 4781 | 21.1 | 20 | 5464
21 | 10 | 4808 | 21.3 | 10 | 4486 | 21.2 | 10 | 5402 | 21.1 | 10 | 4616 | 21.1 | 10 | 4761 | 21.1 | 10 | 5523 | 20.9 | 10 | 3911 | 21 | 10 | 4823 | 20.9 | 10 | 4618 | 21.3 | 10 | 3774 | 21 | 10 | 3915 | 21.1 | 10 | 4508
21 | 5 | 3898 | 21.3 | 5 | 3636 | 21.2 | 5 | 4326 | 21.1 | 5 | 3785 | 21.1 | 5 | 3933 | 21.1 | 5 | 4628 | 20.9 | 5 | 3092 | 21 | 5 | 4006 | 20.9 | 5 | 3634 | 21.3 | 5 | 2953 | 21 | 5 | 3021 | 21.1 | 5 | 3612
21 | 2 | 2800 | 21.3 | 2 | 2645 | 21.2 | 2 | 3198 | 21.1 | 2 | 2814 | 21.1 | 2 | 2989 | 21.1 | 2 | 3501 | 20.9 | 2 | 2218 | 21 | 2 | 3012 | 20.9 | 2 | 2765 | 21.3 | 2 | 2053 | 21 | 2 | 2069 | 21.1 | 2 | 2722
21 | 1 | 2108 | 21.3 | 1 | 2003 | 21.2 | 1 | 2469 | 21.1 | 1 | 2194 | 21.1 | 1 | 2348 | 21.1 | 1 | 2754 | 20.9 | 1 | 1667 | 21 | 1 | 2361 | 20.9 | 1 | 2285 | 21.3 | 1 | 1507 | 21 | 1 | 1526 | 21.1 | 1 | 2206
21 | 0.5 | 1567 | 21.3 | 0.5 | 1516 | 21.2 | 0.5 | 1877 | 21.1 | 0.5 | 1691 | 21.1 | 0.5 | 1850 | 21.1 | 0.5 | 2174 | 20.9 | 0.5 | 1236 | 21 | 0.5 | 1841 | 20.9 | 0.5 | 2226 | 21.3 | 0.5 | 1113 | 21 | 0.5 | 1126 | 21.1 | 0.5 | 1768
21 | 0.2 | 1042 | 21.3 | 0.2 | 1024 | 21.2 | 0.2 | 1276 | 21.1 | 0.2 | 1172 | 21.1 | 0.2 | 1268 | 21.1 | 0.2 | 1551 | 20.9 | 0.2 | 814.2 | 21 | 0.2 | 1284 | 20.9 | 0.2 | 1834 | 21.3 | 0.2 | 737.2 | 21 | 0.2 | 744.9 | 21.1 | 0.2 | 1253
21 | 0.1 | 763.3 | 21.3 | 0.1 | 764.3 | 21.2 | 0.1 | 948.1 | 21.1 | 0.1 | 886.9 | 21.1 | 0.1 | 977.8 | 21.1 | 0.1 | 1193 | 20.9 | 0.1 | 585.4 | 21 | 0.1 | 968.1 | 20.9 | 0.1 | 1427 | 21.3 | 0.1 | 542.9 | 21 | 0.1 | 550.8 | 21.1 | 0.1 | 958.2
39.6 | 25 | 1721 | 41.6 | 25 | 1319 | 40 | 25 | 1819 | 39.2 | 25 | 1897 | 40.5 | 25 | 1542 | 39.6 | 25 | 2309 | 42 | 25 | 1097 | 39.3 | 25 | 1943 | 37.9 | 25 | 1743 | 38.5 | 25 | 1313 | 39.4 | 25 | 1197 | 39.7 | 25 | 1546
39.6 | 20 | 1319 | 41.6 | 20 | 1161 | 40 | 20 | 1547 | 39.2 | 20 | 1505 | 40.5 | 20 | 1504 | 39.6 | 20 | 1901 | 42 | 20 | 964.9 | 39.3 | 20 | 1643 | 37.9 | 20 | 1550 | 38.5 | 20 | 1178 | 39.4 | 20 | 1065 | 39.7 | 20 | 1418
39.6 | 10 | 928.4 | 41.6 | 10 | 825 | 40 | 10 | 1108 | 39.2 | 10 | 1099 | 40.5 | 10 | 1106 | 39.6 | 10 | 1417 | 42 | 10 | 674.1 | 39.3 | 10 | 1203 | 37.9 | 10 | 1126 | 38.5 | 10 | 828.3 | 39.4 | 10 | 745.1 | 39.7 | 10 | 1062
39.6 | 5 | 650.5 | 41.6 | 5 | 576.8 | 40 | 5 | 780.5 | 39.2 | 5 | 793.2 | 40.5 | 5 | 793.6 | 39.6 | 5 | 1042 | 42 | 5 | 464.4 | 39.3 | 5 | 872.3 | 37.9 | 5 | 806 | 38.5 | 5 | 573.3 | 39.4 | 5 | 512 | 39.7 | 5 | 771.7
39.6 | 2 | 407.9 | 41.6 | 2 | 361.5 | 40 | 2 | 488.4 | 39.2 | 2 | 509 | 40.5 | 2 | 515 | 39.6 | 2 | 686.1 | 42 | 2 | 290.9 | 39.3 | 2 | 559 | 37.9 | 2 | 511.1 | 38.5 | 2 | 351.3 | 39.4 | 2 | 311.8 | 39.7 | 2 | 498
39.6 | 1 | 290.2 | 41.6 | 1 | 259.6 | 40 | 1 | 349.4 | 39.2 | 1 | 365.5 | 40.5 | 1 | 360.3 | 39.6 | 1 | 497.2 | 42 | 1 | 211.1 | 39.3 | 1 | 375.5 | 37.9 | 1 | 365 | 38.5 | 1 | 229.1 | 39.4 | 1 | 216.1 | 39.7 | 1 | 351.7
39.6 | 0.5 | 218.5 | 41.6 | 0.5 | 197 | 40 | 0.5 | 264 | 39.2 | 0.5 | 275.7 | 40.5 | 0.5 | 275.5 | 39.6 | 0.5 | 373.5 | 42 | 0.5 | 162.1 | 39.3 | 0.5 | 279.3 | 37.9 | 0.5 | 271.4 | 38.5 | 0.5 | 177.8 | 39.4 | 0.5 | 167.7 | 39.7 | 0.5 | 264.8
39.6 | 0.2 | 154.2 | 41.6 | 0.2 | 139.8 | 40 | 0.2 | 187.4 | 39.2 | 0.2 | 191.2 | 40.5 | 0.2 | 192.3 | 39.6 | 0.2 | 256.6 | 42 | 0.2 | 117.9 | 39.3 | 0.2 | 193.1 | 37.9 | 0.2 | 185.1 | 38.5 | 0.2 | 125.4 | 39.4 | 0.2 | 118 | 39.7 | 0.2 | 179.7
39.6 | 0.1 | 122.1 | 41.6 | 0.1 | 111.5 | 40 | 0.1 | 147.4 | 39.2 | 0.1 | 147.4 | 40.5 | 0.1 | 150 | 39.6 | 0.1 | 196.3 | 42 | 0.1 | 94.8 | 39.3 | 0.1 | 147.3 | 37.9 | 0.1 | 143.2 | 38.5 | 0.1 | 101.3 | 39.4 | 0.1 | 93.6 | 39.7 | 0.1 | 136.7
53.8 | 25 | 631.3 | 53.9 | 25 | 635.9 | 53.8 | 25 | 779.5 | 53.6 | 25 | 590.3 | 53.9 | 25 | 748.1 | 53.8 | 25 | 935.4 | 53.8 | 25 | 564 | 53.8 | 25 | 557.3 | 53.5 | 25 | 544.8 | 53.8 | 25 | 469.3 | 53.7 | 25 | 437.5 | 53.9 | 25 | 539.7
53.8 | 20 | 444.7 | 53.9 | 20 | 469.1 | 53.8 | 20 | 756.8 | 53.6 | 20 | 474.5 | 53.9 | 20 | 603.5 | 53.8 | 20 | 663.3 | 53.8 | 20 | 488.1 | 53.8 | 20 | 603.8 | 53.5 | 20 | 474.2 | 53.8 | 20 | 404.3 | 53.7 | 20 | 363.3 | 53.9 | 20 | 482.9
53.8 | 10 | 305.2 | 53.9 | 10 | 327.7 | 53.8 | 10 | 463.9 | 53.6 | 10 | 330.6 | 53.9 | 10 | 420.8 | 53.8 | 10 | 450.8 | 53.8 | 10 | 354.1 | 53.8 | 10 | 415.4 | 53.5 | 10 | 330 | 53.8 | 10 | 270.5 | 53.7 | 10 | 252.2 | 53.9 | 10 | 337.2
53.8 | 5 | 208.5 | 53.9 | 5 | 220 | 53.8 | 5 | 307.7 | 53.6 | 5 | 232.5 | 53.9 | 5 | 289 | 53.8 | 5 | 310.2 | 53.8 | 5 | 267.2 | 53.8 | 5 | 282.8 | 53.5 | 5 | 222.7 | 53.8 | 5 | 184 | 53.7 | 5 | 163.5 | 53.9 | 5 | 234.9
53.8 | 2 | 127.8 | 53.9 | 2 | 132.9 | 53.8 | 2 | 170.3 | 53.6 | 2 | 148.1 | 53.9 | 2 | 175.1 | 53.8 | 2 | 189.8 | 53.8 | 2 | 196.2 | 53.8 | 2 | 169.4 | 53.5 | 2 | 137.9 | 53.8 | 2 | 110.7 | 53.7 | 2 | 104.7 | 53.9 | 2 | 142.2
53.8 | 1 | 101.6 | 53.9 | 1 | 104.3 | 53.8 | 1 | 118.6 | 53.6 | 1 | 111.3 | 53.9 | 1 | 126.5 | 53.8 | 1 | 139.3 | 53.8 | 1 | 173.2 | 53.8 | 1 | 111.6 | 53.5 | 1 | 108.5 | 53.8 | 1 | 70.7 | 53.7 | 1 | 82.2 | 53.9 | 1 | 102.7
53.8 | 0.5 | 85.9 | 53.9 | 0.5 | 87.5 | 53.8 | 0.5 | 100.1 | 53.6 | 0.5 | 91.3 | 53.9 | 0.5 | 104.2 | 53.8 | 0.5 | 110.8 | 53.8 | 0.5 | 154.7 | 53.8 | 0.5 | 95.1 | 53.5 | 0.5 | 90.2 | 53.8 | 0.5 | 63.8 | 53.7 | 0.5 | 70 | 53.9 | 0.5 | 83.1
53.8 | 0.2 | 70.2 | 53.9 | 0.2 | 71 | 53.8 | 0.2 | 77.4 | 53.6 | 0.2 | 70.2 | 53.9 | 0.2 | 82.1 | 53.8 | 0.2 | 82.5 | 53.8 | 0.2 | 139.7 | 53.8 | 0.2 | 72.8 | 53.5 | 0.2 | 72.4 | 53.8 | 0.2 | 52.5 | 53.7 | 0.2 | 57.3 | 53.9 | 0.2 | 62
53.8 | 0.1 | 62.9 | 53.9 | 0.1 | 63.6 | 53.8 | 0.1 | 64.4 | 53.6 | 0.1 | 60.1 | 53.9 | 0.1 | 71.2 | 53.8 | 0.1 | 69.8 | 53.8 | 0.1 | 133.4 | 53.8 | 0.1 | 61.3 | 53.5 | 0.1 | 63 | 53.8 | 0.1 | 46.8 | 53.7 | 0.1 | 50.7 | 53.9 | 0.1 | 51
TN SR 125, new project
HMA, Sample #1, air voids =6.7% |  |  | HMA, Sample #2, air voids =7.2% |  |  | HMA, Sample #3, air voids =6.8% |  |  | Evotherm, Sample #1, air voids =7.0 |  |  | Evotherm, Sample #2, air voids =7.0 |  |  | Evotherm, Sample #3, air voids =7.0
Temperature, °C | Frequency, Hz | Modulous, Mpa | Temperature, °C | Frequency, Hz | Modulous, Mpa | Temperature, °C | Frequency, Hz | Modulous, Mpa | Temperature, °C | Frequency, Hz | Modulous, Mpa | Temperature, °C | Frequency, Hz | Modulous, Mpa | Temperature, °C | Frequency, Hz | Modulous, Mpa
9 | 25 | 11504 | 9.1 | 25 | 11028 | 7.6 | 25 | 11636 | 4.9 | 25 | 11706 | 6.2 | 25 | 11345 | 6.6 | 25 | 10966
9 | 20 | 11123 | 9.1 | 20 | 10708 | 7.6 | 20 | 11267 | 4.9 | 20 | 11396 | 6.2 | 20 | 11068 | 6.6 | 20 | 10554
9 | 10 | 10012 | 9.1 | 10 | 9647 | 7.6 | 10 | 10005 | 4.9 | 10 | 10494 | 6.2 | 10 | 10171 | 6.6 | 10 | 9642
9 | 5 | 8929 | 9.1 | 5 | 8521 | 7.6 | 5 | 9072 | 4.9 | 5 | 9597 | 6.2 | 5 | 9288 | 6.6 | 5 | 8752
9 | 2 | 7605 | 9.1 | 2 | 7210 | 7.6 | 2 | 7722 | 4.9 | 2 | 8438 | 6.2 | 2 | 8167 | 6.6 | 2 | 7619
9 | 1 | 6729 | 9.1 | 1 | 6258 | 7.6 | 1 | 6721 | 4.9 | 1 | 7633 | 6.2 | 1 | 7380 | 6.6 | 1 | 6784
9 | 0.5 | 5748 | 9.1 | 0.5 | 5443 | 7.6 | 0.5 | 5780 | 4.9 | 0.5 | 6914 | 6.2 | 0.5 | 6580 | 6.6 | 0.5 | 6059
9 | 0.2 | 4656 | 9.1 | 0.2 | 4461 | 7.6 | 0.2 | 4663 | 4.9 | 0.2 | 5920 | 6.2 | 0.2 | 5513 | 6.6 | 0.2 | 5213
9 | 0.1 | 3982 | 9.1 | 0.1 | 3823 | 7.6 | 0.1 | 3970 | 4.9 | 0.1 | 5181 | 6.2 | 0.1 | 4785 | 6.6 | 0.1 | 4520
19.6 | 25 | 6565 | 19.7 | 25 | 6547 | 19.5 | 25 | 6231 | 19.7 | 25 | 5758 | 20.1 | 25 | 5827 | 19.6 | 25 | 5677
19.6 | 20 | 6246 | 19.7 | 20 | 6207 | 19.5 | 20 | 5971 | 19.7 | 20 | 5607 | 20.1 | 20 | 5574 | 19.6 | 20 | 5487
19.6 | 10 | 5316 | 19.7 | 10 | 5328 | 19.5 | 10 | 4957 | 19.7 | 10 | 4824 | 20.1 | 10 | 4785 | 19.6 | 10 | 4763
19.6 | 5 | 4544 | 19.7 | 5 | 4531 | 19.5 | 5 | 4140 | 19.7 | 5 | 4073 | 20.1 | 5 | 4106 | 19.6 | 5 | 4046
19.6 | 2 | 3534 | 19.7 | 2 | 3574 | 19.5 | 2 | 3332 | 19.7 | 2 | 3198 | 20.1 | 2 | 3289 | 19.6 | 2 | 3280
19.6 | 1 | 2907 | 19.7 | 1 | 2981 | 19.5 | 1 | 2752 | 19.7 | 1 | 2652 | 20.1 | 1 | 2726 | 19.6 | 1 | 2712
19.6 | 0.5 | 2383 | 19.7 | 0.5 | 2463 | 19.5 | 0.5 | 2206 | 19.7 | 0.5 | 2186 | 20.1 | 0.5 | 2238 | 19.6 | 0.5 | 2350
19.6 | 0.2 | 1678 | 19.7 | 0.2 | 1764 | 19.5 | 0.2 | 1609 | 19.7 | 0.2 | 1655 | 20.1 | 0.2 | 1684 | 19.6 | 0.2 | 1731
19.6 | 0.1 | 1300 | 19.7 | 0.1 | 1448 | 19.5 | 0.1 | 1259 | 19.7 | 0.1 | 1342 | 20.1 | 0.1 | 1345 | 19.6 | 0.1 | 1405
42.5 | 25 | 1070 | 41.8 | 25 | 1325 | 41.8 | 25 | 1295 | 40.4 | 25 | 1406 | 41.1 | 25 | 1310 | 40.9 | 25 | 1450
42.5 | 20 | 981.9 | 41.8 | 20 | 1208 | 41.8 | 20 | 1162 | 40.4 | 20 | 1369 | 41.1 | 20 | 1245 | 40.9 | 20 | 1329
42.5 | 10 | 718.8 | 41.8 | 10 | 923.1 | 41.8 | 10 | 862.8 | 40.4 | 10 | 1068 | 41.1 | 10 | 928.9 | 40.9 | 10 | 1013
42.5 | 5 | 511.7 | 41.8 | 5 | 691.1 | 41.8 | 5 | 630.2 | 40.4 | 5 | 804.7 | 41.1 | 5 | 691.5 | 40.9 | 5 | 769.7
42.5 | 2 | 319.8 | 41.8 | 2 | 456.7 | 41.8 | 2 | 400 | 40.4 | 2 | 540.4 | 41.1 | 2 | 452.7 | 40.9 | 2 | 531.3
42.5 | 1 | 215.9 | 41.8 | 1 | 330.7 | 41.8 | 1 | 277 | 40.4 | 1 | 386.4 | 41.1 | 1 | 328.3 | 40.9 | 1 | 399
42.5 | 0.5 | 160.9 | 41.8 | 0.5 | 247.9 | 41.8 | 0.5 | 207.6 | 40.4 | 0.5 | 296.9 | 41.1 | 0.5 | 249.5 | 40.9 | 0.5 | 307.8
42.5 | 0.2 | 106.8 | 41.8 | 0.2 | 169.6 | 41.8 | 0.2 | 139.5 | 40.4 | 0.2 | 202.9 | 41.1 | 0.2 | 172.6 | 40.9 | 0.2 | 217.6
42.5 | 0.1 | 82 | 41.8 | 0.1 | 128.6 | 41.8 | 0.1 | 103.3 | 40.4 | 0.1 | 151.8 | 41.1 | 0.1 | 133.1 | 40.9 | 0.1 | 171.6
IA US 34, new project
HMA, Sample #1, air voids =7.0% |  |  | HMA, Sample #2, air voids =6.8% |  |  | HMA, Sample #3, air voids =6.7% |  |  | Sasobit, Sample #1, air voids=6.6% |  |  | Sasobit, Sample #2, air voids=6.8% |  |  | Sasobit, Sample #3, air voids=7.0% |  |  | Evotherm, Sample #1, air voids=6.8% |  |  | Evotherm, Sample #2, air voids=6.8% |  |  | Evotherm, Sample #3, air voids=7.0%
Temperature, °C | Frequency, Hz | Modulous, Mpa | Temperature, °C | Frequency, Hz | Modulous, Mpa | Temperature, °C | Frequency, Hz | Modulous, Mpa | Temperature, °C | Frequency, Hz | Modulous, Mpa | Temperature, °C | Frequency, Hz | Modulous, Mpa | Temperature, °C | Frequency, Hz | Modulous, Mpa | Temperature, °C | Frequency, Hz | Modulous, Mpa | Temperature, °C | Frequency, Hz | Modulous, Mpa | Temperature, °C | Frequency, Hz | Modulous, Mpa
8 | 25 | 12119 | 7.7 | 25 | 12558 | 6.6 | 25 | 13398 | 4 | 25 | 11972 | 4.9 | 25 | 11663 | 5.6 | 25 | 11950 | 6.2 | 25 | 12287 | 6.9 | 25 | 12174 | 6.7 | 25 | 10959
8 | 20 | 11772 | 7.7 | 20 | 12261 | 6.6 | 20 | 13013 | 4 | 20 | 11769 | 4.9 | 20 | 11328 | 5.6 | 20 | 11587 | 6.2 | 20 | 11944 | 6.9 | 20 | 11822 | 6.7 | 20 | 10688
8 | 10 | 10733 | 7.7 | 10 | 11351 | 6.6 | 10 | 11872 | 4 | 10 | 10919 | 4.9 | 10 | 10233 | 5.6 | 10 | 10512 | 6.2 | 10 | 10909 | 6.9 | 10 | 10754 | 6.7 | 10 | 9744
8 | 5 | 9706 | 7.7 | 5 | 10471 | 6.6 | 5 | 10737 | 4 | 5 | 10014 | 4.9 | 5 | 9212 | 5.6 | 5 | 9444 | 6.2 | 5 | 9851 | 6.9 | 5 | 9697 | 6.7 | 5 | 8820
8 | 2 | 8355 | 7.7 | 2 | 9074 | 6.6 | 2 | 9172 | 4 | 2 | 8746 | 4.9 | 2 | 7939 | 5.6 | 2 | 8100 | 6.2 | 2 | 8444 | 6.9 | 2 | 8308 | 6.7 | 2 | 7403
8 | 1 | 7383 | 7.7 | 1 | 8016 | 6.6 | 1 | 8050 | 4 | 1 | 7763 | 4.9 | 1 | 7009 | 5.6 | 1 | 7134 | 6.2 | 1 | 7414 | 6.9 | 1 | 7346 | 6.7 | 1 | 6470
8 | 0.5 | 6466 | 7.7 | 0.5 | 6958 | 6.6 | 0.5 | 7016 | 4 | 0.5 | 6688 | 4.9 | 0.5 | 6108 | 5.6 | 0.5 | 6341 | 6.2 | 0.5 | 6426 | 6.9 | 0.5 | 6416 | 6.7 | 0.5 | 5644
8 | 0.2 | 5343 | 7.7 | 0.2 | 5670 | 6.6 | 0.2 | 5760 | 4 | 0.2 | 5514 | 4.9 | 0.2 | 5006 | 5.6 | 0.2 | 5141 | 6.2 | 0.2 | 5186 | 6.9 | 0.2 | 5088 | 6.7 | 0.2 | 4610
8 | 0.1 | 4659 | 7.7 | 0.1 | 4886 | 6.6 | 0.1 | 4912 | 4 | 0.1 | 4811 | 4.9 | 0.1 | 4338 | 5.6 | 0.1 | 4334 | 6.2 | 0.1 | 4324 | 6.9 | 0.1 | 4411 | 6.7 | 0.1 | 4084
19.9 | 25 | 6893 | 19.8 | 25 | 7428 | 19.5 | 25 | 7020 | 19.6 | 25 | 5792 | 19.7 | 25 | 5656 | 19.9 | 25 | 5846 | 19.9 | 25 | 6062 | 20.6 | 25 | 6532 | 19.8 | 25 | 5732
19.9 | 20 | 6563 | 19.8 | 20 | 6968 | 19.5 | 20 | 6646 | 19.6 | 20 | 5611 | 19.7 | 20 | 5394 | 19.9 | 20 | 5483 | 19.9 | 20 | 5701 | 20.6 | 20 | 6237 | 19.8 | 20 | 5620
19.9 | 10 | 5653 | 19.8 | 10 | 6020 | 19.5 | 10 | 5661 | 19.6 | 10 | 4867 | 19.7 | 10 | 4594 | 19.9 | 10 | 4579 | 19.9 | 10 | 4789 | 20.6 | 10 | 5297 | 19.8 | 10 | 4796
19.9 | 5 | 4853 | 19.8 | 5 | 5118 | 19.5 | 5 | 4795 | 19.6 | 5 | 4012 | 19.7 | 5 | 3912 | 19.9 | 5 | 3824 | 19.9 | 5 | 4059 | 20.6 | 5 | 4330 | 19.8 | 5 | 3994
19.9 | 2 | 3911 | 19.8 | 2 | 4033 | 19.5 | 2 | 3753 | 19.6 | 2 | 2940 | 19.7 | 2 | 2931 | 19.9 | 2 | 2887 | 19.9 | 2 | 3077 | 20.6 | 2 | 3179 | 19.8 | 2 | 3069
19.9 | 1 | 3232 | 19.8 | 1 | 3232 | 19.5 | 1 | 3091 | 19.6 | 1 | 2384 | 19.7 | 1 | 2290 | 19.9 | 1 | 2231 | 19.9 | 1 | 2411 | 20.6 | 1 | 2519 | 19.8 | 1 | 2482
19.9 | 0.5 | 2631 | 19.8 | 0.5 | 2592 | 19.5 | 0.5 | 2472 | 19.6 | 0.5 | 1926 | 19.7 | 0.5 | 1839 | 19.9 | 0.5 | 1747 | 19.9 | 0.5 | 1902 | 20.6 | 0.5 | 1976 | 19.8 | 0.5 | 1978
19.9 | 0.2 | 1956 | 19.8 | 0.2 | 1937 | 19.5 | 0.2 | 1766 | 19.6 | 0.2 | 1379 | 19.7 | 0.2 | 1308 | 19.9 | 0.2 | 1248 | 19.9 | 0.2 | 1331 | 20.6 | 0.2 | 1456 | 19.8 | 0.2 | 1398
19.9 | 0.1 | 1499 | 19.8 | 0.1 | 1508 | 19.5 | 0.1 | 1374 | 19.6 | 0.1 | 1052 | 19.7 | 0.1 | 980.6 | 19.9 | 0.1 | 974.2 | 19.9 | 0.1 | 998.6 | 20.6 | 0.1 | 1106 | 19.8 | 0.1 | 1050
41.6 | 25 | 1658 | 40.5 | 25 | 1737 | 41.1 | 25 | 1626 | 40.1 | 25 | 1440 | 40.3 | 25 | 1420 | 40.8 | 25 | 1333 | 41.2 | 25 | 1367 | 40.4 | 25 | 1397 | 41 | 25 | 1502
41.6 | 20 | 1511 | 40.5 | 20 | 1590 | 41.1 | 20 | 1484 | 40.1 | 20 | 1330 | 40.3 | 20 | 1314 | 40.8 | 20 | 1207 | 41.2 | 20 | 1232 | 40.4 | 20 | 1277 | 41 | 20 | 1401
41.6 | 10 | 1138 | 40.5 | 10 | 1173 | 41.1 | 10 | 1070 | 40.1 | 10 | 1011 | 40.3 | 10 | 956.5 | 40.8 | 10 | 888.8 | 41.2 | 10 | 916.5 | 40.4 | 10 | 932.8 | 41 | 10 | 993.2
41.6 | 5 | 846.8 | 40.5 | 5 | 853.6 | 41.1 | 5 | 765.8 | 40.1 | 5 | 729 | 40.3 | 5 | 680 | 40.8 | 5 | 643.2 | 41.2 | 5 | 649.9 | 40.4 | 5 | 672.7 | 41 | 5 | 696.4
41.6 | 2 | 552.6 | 40.5 | 2 | 553.9 | 41.1 | 2 | 479.2 | 40.1 | 2 | 461.4 | 40.3 | 2 | 425 | 40.8 | 2 | 418.2 | 41.2 | 2 | 404.7 | 40.4 | 2 | 424.9 | 41 | 2 | 421.1
41.6 | 1 | 394.3 | 40.5 | 1 | 379 | 41.1 | 1 | 328.7 | 40.1 | 1 | 312.3 | 40.3 | 1 | 284.1 | 40.8 | 1 | 297.7 | 41.2 | 1 | 286.7 | 40.4 | 1 | 294.5 | 41 | 1 | 276.5
41.6 | 0.5 | 292.1 | 40.5 | 0.5 | 294.4 | 41.1 | 0.5 | 237.1 | 40.1 | 0.5 | 233.1 | 40.3 | 0.5 | 211.2 | 40.8 | 0.5 | 226.1 | 41.2 | 0.5 | 209.7 | 40.4 | 0.5 | 217.2 | 41 | 0.5 | 206.9
41.6 | 0.2 | 194.6 | 40.5 | 0.2 | 161.3 | 41.1 | 0.2 | 160.9 | 40.1 | 0.2 | 152.9 | 40.3 | 0.2 | 141.7 | 40.8 | 0.2 | 155.2 | 41.2 | 0.2 | 136.8 | 40.4 | 0.2 | 147.7 | 41 | 0.2 | 140.5
41.6 | 0.1 | 142.9 | 40.5 | 0.1 | 147.1 | 41.1 | 0.1 | 119.4 | 40.1 | 0.1 | 113.4 | 40.3 | 0.1 | 106.6 | 40.8 | 0.1 | 119.3 | 41.2 | 0.1 | 106.1 | 40.4 | 0.1 | 111.1 | 41 | 0.1 | 104.8
TX FM 973, new project
HMA, Sample #1, air voids=6.5% |  |  | HMA, Sample #2, air voids=6.7% |  |  | HMA, Sample #3, air voids=6.5% |  |  | Evotherm, Sample #1, air voids=7.0% |  |  | Evotherm, Sample #2, air voids=7.0% |  |  | Evotherm, Sample #3, air voids=6.7% |  |  | Foaming, Sample #1, air voids=6.9% |  |  | Foaming, Sample #2, air voids=7.0% |  |  | Foaming, Sample #3, air voids=7.0%
Temperature, °C | Frequency, Hz | Modulous, Mpa | Temperature, °C | Frequency, Hz | Modulous, Mpa | Temperature, °C | Frequency, Hz | Modulous, Mpa | Temperature, °C | Frequency, Hz | Modulous, Mpa | Temperature, °C | Frequency, Hz | Modulous, Mpa | Temperature, °C | Frequency, Hz | Modulous, Mpa | Temperature, °C | Frequency, Hz | Modulous, Mpa | Temperature, °C | Frequency, Hz | Modulous, Mpa | Temperature, °C | Frequency, Hz | Modulous, Mpa
8.7 | 25 | 14595 | 8.5 | 25 | 14111 | 7.8 | 25 | 14327 | 7.3 | 25 | 13167 | 6.5 | 25 | 13185 | 6.7 | 25 | 13772 | 5.9 | 25 | 13907 | 8.1 | 25 | 14459 | 6.8 | 25 | 14631
8.7 | 20 | 14165 | 8.5 | 20 | 13785 | 7.8 | 20 | 13914 | 7.3 | 20 | 13017 | 6.5 | 20 | 12910 | 6.7 | 20 | 13424 | 5.9 | 20 | 13570 | 8.1 | 20 | 14071 | 6.8 | 20 | 14271
8.7 | 10 | 12934 | 8.5 | 10 | 12709 | 7.8 | 10 | 12763 | 7.3 | 10 | 12025 | 6.5 | 10 | 11922 | 6.7 | 10 | 12361 | 5.9 | 10 | 12538 | 8.1 | 10 | 12817 | 6.8 | 10 | 13220
8.7 | 5 | 11699 | 8.5 | 5 | 11564 | 7.8 | 5 | 11665 | 7.3 | 5 | 10897 | 6.5 | 5 | 10785 | 6.7 | 5 | 11257 | 5.9 | 5 | 11493 | 8.1 | 5 | 11533 | 6.8 | 5 | 12100
8.7 | 2 | 10132 | 8.5 | 2 | 10017 | 7.8 | 2 | 10142 | 7.3 | 2 | 9403 | 6.5 | 2 | 9173 | 6.7 | 2 | 9827 | 5.9 | 2 | 10075 | 8.1 | 2 | 9991 | 6.8 | 2 | 10609
8.7 | 1 | 9039 | 8.5 | 1 | 8867 | 7.8 | 1 | 8957 | 7.3 | 1 | 8200 | 6.5 | 1 | 8009 | 6.7 | 1 | 8768 | 5.9 | 1 | 9036 | 8.1 | 1 | 8854 | 6.8 | 1 | 9472
8.7 | 0.5 | 7943 | 8.5 | 0.5 | 7862 | 7.8 | 0.5 | 7783 | 7.3 | 0.5 | 7094 | 6.5 | 0.5 | 7043 | 6.7 | 0.5 | 7700 | 5.9 | 0.5 | 8065 | 8.1 | 0.5 | 7646 | 6.8 | 0.5 | 8317
8.7 | 0.2 | 6549 | 8.5 | 0.2 | 6499 | 7.8 | 0.2 | 6431 | 7.3 | 0.2 | 5787 | 6.5 | 0.2 | 5891 | 6.7 | 0.2 | 6337 | 5.9 | 0.2 | 6764 | 8.1 | 0.2 | 6191 | 6.8 | 0.2 | 6943
8.7 | 0.1 | 5572 | 8.5 | 0.1 | 5479 | 7.8 | 0.1 | 5458 | 7.3 | 0.1 | 4794 | 6.5 | 0.1 | 5166 | 6.7 | 0.1 | 5435 | 5.9 | 0.1 | 5722 | 8.1 | 0.1 | 5265 | 6.8 | 0.1 | 5979
20 | 25 | 8588 | 19.8 | 25 | 8430 | 19.5 | 25 | 8248 | 19.6 | 25 | 7344 | 19.7 | 25 | 6910 | 19.5 | 25 | 7375 | 19.3 | 25 | 7704 | 20 | 25 | 8069 | 19.6 | 25 | 8187
20 | 20 | 8257 | 19.8 | 20 | 8126 | 19.5 | 20 | 7946 | 19.6 | 20 | 6921 | 19.7 | 20 | 6669 | 19.5 | 20 | 7050 | 19.3 | 20 | 7369 | 20 | 20 | 7599 | 19.6 | 20 | 7858
20 | 10 | 7100 | 19.8 | 10 | 7057 | 19.5 | 10 | 6907 | 19.6 | 10 | 5844 | 19.7 | 10 | 5781 | 19.5 | 10 | 6036 | 19.3 | 10 | 6329 | 20 | 10 | 6547 | 19.6 | 10 | 6734
20 | 5 | 6048 | 19.8 | 5 | 5983 | 19.5 | 5 | 5926 | 19.6 | 5 | 4830 | 19.7 | 5 | 4859 | 19.5 | 5 | 5099 | 19.3 | 5 | 5426 | 20 | 5 | 5592 | 19.6 | 5 | 5733
20 | 2 | 4812 | 19.8 | 2 | 4607 | 19.5 | 2 | 4728 | 19.6 | 2 | 3720 | 19.7 | 2 | 3768 | 19.5 | 2 | 3931 | 19.3 | 2 | 4384 | 20 | 2 | 4387 | 19.6 | 2 | 4501
20 | 1 | 3924 | 19.8 | 1 | 3767 | 19.5 | 1 | 3911 | 19.6 | 1 | 3046 | 19.7 | 1 | 3055 | 19.5 | 1 | 3126 | 19.3 | 1 | 3612 | 20 | 1 | 3636 | 19.6 | 1 | 3680
20 | 0.5 | 3137 | 19.8 | 0.5 | 3056 | 19.5 | 0.5 | 3184 | 19.6 | 0.5 | 2426 | 19.7 | 0.5 | 2441 | 19.5 | 0.5 | 2479 | 19.3 | 0.5 | 2909 | 20 | 0.5 | 2934 | 19.6 | 0.5 | 2927
20 | 0.2 | 2290 | 19.8 | 0.2 | 2245 | 19.5 | 0.2 | 2322 | 19.6 | 0.2 | 1778 | 19.7 | 0.2 | 1754 | 19.5 | 0.2 | 1846 | 19.3 | 0.2 | 2131 | 20 | 0.2 | 2123 | 19.6 | 0.2 | 2144
20 | 0.1 | 1697 | 19.8 | 0.1 | 1856 | 19.5 | 0.1 | 1834 | 19.6 | 0.1 | 1373 | 19.7 | 0.1 | 1327 | 19.5 | 0.1 | 1468 | 19.3 | 0.1 | 1658 | 20 | 0.1 | 1635 | 19.6 | 0.1 | 1672
41.8 | 25 | 2033 | 41.7 | 25 | 2025 | 42.3 | 25 | 1841 | 41.8 | 25 | 1487 | 41.1 | 25 | 1545 | 40.7 | 25 | 1839 | 41 | 25 | 1870 | 41.1 | 25 | 1891 | 41.4 | 25 | 1844
41.8 | 20 | 1841 | 41.7 | 20 | 1887 | 42.3 | 20 | 1692 | 41.8 | 20 | 1383 | 41.1 | 20 | 1497 | 40.7 | 20 | 1695 | 41 | 20 | 1781 | 41.1 | 20 | 1725 | 41.4 | 20 | 1692
41.8 | 10 | 1381 | 41.7 | 10 | 1411 | 42.3 | 10 | 1261 | 41.8 | 10 | 1008 | 41.1 | 10 | 1083 | 40.7 | 10 | 1260 | 41 | 10 | 1328 | 41.1 | 10 | 1281 | 41.4 | 10 | 1261
41.8 | 5 | 1018 | 41.7 | 5 | 1039 | 42.3 | 5 | 922.3 | 41.8 | 5 | 739.8 | 41.1 | 5 | 779.5 | 40.7 | 5 | 910.1 | 41 | 5 | 961.1 | 41.1 | 5 | 922.7 | 41.4 | 5 | 916.5
41.8 | 2 | 664.8 | 41.7 | 2 | 677.5 | 42.3 | 2 | 593 | 41.8 | 2 | 480.4 | 41.1 | 2 | 495.6 | 40.7 | 2 | 586.5 | 41 | 2 | 620.9 | 41.1 | 2 | 592.8 | 41.4 | 2 | 586.1
41.8 | 1 | 475.1 | 41.7 | 1 | 485.7 | 42.3 | 1 | 417.1 | 41.8 | 1 | 345.1 | 41.1 | 1 | 351.7 | 40.7 | 1 | 419.8 | 41 | 1 | 443.4 | 41.1 | 1 | 423.8 | 41.4 | 1 | 415.8
41.8 | 0.5 | 357.3 | 41.7 | 0.5 | 362.6 | 42.3 | 0.5 | 317.9 | 41.8 | 0.5 | 262.5 | 41.1 | 0.5 | 263 | 40.7 | 0.5 | 315.8 | 41 | 0.5 | 330.3 | 41.1 | 0.5 | 317 | 41.4 | 0.5 | 315.8
41.8 | 0.2 | 246.9 | 41.7 | 0.2 | 250.2 | 42.3 | 0.2 | 218 | 41.8 | 0.2 | 183.7 | 41.1 | 0.2 | 179.9 | 40.7 | 0.2 | 217.4 | 41 | 0.2 | 227.3 | 41.1 | 0.2 | 218 | 41.4 | 0.2 | 217.2
41.8 | 0.1 | 191.4 | 41.7 | 0.1 | 191.2 | 42.3 | 0.1 | 170 | 41.8 | 0.1 | 143.2 | 41.1 | 0.1 | 141.7 | 40.7 | 0.1 | 167.9 | 41 | 0.1 | 176.7 | 41.1 | 0.1 | 167.5 | 41.4 | 0.1 | 169.2
LA US 61, new project
HMA, Sample #1, air voids=6.0% |  |  | HMA, Sample #2, air voids=6.1% |  |  | HMA, Sample #3, air voids=5.8% |  |  | Sasobit-SS, Sample #1, air voids=7.0% |  |  | Sasobit-SS, Sample #2, air voids=6.7% |  |  | Sasobit-SS, Sample #3, air voids=6.8% |  |  | Sasobit-GR, Sample #1, air voids=6.3% |  |  | Sasobit-GR, Sample #2, air voids=6.3% |  |  | Sasobit-GR, Sample #3, air voids=6.3% |  |  | Evotherm, Sample #1, air voids =5.8% |  |  | Evotherm, Sample #2, air voids =6.0% |  |  | Evotherm, Sample #3, air voids =5.6% |  |  | Foaming, Sample #1, air voids=7.3% |  |  | Foaming, Sample #2, air voids=7.0% |  |  | Foaming, Sample #3, air voids=6.8%
Temperature, °C | Frequency, Hz | Modulous, Mpa | Temperature, °C | Frequency, Hz | Modulous, Mpa | Temperature, °C | Frequency, Hz | Modulous, Mpa | Temperature, °C | Frequency, Hz | Modulous, Mpa | Temperature, °C | Frequency, Hz | Modulous, Mpa | Temperature, °C | Frequency, Hz | Modulous, Mpa | Temperature, °C | Frequency, Hz | Modulous, Mpa | Temperature, °C | Frequency, Hz | Modulous, Mpa | Temperature, °C | Frequency, Hz | Modulous, Mpa | Temperature, °C | Frequency, Hz | Modulous, Mpa | Temperature, °C | Frequency, Hz | Modulous, Mpa | Temperature, °C | Frequency, Hz | Modulous, Mpa | Temperature, °C | Frequency, Hz | Modulous, Mpa | Temperature, °C | Frequency, Hz | Modulous, Mpa | Temperature, °C | Frequency, Hz | Modulous, Mpa
-10 | 25 | 22214 | -10 | 25 | 21358 | -10 | 25 | 23192 | -10 | 25 | 20889 | -10 | 25 | 21400 | -10 | 25 | 21425 | -10 | 25 | 22268 | -10 | 25 | 24162 | -10 | 25 | 24147 | -10 | 25 | 23387 | -10 | 25 | 23277 | -10 | 25 | 24516 | -10 | 25 | 20778 | -10 | 25 | 21573 | -10 | 25 | 19653
-10 | 10 | 21295 | -10 | 10 | 20598 | -10 | 10 | 22386 | -10 | 10 | 20082 | -10 | 10 | 20602 | -10 | 10 | 20697 | -10 | 10 | 21586 | -10 | 10 | 23568 | -10 | 10 | 23285 | -10 | 10 | 22611 | -10 | 10 | 22188 | -10 | 10 | 23692 | -10 | 10 | 20107 | -10 | 10 | 20793 | -10 | 10 | 18871
-10 | 5 | 20425 | -10 | 5 | 19892 | -10 | 5 | 21610 | -10 | 5 | 19384 | -10 | 5 | 19834 | -10 | 5 | 20105 | -10 | 5 | 21014 | -10 | 5 | 22897 | -10 | 5 | 22557 | -10 | 5 | 21875 | -10 | 5 | 21296 | -10 | 5 | 22928 | -10 | 5 | 19434 | -10 | 5 | 20097 | -10 | 5 | 18268
-10 | 1 | 18207 | -10 | 1 | 17925 | -10 | 1 | 19530 | -10 | 1 | 17594 | -10 | 1 | 17835 | -10 | 1 | 18351 | -10 | 1 | 19341 | -10 | 1 | 21126 | -10 | 1 | 20687 | -10 | 1 | 19797 | -10 | 1 | 19225 | -10 | 1 | 20915 | -10 | 1 | 17673 | -10 | 1 | 18392 | -10 | 1 | 16665
-10 | 0.5 | 17192 | -10 | 0.5 | 17044 | -10 | 0.5 | 18576 | -10 | 0.5 | 16815 | -10 | 0.5 | 17025 | -10 | 0.5 | 17608 | -10 | 0.5 | 18575 | -10 | 0.5 | 20293 | -10 | 0.5 | 19799 | -10 | 0.5 | 18827 | -10 | 0.5 | 18296 | -10 | 0.5 | 19998 | -10 | 0.5 | 16891 | -10 | 0.5 | 17611 | -10 | 0.5 | 15938
-10 | 0.1 | 14781 | -10 | 0.1 | 14889 | -10 | 0.1 | 16279 | -10 | 0.1 | 14848 | -10 | 0.1 | 14859 | -10 | 0.1 | 15769 | -10 | 0.1 | 16709 | -10 | 0.1 | 18245 | -10 | 0.1 | 17725 | -10 | 0.1 | 16421 | -10 | 0.1 | 15845 | -10 | 0.1 | 17705 | -10 | 0.1 | 14957 | -10 | 0.1 | 15672 | -10 | 0.1 | 14201
4 | 25 | 16215 | 4 | 25 | 15752 | 4 | 25 | 17154 | 4 | 25 | 15386 | 4 | 25 | 16420 | 4 | 25 | 16663 | 4 | 25 | 16669 | 4 | 25 | 15821 | 4 | 25 | 17556 | 4 | 25 | 15755 | 4 | 25 | 15335 | 4 | 25 | 16636 | 4 | 25 | 16079 | 4 | 25 | 16623 | 4 | 25 | 15716
4 | 10 | 15183 | 4 | 10 | 14423 | 4 | 10 | 15661 | 4 | 10 | 14238 | 4 | 10 | 15065 | 4 | 10 | 15446 | 4 | 10 | 15599 | 4 | 10 | 14678 | 4 | 10 | 16316 | 4 | 10 | 14115 | 4 | 10 | 13713 | 4 | 10 | 15205 | 4 | 10 | 14764 | 4 | 10 | 15315 | 4 | 10 | 14541
4 | 5 | 14306 | 4 | 5 | 13326 | 4 | 5 | 14496 | 4 | 5 | 13354 | 4 | 5 | 14091 | 4 | 5 | 14505 | 4 | 5 | 14683 | 4 | 5 | 13731 | 4 | 5 | 15266 | 4 | 5 | 12933 | 4 | 5 | 12634 | 4 | 5 | 13979 | 4 | 5 | 13743 | 4 | 5 | 14306 | 4 | 5 | 13675
4 | 1 | 11350 | 4 | 1 | 10524 | 4 | 1 | 11862 | 4 | 1 | 11226 | 4 | 1 | 11817 | 4 | 1 | 12345 | 4 | 1 | 12311 | 4 | 1 | 11465 | 4 | 1 | 12776 | 4 | 1 | 10194 | 4 | 1 | 9891 | 4 | 1 | 11094 | 4 | 1 | 11426 | 4 | 1 | 11882 | 4 | 1 | 11514
4 | 0.5 | 10358 | 4 | 0.5 | 9433 | 4 | 0.5 | 10640 | 4 | 0.5 | 10272 | 4 | 0.5 | 10827 | 4 | 0.5 | 11381 | 4 | 0.5 | 11303 | 4 | 0.5 | 10464 | 4 | 0.5 | 11690 | 4 | 0.5 | 9070 | 4 | 0.5 | 8787 | 4 | 0.5 | 9884 | 4 | 0.5 | 10375 | 4 | 0.5 | 10839 | 4 | 0.5 | 10575
4 | 0.1 | 7991 | 4 | 0.1 | 6991 | 4 | 0.1 | 8319 | 4 | 0.1 | 8108 | 4 | 0.1 | 8515 | 4 | 0.1 | 9103 | 4 | 0.1 | 8985 | 4 | 0.1 | 8238 | 4 | 0.1 | 9264 | 4 | 0.1 | 6609 | 4 | 0.1 | 6566 | 4 | 0.1 | 7089 | 4 | 0.1 | 8082 | 4 | 0.1 | 8310 | 4 | 0.1 | 8253
25 | 25 | 6923 | 25 | 25 | 6841 | 25 | 25 | 7120 | 25 | 25 | 6699 | 25 | 25 | 6699 | 25 | 25 | 7436 | 25 | 25 | 8324 | 25 | 25 | 7913 | 25 | 25 | 9045 | 25 | 25 | 6966 | 25 | 25 | 7227 | 25 | 25 | 7056 | 25 | 25 | 6829 | 25 | 25 | 7434 | 25 | 25 | 7172
25 | 10 | 5567 | 25 | 10 | 5249 | 25 | 10 | 5656 | 25 | 10 | 5409 | 25 | 10 | 5409 | 25 | 10 | 6134 | 25 | 10 | 6860 | 25 | 10 | 6594 | 25 | 10 | 7586 | 25 | 10 | 5627 | 25 | 10 | 5604 | 25 | 10 | 5583 | 25 | 10 | 5609 | 25 | 10 | 6125 | 25 | 10 | 5832
25 | 5 | 4577 | 25 | 5 | 4370 | 25 | 5 | 4906 | 25 | 5 | 4620 | 25 | 5 | 4620 | 25 | 5 | 5247 | 25 | 5 | 5589 | 25 | 5 | 5751 | 25 | 5 | 6371 | 25 | 5 | 4645 | 25 | 5 | 4770 | 25 | 5 | 4781 | 25 | 5 | 4604 | 25 | 5 | 5202 | 25 | 5 | 4816
25 | 1 | 2826 | 25 | 1 | 2655 | 25 | 1 | 3061 | 25 | 1 | 2987 | 25 | 1 | 2987 | 25 | 1 | 3488 | 25 | 1 | 3667 | 25 | 1 | 3853 | 25 | 1 | 4192 | 25 | 1 | 2737 | 25 | 1 | 3007 | 25 | 1 | 2940 | 25 | 1 | 2918 | 25 | 1 | 3327 | 25 | 1 | 3106
25 | 0.5 | 2285 | 25 | 0.5 | 2151 | 25 | 0.5 | 2308 | 25 | 0.5 | 2472 | 25 | 0.5 | 2472 | 25 | 0.5 | 2863 | 25 | 0.5 | 3097 | 25 | 0.5 | 3186 | 25 | 0.5 | 3439 | 25 | 0.5 | 2155 | 25 | 0.5 | 2388 | 25 | 0.5 | 2317 | 25 | 0.5 | 2422 | 25 | 0.5 | 2795 | 25 | 0.5 | 2552
25 | 0.1 | 1242 | 25 | 0.1 | 1130 | 25 | 0.1 | 1229 | 25 | 0.1 | 1452 | 25 | 0.1 | 1452 | 25 | 0.1 | 1707 | 25 | 0.1 | 1833 | 25 | 0.1 | 1895 | 25 | 0.1 | 2080 | 25 | 0.1 | 1139 | 25 | 0.1 | 1284 | 25 | 0.1 | 1231 | 25 | 0.1 | 1413 | 25 | 0.1 | 1623 | 25 | 0.1 | 1452
37.8 | 25 | 2968 | 37.8 | 25 | 3077 | 37.8 | 25 | 3095 | 37.8 | 25 | 3159 | 37.8 | 25 | 3159 | 37.8 | 25 | 3503 | 37.8 | 25 | 4087 | 37.8 | 25 | 3464 | 37.8 | 25 | 4025 | 37.8 | 25 | 3099 | 37.8 | 25 | 3189 | 37.8 | 25 | 3327 | 37.8 | 25 | 2932 | 37.8 | 25 | 3058 | 37.8 | 25 | 3027
37.8 | 10 | 2117 | 37.8 | 10 | 2182 | 37.8 | 10 | 2218 | 37.8 | 10 | 2328 | 37.8 | 10 | 2328 | 37.8 | 10 | 2630 | 37.8 | 10 | 3012 | 37.8 | 10 | 2589 | 37.8 | 10 | 3032 | 37.8 | 10 | 2171 | 37.8 | 10 | 2238 | 37.8 | 10 | 2365 | 37.8 | 10 | 2127 | 37.8 | 10 | 2224 | 37.8 | 10 | 2234
37.8 | 5 | 1619 | 37.8 | 5 | 1647 | 37.8 | 5 | 1685 | 37.8 | 5 | 1864 | 37.8 | 5 | 1864 | 37.8 | 5 | 2037 | 37.8 | 5 | 2346 | 37.8 | 5 | 2103 | 37.8 | 5 | 2399 | 37.8 | 5 | 1605 | 37.8 | 5 | 1683 | 37.8 | 5 | 1810 | 37.8 | 5 | 1654 | 37.8 | 5 | 1737 | 37.8 | 5 | 1732
37.8 | 1 | 802.9 | 37.8 | 1 | 801.5 | 37.8 | 1 | 828 | 37.8 | 1 | 1022 | 37.8 | 1 | 1022 | 37.8 | 1 | 1092 | 37.8 | 1 | 1207 | 37.8 | 1 | 1106 | 37.8 | 1 | 1275 | 37.8 | 1 | 764.4 | 37.8 | 1 | 811.4 | 37.8 | 1 | 872 | 37.8 | 1 | 839.5 | 37.8 | 1 | 894 | 37.8 | 1 | 883.2
37.8 | 0.5 | 608.8 | 37.8 | 0.5 | 599.4 | 37.8 | 0.5 | 623.7 | 37.8 | 0.5 | 803.8 | 37.8 | 0.5 | 803.8 | 37.8 | 0.5 | 856.8 | 37.8 | 0.5 | 906.3 | 37.8 | 0.5 | 848.3 | 37.8 | 0.5 | 978.9 | 37.8 | 0.5 | 570 | 37.8 | 0.5 | 601.7 | 37.8 | 0.5 | 646.8 | 37.8 | 0.5 | 635.4 | 37.8 | 0.5 | 672.8 | 37.8 | 0.5 | 667.9
37.8 | 0.1 | 315.9 | 37.8 | 0.1 | 304.4 | 37.8 | 0.1 | 322.3 | 37.8 | 0.1 | 425 | 37.8 | 0.1 | 425 | 37.8 | 0.1 | 451.6 | 37.8 | 0.1 | 454.1 | 37.8 | 0.1 | 430 | 37.8 | 0.1 | 495.6 | 37.8 | 0.1 | 293.3 | 37.8 | 0.1 | 305.7 | 37.8 | 0.1 | 326.1 | 37.8 | 0.1 | 320.8 | 37.8 | 0.1 | 360.1 | 37.8 | 0.1 | 329.5
54.4 | 25 | 785.2 | 54.4 | 25 | 1048 | 54.4 | 25 | 799.7 | 54.4 | 25 | 928.7 | 54.4 | 25 | 928.7 | 54.4 | 25 | 1066 | 54.4 | 25 | 1093 | 54.4 | 25 | 975.2 | 54.4 | 25 | 1201 | 54.4 | 25 | 778.1 | 54.4 | 25 | 776.3 | 54.4 | 25 | 746.5 | 54.4 | 25 | 852.1 | 54.4 | 25 | 904.4 | 54.4 | 25 | 921
54.4 | 10 | 472.9 | 54.4 | 10 | 618.7 | 54.4 | 10 | 480.7 | 54.4 | 10 | 588.5 | 54.4 | 10 | 588.5 | 54.4 | 10 | 692.5 | 54.4 | 10 | 671.5 | 54.4 | 10 | 595.4 | 54.4 | 10 | 753 | 54.4 | 10 | 431.4 | 54.4 | 10 | 459.2 | 54.4 | 10 | 426.8 | 54.4 | 10 | 507.2 | 54.4 | 10 | 542.8 | 54.4 | 10 | 550.5
54.4 | 5 | 345.3 | 54.4 | 5 | 446.2 | 54.4 | 5 | 349.8 | 54.4 | 5 | 439 | 54.4 | 5 | 439 | 54.4 | 5 | 521.6 | 54.4 | 5 | 477.5 | 54.4 | 5 | 433.2 | 54.4 | 5 | 550.3 | 54.4 | 5 | 306.8 | 54.4 | 5 | 331.3 | 54.4 | 5 | 306 | 54.4 | 5 | 368.9 | 54.4 | 5 | 400.1 | 54.4 | 5 | 401.2
54.4 | 1 | 169 | 54.4 | 1 | 210.5 | 54.4 | 1 | 178.6 | 54.4 | 1 | 217 | 54.4 | 1 | 217 | 54.4 | 1 | 257.2 | 54.4 | 1 | 231.2 | 54.4 | 1 | 203.7 | 54.4 | 1 | 258.9 | 54.4 | 1 | 146 | 54.4 | 1 | 167.4 | 54.4 | 1 | 150.7 | 54.4 | 1 | 182.4 | 54.4 | 1 | 190.2 | 54.4 | 1 | 207.6
54.4 | 0.5 | 136.8 | 54.4 | 0.5 | 166.4 | 54.4 | 0.5 | 145.3 | 54.4 | 0.5 | 175.4 | 54.4 | 0.5 | 175.4 | 54.4 | 0.5 | 207 | 54.4 | 0.5 | 180.5 | 54.4 | 0.5 | 159.7 | 54.4 | 0.5 | 202.6 | 54.4 | 0.5 | 118.9 | 54.4 | 0.5 | 137.1 | 54.4 | 0.5 | 122.6 | 54.4 | 0.5 | 151.1 | 54.4 | 0.5 | 154.7 | 54.4 | 0.5 | 170.4
54.4 | 0.1 | 88.7 | 54.4 | 0.1 | 102.4 | 54.4 | 0.1 | 101.2 | 54.4 | 0.1 | 107.3 | 54.4 | 0.1 | 107.3 | 54.4 | 0.1 | 126.9 | 54.4 | 0.1 | 114.4 | 54.4 | 0.1 | 97 | 54.4 | 0.1 | 115.2 | 54.4 | 0.1 | 77.1 | 54.4 | 0.1 | 91.4 | 54.4 | 0.1 | 80.7 | 54.4 | 0.1 | 98.9 | 54.4 | 0.1 | 99.2 | 54.4 | 0.1 | 115

## IDT Modulus SGC
Project | Climate Zone | Project Type | Mix Type | Mix Specific Type | Specimen ID | Air Void, % | -20C, 20Hz, Mpa | -20C, 10Hz, Mpa | -20C, 5Hz, Mpa | -20C, 1Hz, Mpa | -20C, 0.1Hz, Mpa | -10C, 20Hz, Mpa | -10C, 10Hz, Mpa | -10C, 5Hz, Mpa | -10C, 1Hz, Mpa | -10C, 0.1Hz, Mpa | 0C, 20Hz, Mpa | 0C, 10Hz, Mpa | 0C, 5Hz, Mpa | 0C, 1Hz, Mpa | 0C, 0.1Hz, Mpa | 10C, 20Hz, Mpa | 10C, 10Hz, Mpa | 10C, 5Hz, Mpa | 10C, 1Hz, Mpa | 10C, 0.1Hz, Mpa | 20C, 20Hz, Mpa | 20C, 10Hz, Mpa | 20C, 5Hz, Mpa | 20C, 1Hz, Mpa | 20C, 0.1Hz, Mpa | 30C, 20Hz, Mpa | 30C, 10Hz, Mpa | 30C, 5Hz, Mpa | 30C, 1Hz, MPa | 30C, 0.1Hz, Mpa
TN SR125 | WNF | New | HMA | HMA | 1 | 3.7 | 22847.72 | 21653.08 | 20733.55 | 19458.53 | 18780.19 | 20332.91 | 19598.5 | 18141.95 | 16554.3 | 15382.99 | 15888.08 | 14760.62 | 14007.48 | 11614.16 | 10944.29 | 9955.324 | 9580.779 | 8704.197 | 6716.468 | 4722.607 | 7420.724 | 6208.348 | 5086.017 | ` | 2165.791 | 2115.859 | 1925.731 | 1675.117 | 1264.74 | 529.6847
TN SR125 | WNF | New | HMA | HMA | 2 | 4.2 | 23372.27 | 22767.78 | 21852.8 | 20490.34 | 19537.86 | 20900.85 | 20237.19 | 18884.98 | 17680.58 | 16604.33 | 16981.59 | 14895.81 | 14363.89 | 12105.86 | 9528.195 | 11353.03 | 9481.166 | 8805.248 | 7550.906 | 4744.937 | 7940.435 | 7179.018 | 5685.467 | 4088.816 | 2191.201 | 2581.33 | 2331.809 | 2043.065 | 1353.941 | 664.1194
TN SR125 | WNF | New | HMA | HMA | 3 | 3.7 | 22307.53 | 22012.53 | 21753.48 | 20288.17 | 17604.96 | 20802.8 | 18808.59 | 18486.01 | 16587.01 | 14373.27 | 17000.78 | 14396.46 | 13694.87 | 12067.91 | 9154.765 | 11053.17 | 9770.657 | 9289.253 | 8701.77 | 6132.415 | 7828.273 | 6610.598 | 5548.641 | 4373.449 | 2342.277 | 2661.591 | 2515.952 | 2273.088 | 1469.59 | 784.0061
TN SR125 | WNF | New | HMA | HMA | Average | 3.866667 | 22842.5 | 22144.46 | 21446.61 | 20079.01 | 18641.01 | 20678.85 | 19548.09 | 18504.31 | 16940.63 | 15453.53 | 16623.48 | 14684.3 | 14022.08 | 11929.31 | 9875.749 | 10787.17 | 9610.867 | 8932.9 | 7656.381 | 5199.986 | 7729.811 | 6665.988 | 5440.042 | 4231.132 | 2233.09 | 2452.927 | 2257.831 | 1997.09 | 1362.757 | 659.2701
TN SR125 | WNF | New | Chemical | Evotherm | 1 | 3.6 | 22751.18 | 21874.14 | 21011.21 | 19843.94 | 15416.02 | 20489.79 | 20092.1 | 17873.14 | 16621.7 | 15570.73 | 15192.84 | 13911.07 | 12839.91 | 9606.577 | 7087.251 | 11395.02 | 9758.676 | 7876.519 | 5946.438 | 3280.235 | 7246.361 | 5721.512 | 4990.892 | 2814.511 | 1425.023 | 2604.241 | 2360.107 | 1854.134 | 1227.13 | 597.0538
TN SR125 | WNF | New | Chemical | Evotherm | 2 | 3.9 | 24451.54 | 20854.48 | 19553.07 | 18657.98 | 17577.28 | 23890.86 | 20429.99 | 18185.09 | 14787.81 | 10656.95 | 16171.51 | 14788.5 | 13286.88 | 9866.296 | 7095 | 11184.97 | 8838.862 | 7559.249 | 5445.808 | 2893.508 | 6762.551 | 5671.043 | 4830.053 | 2719.615 | 1278.083 | 2799.355 | 2258.093 | 1613.584 | 1258.239 | 565.6137
TN SR125 | WNF | New | Chemical | Evotherm | 3 | 3.6 | 23967.64 | 21407.11 | 19963.26 | 17330.24 | 16749.41 | 21147.31 | 19382.82 | 18030.11 | 16839.26 | 9667.154 | 16734.61 | 14580.74 | 12294.69 | 10079.6 | 6470.266 | 10870.42 | 9302.958 | 7583.314 | 6221.634 | 2925.346 | 6221.982 | 5242.752 | 4184.017 | 2893.629 | 1145.587 | 2122.575 | 1856.971 | 1568.403 | 1265.501 | 391.9693
TN SR125 | WNF | New | Chemical | Evotherm | Average | 3.7 | 23723.45 | 21378.58 | 20175.84 | 18610.72 | 16580.9 | 21842.65 | 19968.31 | 18029.45 | 16082.92 | 11964.94 | 16032.99 | 14426.77 | 12807.16 | 9850.825 | 6884.172 | 11150.14 | 9300.165 | 7673.028 | 5871.293 | 3033.03 | 6743.631 | 5545.102 | 4668.321 | 2809.252 | 1282.898 | 2508.724 | 2158.391 | 1678.707 | 1250.29 | 518.2123
IA US 34 | WF | New | HMA | HMA | 1 | 2 | 31922.26 | 31108.84 | 29553.83 | 29141.98 | 28156.19 | 30361.77 | 28769.31 | 27576.07 | 25134.68 | 15450.69 | 22772.79 | 22183.11 | 22616.45 | 22752.48 | 15271.48 | 17106.3 | 14900.73 | 14257.84 | 10069.29 | 6534.154 | 7801.668 | 6377.594 | 5103.294 | 3345.223 | 1885.251 | 2118.826 | 2025.92 | 1875.458 | 1117.68 | 525.9778
IA US 34 | WF | New | HMA | HMA | 2 | 2.1 | 34292.54 | 33480.58 | 32024.84 | 31464.06 | 29461.75 | 31250.7 | 29517.39 | 27391.78 | 25334.29 | 20276.99 | 27265.48 | 23242.34 | 25209.63 | 22195.46 | 14356.61 | 19148.12 | 14437.98 | 13537.21 | 9386.302 | 5503.462 | 8076.132 | 6273.828 | 6024.054 | 4259.025 | 2265.646 | 2216.317 | 2129.9 | 1717.442 | 1158.699 | 560.4079
IA US 34 | WF | New | HMA | HMA | 3 | 2.5 | 31169.8 | 28046.6 | 28088.01 | 26548.99 | 22955.07 | 26595.31 | 23738.74 | 22773.74 | 20576.16 | 16513.91 | 20592.53 | 18330.19 | 17426.44 | 15344.34 | 11193.75 | 14603.42 | 11647.6 | 10742.71 | 8312.898 | 4875.232 | 7279.786 | 6744.717 | 6354.825 | 4353.464 | 2314.201 | 2839.314 | 2102.668 | 1854.799 | 1204.084 | 630.8155
IA US 34 | WF | New | HMA | HMA | Average | 2.2 | 32461.53 | 30878.67 | 29888.89 | 29051.68 | 26857.67 | 29402.59 | 27341.81 | 25913.86 | 23681.71 | 17413.86 | 23543.6 | 21251.88 | 21750.84 | 20097.43 | 13607.28 | 16952.61 | 13662.1 | 12845.92 | 9256.164 | 5637.616 | 7719.195 | 6465.38 | 5827.391 | 3985.904 | 2155.033 | 2391.486 | 2086.163 | 1815.9 | 1160.154 | 572.4004
IA US 34 | WF | New | Wax | Sasobit | 1 | 4.3 | 25927.22 | 24726.76 | 24138.68 | 22587.19 | 22503.51 | 21124.24 | 21340.35 | 19368.35 | 18555.98 | 15191.08 | 16507.76 | 15937.45 | 15599.51 | 14469.44 | 9820.688 | 13556.09 | 11352.81 | 10517.55 | 7352.505 | 3693.627 | 6788.618 | 5874.024 | 5085.959 | 3009.128 | 1257.033 | 1795.382 | 1505.28 | 1223.802 | 683.3547 | 325.9532
IA US 34 | WF | New | Wax | Sasobit | 2 | 4.1 | 28087.82 | 28998.75 | 26150.24 | 24469.45 | 24378.81 | 22884.59 | 23118.71 | 20982.38 | 19826.04 | 16457 | 17883.41 | 17265.57 | 16899.46 | 15675.23 | 10639.08 | 14685.76 | 12298.87 | 11394.02 | 7965.213 | 4001.429 | 6909.633 | 6363.526 | 5509.789 | 3259.888 | 1361.786 | 1944.997 | 1630.72 | 1325.786 | 740.3009 | 427.9975
IA US 34 | WF | New | Wax | Sasobit | 3 | 3.8 | 22989.91 | 22476.9 | 20569.92 | 20183.6 | 18293.53 | 17888.78 | 17265.87 | 16948.98 | 15824.06 | 13372.65 | 15042.12 | 14198.77 | 13284.62 | 11901.76 | 9029.934 | 11822.37 | 9799.964 | 8881.667 | 6665.815 | 4119.412 | 5758.495 | 4814.41 | 4164.845 | 2698.647 | 1513.893 | 1811.562 | 1670.454 | 1529.668 | 872.0356 | 557.2432
IA US 34 | WF | New | Wax | Sasobit | Average | 4.066667 | 25668.31 | 25400.81 | 23619.61 | 22413.41 | 21725.28 | 20632.54 | 20574.98 | 19099.9 | 18068.69 | 15006.91 | 16477.77 | 15800.6 | 15261.2 | 14015.47 | 9829.9 | 13354.74 | 11150.55 | 10264.41 | 7327.844 | 3938.156 | 6485.582 | 5683.987 | 4920.197 | 2989.221 | 1377.571 | 1850.647 | 1602.151 | 1359.752 | 765.2304 | 437.0646
IA US 34 | WF | New | Chemical | Evotherm | 1 | 3.2 | 30745.2 | 26002.3 | 25446.97 | 24347.9 | 22229.65 | 21657.24 | 20699.52 | 20196.1 | 16338.64 | 14246.42 | 17395.24 | 15821.96 | 16064.68 | 12075.43 | 6480.595 | 12762.09 | 11206.31 | 8594.727 | 5496.143 | 2738.157 | 6613.725 | 6057.764 | 5519.18 | 3319.024 | 1235.061 | 2304.477 | 1474.456 | 1139.173 | 857.4306 | 444.9921
IA US 34 | WF | New | Chemical | Evotherm | 2 | 3.2 | 27663.73 | 27416.13 | 26392.54 | 23983.57 | 21387.91 | 22412.24 | 21040.58 | 20401.66 | 19920.33 | 18573.25 | 14948.11 | 13543.34 | 12724.19 | 11231.68 | 8787.678 | 11049.38 | 9750.279 | 9124.445 | 6711.759 | 4284.57 | 6988.645 | 5905.106 | 5323.748 | 3502.207 | 1665.153 | 2347.68 | 1801.901 | 1227.012 | 798.2147 | 505.1325
IA US 34 | WF | New | Chemical | Evotherm | 3 | 3 | 27352.3 | 27247.24 | 25723.09 | 25842.76 | 23712.94 | 25440.94 | 22978.37 | 21813.13 | 20976.31 | 17260.68 | 18333.83 | 18027.09 | 17550.03 | 15094.67 | 11102.25 | 16115.64 | 13468.1 | 10180.71 | 8875.25 | 5225.895 | 8558.911 | 6483.582 | 5564.416 | 3749.399 | 1864.386 | 2764.461 | 2046.544 | 1507.785 | 785.465 | 535.5608
IA US 34 | WF | New | Chemical | Evotherm | Average | 3.133333 | 28587.08 | 26888.55 | 25854.2 | 24724.74 | 22443.5 | 23170.14 | 21572.82 | 20803.63 | 19078.43 | 16693.45 | 16892.39 | 15797.47 | 15446.3 | 12800.6 | 8790.175 | 13309.03 | 11474.89 | 9299.96 | 7027.718 | 4082.874 | 7387.094 | 6148.817 | 5469.115 | 3523.544 | 1588.2 | 2472.206 | 1774.3 | 1291.323 | 813.7034 | 495.2285
MT I-15 | DF | New | HMA | HMA | 1 | 4.6 | 28746.65 | 27587.32 | 24977.08 | 22540.22 | 21219.45 | 24326.41 | 23658.46 | 22244.53 | 19127.23 | 14061.72 | 18106.19 | 16535.86 | 15895.73 | 13625.03 | 7945.957 | 13347.84 | 10113.72 | 8284.456 | 6144.87 | 2823.565 | 6358.771 | 5164.782 | 4290.964 | 2622.299 | 1015.775 | 1115.726 | 1092.535 | 835.3787 | 595.0785 | 388.8867
MT I-15 | DF | New | HMA | HMA | 2 | 4.1 | 30956.96 | 26633.52 | 25683.73 | 23070.19 | 20363.69 | 22650.36 | 21154.57 | 19690.53 | 17309.5 | 14161.01 | 16261.88 | 15249.56 | 14080.07 | 11233.56 | 7291.571 | 8453.931 | 7127.337 | 5674.586 | 3914.866 | 1950.626 | 3754.041 | 3029.097 | 2377.228 | 1466.714 | 626.0298 | 1006.467 | 963.4512 | 675.4942 | 395.4938 | 228.0127
MT I-15 | DF | New | HMA | HMA | 3 | 4 | 29835.4 | 27136.51 | 25683.73 | 23070.19 | 20363.69 | 25797.05 | 24271.4 | 23066.07 | 21359.73 | 17208.59 | 20194.71 | 17217.5 | 16919.66 | 13933.06 | 8550.805 | 12828.84 | 11943.9 | 9923.676 | 6842.656 | 3551.644 | 6638.215 | 6359.621 | 5273.52 | 3259.891 | 1400.414 | 1305.505 | 1149.207 | 973.8971 | 660.4453 | 368.3099
MT I-15 | DF | New | HMA | HMA | Average | 4.233333 | 29846.34 | 27119.12 | 25448.18 | 22893.54 | 20648.94 | 24257.94 | 23028.14 | 21667.04 | 19265.49 | 15143.77 | 18187.59 | 16334.31 | 15631.82 | 12930.55 | 7929.444 | 11543.54 | 9728.321 | 7960.906 | 5634.131 | 2775.278 | 5583.676 | 4851.167 | 3980.57 | 2449.635 | 1014.073 | 1142.566 | 1068.398 | 828.2566 | 550.3392 | 328.4031
MT I-15 | DF | New | Wax | Sasobit | 1 | 4.2 | 29987.01 | 26228.51 | 25162.73 | 23090.88 | 21370.1 | 22969.57 | 21217.56 | 21617.65 | 16995.5 | 13730.3 | 18641.46 | 16699.51 | 15582.94 | 12495.28 | 8422.702 | 11850.91 | 10684.6 | 8767.583 | 6624.31 | 3274.486 | 6908.139 | 5081.112 | 4499.722 | 2564.467 | 1658.559 | 1639.618 | 1469.769 | 1146.835 | 682.6626 | 398.1898
MT I-15 | DF | New | Wax | Sasobit | 2 | 4.2 | 30909.61 | 29762.13 | 28598.87 | 27055.25 | 19270.87 | 25903.8 | 24101.17 | 24099.59 | 21617.63 | 16408.47 | 20676.48 | 19053.88 | 18432.83 | 15535.55 | 10157.96 | 15390.97 | 12126.99 | 10983.51 | 7502.286 | 4297.217 | 7743.454 | 6771.199 | 5369.146 | 3655.757 | 1736.474 | 1846.549 | 1706.891 | 1389.149 | 734.7233 | 470.3955
MT I-15 | DF | New | Wax | Sasobit | 3 | 3.9 | 30035.49 | 26165.54 | 25682.72 | 21135.1 | 20920.19 | 23917.48 | 22251.93 | 20996.25 | 19480.54 | 15346.04 | 18558.04 | 16557.14 | 15238.79 | 12526.44 | 8353.789 | 11189.72 | 9857.629 | 8290.448 | 6496.233 | 3225.996 | 6584.692 | 5841.475 | 4411.999 | 2803.421 | 1187.147 | 1767.706 | 1602.609 | 1269.427 | 738.8406 | 467.6576
MT I-15 | DF | New | Wax | Sasobit | Average | 4.1 | 30310.7 | 27385.39 | 26481.44 | 23760.41 | 20520.39 | 24263.61 | 22523.55 | 22237.83 | 19364.56 | 15161.61 | 19292 | 17436.84 | 16418.19 | 13519.09 | 8978.151 | 12810.54 | 10889.74 | 9347.181 | 6874.276 | 3599.233 | 7078.762 | 5897.929 | 4760.289 | 3007.882 | 1527.393 | 1751.291 | 1593.089 | 1268.471 | 718.7421 | 445.4143
MT I-15 | DF | New | Chemical | Evotherm | 1 | 4.1 | 30187.04 | 28914.32 | 26090.43 | 21272.71 | 18527.3 | 21167.6 | 19984.25 | 18956.8 | 16815.24 | 13361.2 | 15307.38 | 14249.37 | 13049.24 | 10450.53 | 6557.11 | 10441.08 | 8747.023 | 7386.087 | 5265.564 | 2430.228 | 4992.291 | 4115.494 | 3291.177 | 1983.855 | 891.7585 | 1268.554 | 1210.014 | 922.8448 | 622.8764 | 284.3737
MT I-15 | DF | New | Chemical | Evotherm | 2 | 3.8 | 30170.83 | 27391.61 | 26930.8 | 24782.58 | 19626.9 | 22906.1 | 21297.39 | 19720.91 | 17444.83 | 13244.46 | 18215.49 | 16168.33 | 14573.56 | 12209.18 | 7841.124 | 11525.72 | 9257.263 | 7903.932 | 5973.21 | 3209.783 | 5333.372 | 4633.372 | 3754.998 | 2410.362 | 1329.844 | 1543.778 | 1340.57 | 1061.755 | 755.1705 | 430.8232
MT I-15 | DF | New | Chemical | Evotherm | 3 | 4.2 | 33524.91 | 31020.49 | 29823.65 | 26810.42 | 22017.73 | 20982.3 | 18950.25 | 17357.22 | 16333.98 | 13889.03 | 15146.71 | 14153.35 | 13498.05 | 11078.56 | 8701.407 | 11065.97 | 10362.97 | 7558.898 | 5657.977 | 3086.114 | 5588.51 | 3823.292 | 3324.355 | 2223.059 | 1199.354 | 1498.745 | 1276.968 | 1042.614 | 611.3321 | 365.2128
MT I-15 | DF | New | Chemical | Evotherm | Average | 4.033333 | 31294.26 | 29108.8 | 27614.96 | 24288.57 | 20057.31 | 21685.33 | 20077.29 | 18678.31 | 16864.69 | 13498.23 | 16223.19 | 14857.02 | 13706.95 | 11246.09 | 7699.881 | 11010.92 | 9455.753 | 7616.306 | 5632.25 | 2908.708 | 5304.724 | 4190.72 | 3456.844 | 2205.759 | 1140.319 | 1437.026 | 1275.85 | 1009.072 | 663.1264 | 360.1366
MT I-15 | DF | New | Water-based | Foaming | 1 | 4 | 26704.99 | 24349.05 | 23418.93 | 22566.04 | 19579.35 | 22295.05 | 20917.71 | 19964.32 | 18409.51 | 13224.73 | 17295.31 | 15817.65 | 13630.56 | 11913.43 | 9346.566 | 12145.55 | 10251.23 | 9116.394 | 5907.373 | 3003.366 | 6308.411 | 5276.365 | 4340.97 | 2509.471 | 1052.676 | 1488.924 | 1233.557 | 890.1054 | 587.3498 | 361.5118
MT I-15 | DF | New | Water-based | Foaming | 2 | 3.5 | 28372.91 | 26590.94 | 25073.78 | 22533.9 | 20665.26 | 26353.53 | 25680.53 | 21797.24 | 20643.36 | 14023.48 | 20842.31 | 19123.93 | 17894.71 | 14032.72 | 7542.205 | 12333.43 | 10156.01 | 8534.293 | 5940.273 | 3026.953 | 5905.57 | 4522.301 | 3974.179 | 2383.4 | 1297.012 | 1378.501 | 1115.952 | 925.6395 | 789.2074 | 566.1294
MT I-15 | DF | New | Water-based | Foaming | 3 | 3.7 | 28845.35 | 26945.3 | 24367.67 | 21677.71 | 19233.59 | 24583.23 | 21905.04 | 21631.68 | 19684.94 | 13684.25 | 20001.52 | 18336.06 | 16052.78 | 13686.94 | 7891.107 | 12669.23 | 11580.62 | 9908.498 | 6945.411 | 4335.297 | 4430.308 | 3365.577 | 3292.699 | 2510.521 | 1394.607 | 1491.013 | 1295.619 | 829.3861 | 630.5579 | 415.9916
MT I-15 | DF | New | Water-based | Foaming | Average | 3.733333 | 27974.42 | 25961.76 | 24286.79 | 22259.21 | 19826.07 | 24410.6 | 22834.42 | 21131.08 | 19579.27 | 13644.15 | 19379.71 | 17759.21 | 15859.35 | 13211.03 | 8259.959 | 12382.74 | 10662.62 | 9186.395 | 6264.352 | 3455.205 | 5548.096 | 4388.081 | 3869.283 | 2467.798 | 1248.098 | 1452.813 | 1215.043 | 881.7103 | 669.0384 | 447.8776
LA US61 | WNF | New | HMA | HMA | 1 | 3 | 25393.02 | 24417.01 | 21346.36 | 20328.45 | 19759.61 | 23986.76 | 22036.7 | 20727.62 | 19184.1 | 18123.83 | 20056.47 | 18627.48 | 17417.32 | 15085.23 | 10830.55 | 14126.97 | 12850.63 | 12300.46 | 9567.178 | 6299.972 | 7944.235 | 6857.414 | 5816.542 | 4242.367 | 2212.181 | 3979.818 | 3113.458 | 2916.979 | 2032.192 | 822.5488
LA US61 | WNF | New | HMA | HMA | 2 | 3.3 | 25138.59 | 24973.53 | 23644.29 | 21914.36 | 20161.39 | 23439.12 | 22025.24 | 20642.61 | 19672.73 | 18009.58 | 18638.99 | 17872.42 | 18644.27 | 17614.88 | 12379.27 | 16280.43 | 16347.17 | 14474.94 | 12326.96 | 7889.558 | 8941.516 | 7998.962 | 7597.812 | 5395.768 | 2962.918 | 4524.506 | 3637.255 | 3044.391 | 1942.833 | 741.8387
LA US61 | WNF | New | HMA | HMA | 3 | 3.1 | 25180.03 | 24706.99 | 23488.32 | 21244.28 | 20933.27 | 23180.03 | 22906.31 | 21911.27 | 19833.73 | 17525.51 | 18790.97 | 17906.31 | 16896.32 | 14838.73 | 13871.07 | 17473 | 15802.61 | 14653.57 | 12243.88 | 8013.603 | 10761.19 | 8946.035 | 7583.292 | 5910.258 | 3358.783 | 4242.086 | 3645.29 | 3055.446 | 1605.148 | 805.1483
LA US61 | WNF | New | HMA | HMA | Average | 3.133333 | 25237.21 | 24699.17 | 22826.32 | 21162.36 | 20284.76 | 23535.3 | 22322.75 | 21093.83 | 19563.52 | 17886.31 | 19162.14 | 18135.41 | 17652.64 | 15846.28 | 12360.29 | 15960.13 | 15000.14 | 13809.66 | 11379.34 | 7401.045 | 9215.648 | 7934.137 | 6999.215 | 5182.798 | 2844.627 | 4248.803 | 3465.334 | 3005.605 | 1860.058 | 789.8453
LA US61 | WNF | New | Wax | Sasobit | 1 | 3.3 | 25736.65 | 24707.34 | 23231.7 | 22548.14 | 18694.41 | 24490.96 | 23247.7 | 21963.17 | 16972.53 | 15203.72 | 20736.65 | 19531.74 | 17616.23 | 15615.72 | 12166.27 | 16146.3 | 15421.39 | 14291.13 | 14107.12 | 9198.781 | 10134.08 | 8576.86 | 6544.102 | 4355.115 | 2476.824 | 4278.126 | 3985.85 | 2857.646 | 1933.331 | 833.3701
LA US61 | WNF | New | Wax | Sasobit | 2 | 4.9 | 25346.17 | 24954.94 | 23373.97 | 21373.22 | 18792.25 | 24004.97 | 23357.12 | 21960.4 | 19715.91 | 13937.73 | 20383.42 | 19758.95 | 17781.42 | 16671.87 | 12782.32 | 17287.9 | 15885.73 | 15836.77 | 13279.21 | 9459.436 | 10492.55 | 8898.815 | 7558.324 | 5453.392 | 2900.873 | 4243.995 | 3743.195 | 2797.579 | 1979.289 | 613.6094
LA US61 | WNF | New | Wax | Sasobit | 3 | 3.8 | 26232.97 | 24703.46 | 23043.76 | 21358.8 | 19596.68 | 24364.84 | 23578.64 | 22387.66 | 20885.24 | 16160.52 | 19322 | 17605.08 | 16987.5 | 14864.91 | 11135 | 13847.89 | 13183.68 | 11935.24 | 10000.98 | 7609.915 | 8973.644 | 7942.972 | 7132.298 | 5375.932 | 3047.446 | 4235.256 | 3858.158 | 2943.383 | 1967.398 | 775.7821
LA US61 | WNF | New | Wax | Sasobit | Average | 4 | 25771.93 | 24788.58 | 23216.48 | 21760.05 | 19027.78 | 24286.92 | 23394.49 | 22103.74 | 19191.22 | 15100.65 | 20147.35 | 18965.26 | 17461.72 | 15717.5 | 12027.86 | 15760.7 | 14830.27 | 14021.04 | 12462.43 | 8756.044 | 9866.757 | 8472.882 | 7078.242 | 5061.48 | 2808.381 | 4252.459 | 3862.401 | 2866.203 | 1960.006 | 740.9205
LA US61 | WNF | New | Chemical | Evotherm | 1 | 3.3 | 26440.08 | 25385.38 | 23950.52 | 20908.88 | 18926.82 | 23360.64 | 22038.08 | 20022.22 | 18784.92 | 12607.93 | 19826.08 | 17325.88 | 16846.59 | 15081.81 | 11566.81 | 16047.8 | 16993.66 | 14468.51 | 11833.79 | 8108.462 | 12881.28 | 9350.43 | 7891.575 | 5555.638 | 2596.659 | 3539.336 | 2843.488 | 2644.167 | 1395.287 | 671.1522
LA US61 | WNF | New | Chemical | Evotherm | 2 | 4.1 | 26636.63 | 25478.69 | 24937.6 | 23660.69 | 21076.72 | 23459.34 | 22897.77 | 21906 | 20773.32 | 14408.6 | 20922.71 | 19667.35 | 16318.51 | 14046 | 12046 | 17371.05 | 16359.42 | 14193.54 | 13502.94 | 8406.131 | 13303.17 | 9542.445 | 7812.305 | 4828.078 | 2214.001 | 3885.449 | 2438.504 | 2224.277 | 1264.128 | 623.1185
LA US61 | WNF | New | Chemical | Evotherm | 3 | 3.7 | 26950.51 | 25172.76 | 24902.57 | 23713.73 | 20643.13 | 23388.93 | 21928.79 | 21313.38 | 20761.51 | 13808.86 | 21951.61 | 19639.66 | 16779.62 | 15812.75 | 12863.4 | 20893.44 | 18371.53 | 15641.63 | 12793.29 | 8765.905 | 12876.67 | 10108.57 | 8531.433 | 6006.095 | 2807.199 | 4425.622 | 3401.661 | 2369.872 | 1463.905 | 777.2375
LA US61 | WNF | New | Chemical | Evotherm | Average | 3.7 | 26675.74 | 25345.61 | 24596.89 | 22761.1 | 20215.56 | 23402.97 | 22288.21 | 21080.53 | 20106.58 | 13608.47 | 20900.13 | 18877.63 | 16648.24 | 14980.19 | 12158.74 | 18104.09 | 17241.54 | 14767.89 | 12710 | 8426.833 | 13020.37 | 9667.149 | 8078.438 | 5463.27 | 2539.286 | 3950.136 | 2894.551 | 2412.772 | 1374.44 | 690.5027

## Mix IDT Modulus 1st Core
Project | Climate Zone | Project Type | Mix Type | Mix Specific Type | Specimen ID | Air Void, % | -20C, 20Hz, Mpa | -20C, 10Hz, Mpa | -20C, 5Hz, Mpa | -20C, 1Hz, Mpa | -20C, 0.1Hz, Mpa | -10C, 20Hz, Mpa | -10C, 10Hz, Mpa | -10C, 5Hz, Mpa | -10C, 1Hz, Mpa | -10C, 0.1Hz, Mpa | 0C, 20Hz, Mpa | 0C, 10Hz, Mpa | 0C, 5Hz, Mpa | 0C, 1Hz, Mpa | 0C, 0.1Hz, Mpa | 10C, 20Hz, Mpa | 10C, 10Hz, Mpa | 10C, 5Hz, Mpa | 10C, 1Hz, Mpa | 10C, 0.1Hz, Mpa | 20C, 20Hz, Mpa | 20C, 10Hz, Mpa | 20C, 5Hz, Mpa | 20C, 1Hz, Mpa | 20C, 0.1Hz, Mpa | 30C, 20Hz, Mpa | 30C, 10Hz, Mpa | 30C, 5Hz, Mpa | 30C, 1Hz, MPa | 30C, 0.1Hz, Mpa
TN SR125 | WNF | New | HMA | HMA | #3 | 5.7 | 25445.36 | 24940.4 | 23534.22 | 22836.15 | 19178.48 | 21107.74 | 19143.58 | 18524.09 | 17176.29 | 14281.82 | 16907.18 | 16176.33 | 14370.81 | 12673.78 | 9205.08 | 11326.07 | 9786.992 | 8356.738 | 6927.543 | 4325.97 | 5161.699 | 4311.452 | 3585.301 | 2566.08 | 1378.428 | 1706.702 | 1651.072 | 1306.133 | 940.1043 | 389.3848
TN SR125 | WNF | New | HMA | HMA | #5 | 6 | 22356.53 | 21869.59 | 21232.41 | 20985.05 | 20401.54 | 19748.25 | 19154.9 | 18050.43 | 16770.62 | 14434.56 | 14824.29 | 14034.3 | 13662.65 | 10960.18 | 7917.185 | 11492.54 | 10357.57 | 9294.433 | 7730.557 | 4714.866 | 5051.719 | 4240.225 | 3662.697 | 2612.676 | 1197.367 | 2168.881 | 1743.739 | 1256.435 | 792.8843 | 356.5617
TN SR125 | WNF | New | HMA | HMA | #17 | 6.6 | 25008.67 | 24582.24 | 23431.13 | 22874.55 | 15462.88 | 20467.75 | 20099.09 | 20184.41 | 20726.09 | 18905.92 | 16956.98 | 17272.55 | 16791.76 | 15460.78 | 12408.96 | 13713.82 | 10893.47 | 10789.72 | 8569.199 | 5314.649 | 5593.863 | 4448.358 | 3737.468 | 2789.999 | 1374.393 | 2021.782 | 1574.27 | 1186.154 | 806.1485 | 389.8096
TN SR125 | WNF | New | HMA | HMA | Average | 6.1 | 24270.19 | 23797.41 | 22732.59 | 22231.92 | 18347.63 | 20441.24 | 19465.86 | 18919.65 | 18224.33 | 15874.1 | 16229.48 | 15827.73 | 14941.74 | 13031.58 | 9843.742 | 12177.47 | 10346.01 | 9480.296 | 7742.433 | 4785.162 | 5269.094 | 4333.345 | 3661.822 | 2656.252 | 1316.73 | 1965.788 | 1656.36 | 1249.574 | 846.379 | 378.5854
TN SR125 | WNF | New | Chemical | Evotherm | #5 | 6.2 | 22096.39 | 21090.7 | 20200.78 | 19086.08 | 16697.21 | 17614.43 | 16815.59 | 16185.18 | 14811.65 | 12821.76 | 14096.76 | 13418.29 | 12089.69 | 11370.61 | 8343.781 | 9674.59 | 8859.076 | 8228.696 | 6872.151 | 4135.88 | 4357.409 | 3667.903 | 3082.423 | 2220.844 | 1126.292 | 2182.243 | 1675.921 | 1371.408 | 787.5391 | 413.0807
TN SR125 | WNF | New | Chemical | Evotherm | #8 | 8.3 | 22706.47 | 22592.35 | 22098.26 | 20897.1 | 18619.53 | 19182.36 | 18638.34 | 18254.75 | 17013.03 | 13490.1 | 15555.39 | 14000.16 | 13557.76 | 12300.21 | 8934.228 | 10146.28 | 10289.68 | 9648.757 | 7357.721 | 4676.071 | 5293.87 | 4182.805 | 3295.004 | 2054.842 | 1319.478 | 2169.721 | 1648.439 | 1297.287 | 631.6255 | 356.2085
TN SR125 | WNF | New | Chemical | Evotherm | #18 | 9 | 22760.39 | 22357.67 | 21574.78 | 20162.93 | 18871.9 | 19283.63 | 18277.45 | 18551.35 | 17755.58 | 15269.36 | 14665.14 | 14722.29 | 14040.81 | 12987.59 | 9172.884 | 8706.456 | 7716.847 | 6693.137 | 5654.513 | 4756.657 | 4643.73 | 3819.654 | 2948.014 | 1922.349 | 1324.724 | 2197.934 | 1674.511 | 1268.355 | 650.8036 | 319.1862
TN SR125 | WNF | New | Chemical | Evotherm | Average | 7.833333 | 22521.09 | 22013.57 | 21291.27 | 20048.7 | 18062.88 | 18693.48 | 17910.46 | 17663.76 | 16526.75 | 13860.41 | 14772.43 | 14046.91 | 13229.42 | 12219.47 | 8816.964 | 9509.108 | 8955.2 | 8190.197 | 6628.128 | 4522.87 | 4765.003 | 3890.121 | 3108.48 | 2066.012 | 1256.831 | 2183.3 | 1666.29 | 1312.35 | 689.9894 | 362.8251
IA US 34 | WF | New | HMA | HMA | #4 | 6.7 | 16900.54 | 15884.87 | 12551.5 | 11562.55 | 11405.8 | 13964.26 | 12905.49 | 12110.42 | 10643.43 | 9053.23 | 10655.54 | 9946.925 | 9144.33 | 7947.44 | 5743.23 | 7006.231 | 6221.182 | 5410.063 | 3140.69 | 2301.77 | 3371.559 | 2858.819 | 2427.156 | 1546.22 | 675.2 | 1817.266 | 1236.043 | 934.468 | 551.52 | 231.35
IA US 34 | WF | New | HMA | HMA | #5 | 7.5 | 16098.38 | 15612 | 12188.9 | 10983.7 | 10848.68 | 14990.43 | 13389.66 | 12072 | 11084.7 | 9068.325 | 10675.63 | 10184.37 | 9172.2 | 7409.8 | 5741.035 | 8803.129 | 7776.767 | 6320.3 | 3197.7 | 3120.005 | 3840.43 | 3627.648 | 3119.7 | 2129.3 | 986.7881 | 1706.283 | 1676.008 | 1397.425 | 941.1586 | 236.1936
IA US 34 | WF | New | HMA | HMA | #6 | 7.4 | 21549.12 | 20195.66 | 18919.38 | 18709.81 | 13908.19 | 17516.41 | 17395.23 | 15122.12 | 13908.19 | 11408.78 | 14994.35 | 13830.43 | 11707.69 | 9593.334 | 7090.669 | 8822.101 | 7805.246 | 6780.583 | 5600.398 | 3212.902 | 4060.963 | 3828.269 | 3223.484 | 2252.336 | 789.8273 | 997.1837 | 973.5181 | 851.7926 | 451.5136 | 136.8065
IA US 34 | WF | New | HMA | HMA | Average | 7.2 | 18182.68 | 17230.84 | 14553.26 | 13752.02 | 12054.22 | 15490.37 | 14563.46 | 13101.51 | 11878.77 | 9843.446 | 12108.51 | 11320.58 | 10008.07 | 8316.858 | 6191.644 | 8210.487 | 7267.732 | 6170.315 | 3979.596 | 2878.226 | 3757.651 | 3438.245 | 2923.447 | 1975.952 | 817.2718 | 1506.911 | 1295.19 | 1061.229 | 648.0641 | 201.45
IA US 34 | WF | New | Wax | Sasobit | #4 | 6.4 | 19214.43 | 18753.37 | 17676.44 | 16226.1 | 14335.61 | 15688.29 | 15429.8 | 14659.38 | 13652.42 | 10814.68 | 12576.7 | 11670.5 | 11129.19 | 9796.18 | 6379.736 | 7987.514 | 6673.987 | 6222.172 | 5022.351 | 2377.803 | 3297.645 | 3031.634 | 2801.748 | 1815.346 | 669.7552 | 1083.924 | 971.5943 | 727.3631 | 439.2146 | 154.2158
IA US 34 | WF | New | Wax | Sasobit | #5 | 7.2 | 15634.3 | 14770.18 | 14687.47 | 13532.3 | 11529.79 | 13437.37 | 12110.57 | 11685.87 | 10496.02 | 8998.035 | 10201.41 | 9253.101 | 8463.64 | 7000.285 | 4716.371 | 6701.521 | 5702.3 | 5016.5 | 3429.167 | 1792.072 | 3142.238 | 2733.585 | 2298.402 | 1391.252 | 555.0215 | 1031.177 | 787.0777 | 539.6117 | 306.1452 | 149.3249
IA US 34 | WF | New | Wax | Sasobit | #6 | 9.1 | 13087.32 | 12915.19 | 12557.5 | 11354.79 | 9156.319 | 11348.43 | 10604.57 | 9949.818 | 8711.689 | 6964.35 | 8215.466 | 7517.726 | 6603.005 | 5495.867 | 3415.266 | 5035.944 | 4427.042 | 3602.738 | 2515.186 | 1307.345 | 3031.711 | 2916.056 | 2346.22 | 1289.193 | 423.6108 | 727.3528 | 509.4287 | 438.0338 | 210.5455 | 120.3503
IA US 34 | WF | New | Wax | Sasobit | Average | 7.566667 | 15978.68 | 15479.58 | 14973.8 | 13704.4 | 11673.9 | 13491.36 | 12714.98 | 12098.36 | 10953.38 | 8925.687 | 10331.19 | 9480.442 | 8731.946 | 7430.777 | 4837.124 | 6574.993 | 5601.11 | 4947.137 | 3655.568 | 1825.74 | 3157.198 | 2893.758 | 2482.123 | 1498.597 | 549.4625 | 947.4844 | 756.0336 | 568.3362 | 318.6351 | 141.297
IA US 34 | WF | New | Chemical | Evotherm | #1 | 8 | 15290.18 | 14747.85 | 14218.31 | 13046.23 | 11421.35 | 13045.21 | 12248.28 | 11813.15 | 10024.6 | 8481.307 | 10010.66 | 8489.432 | 8135.229 | 6930.42 | 4554.772 | 6222.131 | 5507.721 | 4698.669 | 3199.568 | 1745.144 | 3054.898 | 2876.848 | 2488.906 | 1173.54 | 503.745 | 1004.228 | 780.2619 | 649.9594 | 380.0312 | 173.4685
IA US 34 | WF | New | Chemical | Evotherm | #4 | 8.4 | 17165.23 | 16414.98 | 16576.6 | 15143.76 | 13044.51 | 14355.77 | 13670.94 | 13283.7 | 11502.89 | 8959.096 | 10140.74 | 9139.879 | 8654.316 | 7028.799 | 4496.141 | 6239.341 | 5277.306 | 4402.623 | 2975.286 | 1578.081 | 3106.092 | 2411.487 | 1860.191 | 1120.936 | 389.1051 | 905.4385 | 734.0047 | 547.2161 | 270.0901 | 127.3856
IA US 34 | WF | New | Chemical | Evotherm | #5 | 8.6 | 18350.18 | 17576.02 | 17178.58 | 15665.85 | 13562.23 | 14968.28 | 14484.05 | 13875.87 | 12500.1 | 9854.949 | 11430.82 | 10082.21 | 9021.987 | 7775.321 | 5043.211 | 6361.587 | 5553.741 | 5548.69 | 3592.875 | 1899.439 | 3014.651 | 2543.25 | 1964.342 | 1157.52 | 396.7512 | 1016.726 | 820.9515 | 633.7178 | 333.1705 | 123.5744
IA US 34 | WF | New | Chemical | Evotherm | Average | 8.333333 | 16935.2 | 16246.28 | 15991.16 | 14618.62 | 12676.03 | 14123.09 | 13467.76 | 12990.9 | 11342.53 | 9098.451 | 10527.41 | 9237.173 | 8603.844 | 7244.847 | 4698.041 | 6274.353 | 5446.256 | 4883.327 | 3255.91 | 1740.888 | 3058.547 | 2610.528 | 2104.48 | 1150.666 | 429.8671 | 975.4642 | 778.406 | 610.2978 | 327.7639 | 141.4762
MT I-15 | DF | New | HMA | HMA | #3 | 4.1 | 24062.56 | 23455.06 | 22878.22 | 22592.85 | 17801.43 | 19834.03 | 18977.22 | 17255.7 | 15502.5 | 11721.92 | 14845.05 | 14069.3 | 13000.72 | 10457.64 | 6383.933 | 9913.894 | 8605.377 | 7238.168 | 4999.581 | 2264.513 | 4189.11 | 3468.089 | 2481.483 | 1364.972 | 570.6631 | 1100.517 | 921.976 | 663.7932 | 337.7979 | 181.331
MT I-15 | DF | New | HMA | HMA | #7 | 4.7 | 23016.42 | 21253.9 | 19618.31 | 19058.39 | 11937.38 | 18252.18 | 17078.96 | 15848.21 | 14463.11 | 10606.49 | 13779.74 | 12613.67 | 12005.89 | 9526.827 | 6431.165 | 9064.146 | 7593.838 | 7003.145 | 4732.011 | 2397.802 | 3829.965 | 2978.487 | 2454.731 | 1589.057 | 685.6716 | 1232.672 | 978.6216 | 671.0501 | 409.545 | 281.7097
MT I-15 | DF | New | HMA | HMA | #12 | 6.7 | 23918.11 | 23225.62 | 22840.41 | 19791.99 | 12029.74 | 19633.26 | 19106.24 | 18065.21 | 16537.02 | 13468.6 | 15633.61 | 14685.29 | 14182.86 | 11741.74 | 7145.017 | 11992.78 | 8857.151 | 8907.846 | 6410.892 | 2816.943 | 3845.166 | 3494.541 | 2970.028 | 1809.489 | 767.4471 | 1499.794 | 1156.761 | 819.4023 | 485.2027 | 212.057
MT I-15 | DF | New | HMA | HMA | Average | 5.166667 | 23665.7 | 22644.86 | 21778.98 | 20481.08 | 13922.85 | 19239.83 | 18387.47 | 17056.37 | 15500.88 | 11932.34 | 14752.8 | 13789.42 | 13063.15 | 10575.4 | 6653.372 | 10323.61 | 8352.122 | 7716.386 | 5380.828 | 2493.086 | 3954.747 | 3313.706 | 2635.414 | 1587.839 | 674.5939 | 1277.661 | 1019.119 | 718.0818 | 410.8485 | 225.0326
MT I-15 | DF | New | Wax | Sasobit | #3 | 5.3 | 26365.45 | 24855.13 | 23504.67 | 21266.97 | 18483.25 | 19134.1 | 17804.46 | 16840.09 | 14437.58 | 9780.829 | 16282.98 | 14000.82 | 12897.51 | 10487.83 | 6131.948 | 9264.627 | 7516.534 | 7006.158 | 4294.586 | 2443.055 | 3916.159 | 3397.169 | 2448.117 | 1542.817 | 866.0586 | 1024.948 | 954.6184 | 724.8721 | 532.2535 | 272.2169
MT I-15 | DF | New | Wax | Sasobit | #8 | 5.7 | 25274.19 | 24848.76 | 22843.23 | 20964.11 | 19279.36 | 21763.91 | 20589.99 | 19263.44 | 16518.25 | 12767.62 | 17957.8 | 15384.71 | 14027.16 | 11327.36 | 7528.308 | 10620.73 | 8843.466 | 8120.346 | 5946.848 | 2970.57 | 4223.107 | 3900.105 | 3224.831 | 1774.78 | 871.3284 | 1173.952 | 1038.614 | 858.9378 | 469.2516 | 272.4175
MT I-15 | DF | New | Wax | Sasobit | #15 | 4.6 | 25348.16 | 24445.92 | 23980.89 | 23305.97 | 20735.87 | 21090.94 | 19873.76 | 18726.38 | 16863.32 | 13136.39 | 16430.92 | 14973.5 | 13310.47 | 11409.06 | 8018.97 | 10998.96 | 10550.54 | 9044.424 | 6119.834 | 3317.562 | 4482.371 | 3915.88 | 3271.978 | 2222.658 | 927.0308 | 1234.881 | 1176.952 | 929.0954 | 531.8304 | 279.3715
MT I-15 | DF | New | Wax | Sasobit | Average | 5.2 | 25662.6 | 24716.6 | 23442.93 | 21845.68 | 19499.5 | 20662.98 | 19422.74 | 18276.64 | 15939.72 | 11894.95 | 16890.57 | 14786.35 | 13411.71 | 11074.75 | 7226.409 | 10294.77 | 8970.179 | 8056.976 | 5453.756 | 2910.396 | 4207.213 | 3737.718 | 2981.642 | 1846.752 | 888.1393 | 1144.594 | 1056.728 | 837.6351 | 511.1118 | 274.6686
MT I-15 | DF | New | Chemical | Evotherm | #3 | 2.3 | 37167.47 | 31259.37 | 30760.82 | 27619.23 | 22400.41 | 27916.48 | 25444.6 | 24550.48 | 20971.42 | 17738.34 | 21573.77 | 18059.5 | 17489.01 | 14200.58 | 8115.015 | 13016.71 | 10480.34 | 9482.049 | 5659.231 | 2663.082 | 4176.566 | 3114.218 | 2419.861 | 1586.357 | 647.0682 | 1606.943 | 1106.456 | 871.3682 | 505.0351 | 316.9727
MT I-15 | DF | New | Chemical | Evotherm | #9 | 4.4 | 33410.79 | 32190.97 | 30783.48 | 30101.35 | 27601.22 | 28512.86 | 28373.66 | 25354.03 | 23217.99 | 18215.56 | 23217.36 | 20465.25 | 18341.09 | 15194.22 | 9314.623 | 11934.16 | 9765.958 | 8412.917 | 5637.416 | 2778.001 | 5263.706 | 3661.41 | 3069.392 | 2145.892 | 1010.672 | 1568.829 | 1432.09 | 1185.488 | 710.5442 | 347.6938
MT I-15 | DF | New | Chemical | Evotherm | #12 | 3.5 | 30227.4 | 29664.4 | 28651.77 | 27270.87 | 20247.81 | 24669.13 | 23969.08 | 22469.99 | 19820.7 | 15018.63 | 18956.73 | 17789.27 | 16382.82 | 13638.56 | 8242.634 | 12858.58 | 11083.54 | 8983.504 | 6613.968 | 3107.856 | 5165.911 | 3931.112 | 3677.116 | 2268.385 | 895.7806 | 1273.302 | 1163.517 | 841.8967 | 534.0975 | 282.5144
MT I-15 | DF | New | Chemical | Evotherm | Average | 3.4 | 33601.88 | 31038.25 | 30065.36 | 28330.48 | 23416.48 | 27032.82 | 25929.11 | 24124.84 | 21336.7 | 16990.84 | 21249.29 | 18771.34 | 17404.31 | 14344.45 | 8557.424 | 12603.15 | 10443.28 | 8959.49 | 5970.205 | 2849.646 | 4868.728 | 3568.913 | 3055.457 | 2000.211 | 851.1737 | 1483.025 | 1234.021 | 966.251 | 583.2256 | 315.727
MT I-15 | DF | New | Water-based | Foaming | #1 | 2.8 | 26804.56 | 23242.34 | 22807.69 | 22039 | 18815.04 | 19433.08 | 17473.13 | 16997.81 | 15036.35 | 14878.38 | 14392.43 | 12929.9 | 11693.97 | 9507.071 | 5882.041 | 8331.898 | 7431.067 | 6776.149 | 4460.597 | 2220.138 | 4028.423 | 2676.1 | 2164.896 | 1323.542 | 634.723 | 1010.096 | 824.3817 | 673.6089 | 392.7323 | 240.2513
MT I-15 | DF | New | Water-based | Foaming | #2 | 2.5 | 25615.34 | 24402.29 | 23560.49 | 21915.15 | 18663.38 | 21335.22 | 19901.2 | 18667.24 | 16435.13 | 13054.04 | 15962.86 | 14318.02 | 13609.86 | 10758.46 | 6603.088 | 10715.37 | 8731.135 | 8004.663 | 5525.759 | 2697.462 | 4127.618 | 2990.61 | 2508.964 | 1342.632 | 618.0438 | 979.3677 | 956.7615 | 653.7601 | 385.6248 | 196.402
MT I-15 | DF | New | Water-based | Foaming | #3 | 3.6 | 23184.54 | 21165.62 | 20902.91 | 16543.28 | 13158.26 | 20386.48 | 19420.72 | 17762.22 | 16323.89 | 12253.58 | 14938.83 | 13389.71 | 12580.59 | 10539.61 | 6677.388 | 8802.135 | 7915.393 | 6843.898 | 4703.388 | 1718.733 | 3989.879 | 2970.379 | 2392.873 | 1430.23 | 629.2337 | 983.8006 | 847.5234 | 667.5327 | 412.2547 | 194.875
MT I-15 | DF | New | Water-based | Foaming | Average | 2.966667 | 25201.48 | 22936.75 | 22423.7 | 20165.81 | 16878.89 | 20384.93 | 18931.69 | 17809.09 | 15931.79 | 13395.33 | 15098.04 | 13545.88 | 12628.14 | 10268.38 | 6387.506 | 9283.135 | 8025.865 | 7208.237 | 4896.581 | 2212.111 | 4048.64 | 2879.03 | 2355.577 | 1365.468 | 627.3335 | 991.0881 | 876.2222 | 664.9672 | 396.8706 | 210.5094
LA US61 | WNF | New | HMA | HMA | L1 | 4.9 | 28146.81 | 25982.62 | 25472.72 | 24123 | 19796.73 | 19370.98 | 19328.92 | 19691.66911 | 17683.81 | 15485.57 | 15753.72 | 15216.97 | 14543.98 | 12642.01 | 10300.02 | 12800.46 | 10742.63 | 9981.792 | 8510.169 | 5706.503 | 11069.41 | 10560.96 | 9679.512 | 7389.607 | 5085.301 | 3975.945 | 2983.914 | 2872.049 | 1705.238 | 819.62
LA US61 | WNF | New | HMA | HMA | L2 | 5 | 25329.41 | 24136.05 | 22113.45 | 21433.88 | 19084.3 | 19397.31 | 18792.19 | 18531.65 | 18535 | 15115.99 | 17630.43 | 17304.22 | 16101.45 | 14778.77 | 11098.82 | 12552.96 | 11274.87 | 10972.36 | 10287.83 | 7103.912 | 11324.08 | 10343.43 | 8866.721 | 6768.934 | 3831.871 | 4139.594 | 3376.19 | 2938.082 | 1865.187 | 830.8278
LA US61 | WNF | New | HMA | HMA | L3 | 4 | 25451.68 | 25257.65 | 22775.28 | 19543.6 | 17826.05 | 21056.89 | 19022.93 | 17014.23 | 16114.01 | 13586.76 | 16785.26 | 16264.69 | 14912.36 | 13685.41 | 11342.49 | 13514.07 | 11950.59 | 10904.75 | 9871.035 | 7418.541 | 11919.02 | 9808.688 | 8577.351 | 7127.444 | 4268.615 | 3958.854 | 3406.859 | 2591.955 | 1829.278 | 780.0092
LA US61 | WNF | New | HMA | HMA | Average | 4.633333 | 26309.3 | 25125.44 | 23453.82 | 21700.16 | 18902.36 | 19941.72 | 19048.01 | 18412.51 | 17444.27 | 14729.44 | 16723.13 | 16261.96 | 15185.93 | 13702.06 | 10913.78 | 12955.83 | 11322.69 | 10619.63 | 9556.345 | 6742.985 | 11437.51 | 10237.69 | 9041.195 | 7095.328 | 4395.262 | 4024.798 | 3255.655 | 2800.695 | 1799.901 | 810.1523
LA US61 | WNF | New | Wax | Sasobit | A1 | 5 | 26656.39 | 25939.17 | 25242.42 | 23843.34 | 21107.34 | 24491.48 | 23013.02 | 22212.05 | 20375.72 | 18425.68 | 20325.38 | 18061.33 | 17932.31 | 15552.85 | 12781.02 | 13887.44 | 12258.21 | 11163.33 | 9715.418 | 6651.806 | 8639.024 | 8600.479 | 8014.343 | 5239.317 | 3263.935 | 3384.344 | 3228.369 | 2529.739 | 1793.704 | 774.5029
LA US61 | WNF | New | Wax | Sasobit | A3 | 6.3 | 24421 | 24418.81 | 22765.66 | 21896.76 | 18990.38 | 22962.09 | 22162.49 | 21600.88 | 20584.39 | 17783.73 | 21022.06 | 19178.54 | 18395.16 | 16996.44 | 14086.93 | 14785.48 | 14130.75 | 12452.56 | 11201.4 | 8209.435 | 9111.254 | 7940.334 | 6666.818 | 5310.619 | 2230.38 | 3683.994 | 3420.507 | 2635.944 | 1927.778 | 798.6976
LA US61 | WNF | New | Wax | Sasobit | L4 | 6.8 | 24471.76 | 23971.23 | 23269.73 | 22934.93 | 21275.91 | 23309.95 | 21948.36 | 21859.56 | 18597.61 | 17041.94 | 19732.97 | 17761.42 | 15806.68 | 15089.75 | 11809.27 | 14239.62 | 11594.07 | 10800.08 | 8919.681 | 5854.243 | 9548.102 | 7346.092 | 6078.921 | 4879.27 | 2340.956 | 3629.162 | 3201.558 | 2216.938 | 1505.705 | 816.6279
LA US61 | WNF | New | Wax | Sasobit | Average | 6.033333 | 25183.05 | 24776.4 | 23759.27 | 22891.67 | 20457.87 | 23587.84 | 22374.62 | 21890.83 | 19852.57 | 17750.45 | 20360.14 | 18333.76 | 17378.05 | 15879.68 | 12892.41 | 14304.18 | 12661.01 | 11471.99 | 9945.501 | 6905.161 | 9099.46 | 7962.302 | 6920.028 | 5143.069 | 2611.757 | 3565.833 | 3283.478 | 2460.874 | 1742.395 | 796.6095
LA US61 | WNF | New | Chemical | Evotherm | A2 | 8.6 | 23647.9 | 22293.54 | 22192.18 | 21751.09 | 19237.31 | 20487.04 | 19961 | 18800.86 | 18576.83 | 16447.33 | 14325.35 | 13240.95 | 12822.32 | 12171.88 | 10024.08 | 13135.75 | 11906.43 | 10489.38 | 8624.188 | 5729.108 | 9060.724 | 7193.303 | 6657.839 | 4297.506 | 2458.974 | 2684.616 | 2538.364 | 1950.143 | 1272.953 | 524.8172
LA US61 | WNF | New | Chemical | Evotherm | D2 | 6.7 | 23674.33 | 22525.7 | 21925.86 | 21222.56 | 18396.83 | 19762.44 | 18906.98 | 18813.34 | 18252.71 | 16092.53 | 13163.71 | 12416.84 | 12171.6 | 11233.09 | 8822.948 | 12478.43 | 10557.72 | 9838.744 | 8239.38 | 5348.086 | 8669.124 | 7680.864 | 7121.61 | 5753.472 | 3245.024 | 3146.081 | 2868.943 | 2231.864 | 1379.319 | 536.54
LA US61 | WNF | New | Chemical | Evotherm | E2 | 7.1 | 23627.84 | 22135.55 | 21729.65 | 20956.41 | 18507.97 | 20410.56 | 20237.7 | 20145.51 | 18203.06 | 16610.31 | 14936.39 | 14019.5 | 12909.65 | 10829 | 8843.317 | 12718.86 | 11937.84 | 11312.58 | 9989.359 | 6681.62 | 8844.893 | 7449.118 | 6617.708 | 5297.528 | 3405.784 | 3777.844 | 3332.455 | 2602.333 | 1635.734 | 583.8442
LA US61 | WNF | New | Chemical | Evotherm | Average | 7.466667 | 23650.02 | 22318.27 | 21949.23 | 21310.02 | 18714.03 | 20220.01 | 19701.89 | 19253.24 | 18344.2 | 16383.39 | 14141.82 | 13225.76 | 12634.53 | 11411.33 | 9230.114 | 12777.68 | 11467.33 | 10546.9 | 8950.976 | 5919.605 | 8858.247 | 7441.095 | 6799.052 | 5116.169 | 3036.594 | 3202.847 | 2913.254 | 2261.447 | 1429.335 | 548.4004

## Mix IDT Modulus 2nd Core
Project | Climate Zone | Project Type | Mix Type | Mix Specific Type | Specimen ID | Air Void, % | -20C, 20Hz, Mpa | -20C, 10Hz, Mpa | -20C, 5Hz, Mpa | -20C, 1Hz, Mpa | -20C, 0.1Hz, Mpa | -10C, 20Hz, Mpa | -10C, 10Hz, Mpa | -10C, 5Hz, Mpa | -10C, 1Hz, Mpa | -10C, 0.1Hz, Mpa | 0C, 20Hz, Mpa | 0C, 10Hz, Mpa | 0C, 5Hz, Mpa | 0C, 1Hz, Mpa | 0C, 0.1Hz, Mpa | 10C, 20Hz, Mpa | 10C, 10Hz, Mpa | 10C, 5Hz, Mpa | 10C, 1Hz, Mpa | 10C, 0.1Hz, Mpa | 20C, 20Hz, Mpa | 20C, 10Hz, Mpa | 20C, 5Hz, Mpa | 20C, 1Hz, Mpa | 20C, 0.1Hz, Mpa | 30C, 20Hz, Mpa | 30C, 10Hz, Mpa | 30C, 5Hz, Mpa | 30C, 1Hz, MPa | 30C, 0.1Hz, Mpa
TN SR125 | WNF | New | HMA | HMA | F3 | 6.4 | 27928.71 | 26315.05 | 24525.86 | 23536.14 | 21882.3 | 24226.74 | 23320.65 | 23205.78 | 20877.02 | 17928.69 | 21523.2 | 19928.17 | 18155.64 | 16202.14 | 13177.21 | 13900.91 | 11769.53 | 9967.729 | 8423.479 | 6324.254 | 8569.816 | 7255.763 | 6715.901 | 5616.12 | 3832.83 | 3689.95 | 3722.6 | 3060.315 | 2193.582 | 1281.754
TN SR125 | WNF | New | HMA | HMA | M3 | 5.3 | 26605.15 | 25902.35 | 24271.03 | 23761.38 | 21914.65 | 24761.25 | 23318.67 | 21494.44 | 20774.64 | 18404.38 | 20571.78 | 19566.09 | 17521.99 | 16969.2 | 12357.79 | 13324.09 | 11617.59 | 10149.65 | 9761.153 | 6299.733 | 9319.068 | 8568.585 | 6952.852 | 5965.01 | 3878.689 | 4058.546 | 3551.721 | 2896.517 | 2337.168 | 1271.042
TN SR125 | WNF | New | HMA | HMA | T1 | 6.1 | 25692.83 | 24140.91 | 23416.38 | 20563.29 | 19911.29 | 25013.6 | 24014.13 | 21629.23 | 20832.98 | 17688.37 | 21918.12 | 19679.4 | 18437.68 | 16318.65 | 13737.57 | 13011.06 | 11440.75 | 10209.92 | 8436.198 | 6119.74 | 7995.371 | 7531.826 | 6432.69 | 5096.875 | 3580.914 | 3072.499 | 2678.535 | 2275.81 | 1729.453 | 1044.149
TN SR125 | WNF | New | HMA | HMA | Average | 5.933333 | 26742.23 | 25452.77 | 24071.09 | 22620.27 | 21236.08 | 24667.2 | 23551.15 | 22109.82 | 20828.21 | 18007.15 | 21337.7 | 19724.55 | 18038.44 | 16496.67 | 13090.86 | 13412.02 | 11609.29 | 10109.1 | 8873.61 | 6247.909 | 8628.085 | 7785.391 | 6700.481 | 5559.335 | 3764.144 | 3606.998 | 3317.619 | 2744.214 | 2086.734 | 1198.981
TN SR125 | WNF | New | Chemical | Evotherm | F3 | 9.3 | 25168.65 | 23068.98 | 20717.09 | 19483.31 | 18171.1 | 22292.23 | 19350.48 | 18434.21 | 17508.75 | 15668.43 | 16989.91 | 15968.72 | 14477.36 | 12768.41 | 10738.23 | 11223.1 | 10655.72 | 9677.227 | 8212.076 | 6332.464 | 7029.149 | 6509.118 | 5842.609 | 4961.115 | 3499.32 | 3182.119 | 2720.194 | 2426.92 | 2019.36 | 1307.684
TN SR125 | WNF | New | Chemical | Evotherm | m2 | 8.1 | 26220.7 | 25738 | 25358.74 | 24216.31 | 21889.27 | 20820.85 | 20825.01 | 19461.69 | 18236.02 | 15292.26 | 17389.11 | 16051.7 | 14727.04 | 13482.87 | 10683.02 | 11188.81 | 9685.218 | 8480.535 | 6996.055 | 5280.527 | 8542.698 | 7777.497 | 5839.135 | 4566.92 | 3071.727 | 3121.494 | 3146.477 | 2503.115 | 1895.267 | 1012.802
TN SR125 | WNF | New | Chemical | Evotherm | t3 | 6.7 | 27036.16 | 26838.58 | 26372.77 | 26102.21 | 22333.73 | 20963.97 | 23280.12 | 22091.46 | 20879.4 | 18406.36 | 17183.43 | 15983.13 | 15105.03 | 13490.65 | 11277.83 | 11300.65 | 10150.74 | 9179.221 | 8283.283 | 6252.95 | 8027.184 | 7845.832 | 6610.104 | 5799.119 | 3414.011 | 3467.077 | 3016.093 | 2701.487 | 1971.632 | 1232.293
TN SR125 | WNF | New | Chemical | Evotherm | Average | 8.033333 | 26141.84 | 25215.19 | 24149.53 | 23267.28 | 20798.03 | 21359.02 | 21151.87 | 19995.78 | 18874.72 | 16455.68 | 17187.48 | 16001.18 | 14769.81 | 13247.31 | 10899.69 | 11237.52 | 10163.89 | 9112.328 | 7830.471 | 5955.314 | 7866.344 | 7377.482 | 6097.283 | 5109.052 | 3328.352 | 3256.897 | 2960.922 | 2543.841 | 1962.086 | 1184.26
IA US 34 | WF | New | HMA | HMA | F3 | 1.7 | 33394.7 | 32329.94 | 31192.29 | 31500.76 | 28882.77 | 28502.51 | 27780.23 | 25899.76 | 23238.06 | 21336.16 | 17443.64 | 15475.19 | 14032.4 | 12197.12 | 9072.007 | 17443.64 | 15475.19 | 14032.4 | 12197.12 | 9072.007 | 7903.828 | 7270.106 | 6817.747 | 5269.238 | 3461.173 | 4103.999 | 3526.068 | 3033.705 | 2726.348 | 1458.287
IA US 34 | WF | New | HMA | HMA | M3 | 6.4 | 35948.14 | 34528.36 | 33763.29 | 34459.49 | 29665.38 | 30017.04 | 31860.94 | 34144.96 | 28331.75 | 25609.34 | 25847.53 | 22155.27 | 20731.07 | 18624.38 | 15726.71 | 18158.14 | 16563.38 | 15979.49 | 14326.73 | 11015.04 | 9805.633 | 8599.537 | 7851.984 | 7193.446 | 4752.581 | 4635.53 | 4708.848 | 3913.309 | 2819.537 | 1664.791
IA US 34 | WF | New | HMA | HMA | T3 | 1.4 | 32052.25 | 31187.23 | 30541.32 | 27977.83 | 25335.81 | 27458.36 | 27079.01 | 27993.71 | 26536.73 | 22046.85 | 17562.65 | 16065.24 | 14865.41 | 13968 | 10806.17 | 17423.53 | 13899.77 | 11858.31 | 9904.308 | 6462.05 | 11376.3342 | 10884.80036 | 8818.474 | 5733.442 | 3534.787 | 5964.239 | 5490.458 | 5048.648 | 2746.043 | 1549.423
IA US 34 | WF | New | HMA | HMA | Average | 3.166667 | 33798.36 | 32681.84 | 31832.3 | 31312.69 | 27961.32 | 28659.3 | 28906.73 | 29346.15 | 26035.51 | 22997.45 | 20284.61 | 17898.56 | 16542.96 | 14929.83 | 11868.3 | 17675.11 | 15312.78 | 13956.73 | 12142.72 | 8849.698 | 9695.265 | 8918.148 | 7829.402 | 6065.376 | 3916.181 | 4901.256 | 4575.124 | 3998.554 | 2763.976 | 1557.5
IA US 34 | WF | New | Wax | Sasobit | F3 | 11.2 | 28782.85 | 28526.24 | 27058.66 | 26101.78 | 22598.79 | 26271.69 | 25328.18 | 22659.69 | 22533.19 | 17786.9 | 19628.98 | 18097 | 17267.58 | 14979.77 | 12444.16 | 15262.59 | 13830.11 | 12347.66 | 10441.6 | 7120.962 | 7362.472 | 7094.429 | 6125.674 | 4666.19 | 2923.695 | 3302.968 | 2633.923 | 2098.492 | 1754.654 | 1075.767
IA US 34 | WF | New | Wax | Sasobit | m2 | 10.4 | 26399.63 | 23255.37 | 26302.77 | 23909.03 | 23065.21 | 23394.73 | 20423.21 | 20598.43 | 18317.29 | 15344.67 | 20780.74 | 22926.24 | 20917.76 | 18271.66 | 11985.32 | 14178.86 | 12571.08 | 11713.63 | 9380.648 | 6306.351 | 7608.45 | 6706.782 | 6035.6 | 4509.755 | 2541.174 | 3130.84 | 2466.022 | 1901.675 | 1371.54 | 672.8253
IA US 34 | WF | New | Wax | Sasobit | t3 | 8.9 | 30168.95 | 30026.08 | 29457.09 | 27322.75 | 26358.45 | 28473.21 | 25344.57 | 23092.27 | 22441.68 | 18839.94 | 20718.82 | 19376.63 | 19123.35 | 17880.6 | 13901.86 | 16329.84 | 14202.41 | 14377.09 | 12039.18 | 8788.728 | 8957.474 | 7648.722 | 6649.689 | 4870.77 | 3098.719 | 3857.325 | 2715.012 | 2054.668 | 1578.865 | 843.6397
IA US 34 | WF | New | Wax | Sasobit | Average | 10.16667 | 28450.48 | 27269.23 | 27606.17 | 25777.85 | 24007.48 | 26046.55 | 23698.65 | 22116.8 | 21097.39 | 17323.84 | 20376.18 | 20133.29 | 19102.9 | 17044.01 | 12777.11 | 15257.09 | 13534.53 | 12812.79 | 10620.47 | 7405.347 | 7976.132 | 7149.978 | 6270.321 | 4682.238 | 2854.529 | 3430.377 | 2604.985 | 2018.278 | 1568.353 | 864.0773
IA US 34 | WF | New | Chemical | Evotherm | f1 | 7.5 | 34952.01 | 32102.25 | 33578.1 | 31066.01 | 28532.6 | 30581.28 | 29967.53 | 29160.32 | 26701.65 | 22374.4 | 24145.75 | 23513.39 | 20881.8 | 16909.33 | 13269.45 | 17490.32 | 15557.43 | 13928.52 | 11864.16 | 8096.884 | 10145.07 | 8383.735 | 7474.165 | 5834.344 | 3569.466
IA US 34 | WF | New | Chemical | Evotherm | m5 | 9.2 | 28398.81 | 28049.17 | 27802 | 25558.93 | 21125.2 | 22800.47 | 21023.47 | 22146.38 | 20297.27 | 16168.48 | 15596 | 13462 | 12929 | 12928 | 9186 | 15510 | 13485 | 11431 | 9248 | 6258 | 11942 | 9281 | 6003 | 5066 | 2881
IA US 34 | WF | New | Chemical | Evotherm | t1 | 7.5 | 31075.06 | 29208.93 | 28642.68 | 27388.39 | 23925.06 | 24190.25 | 23252.2 | 22110.48 | 21301.87 | 18073.49 | 20471.58 | 18810.59 | 17121.78 | 16405.48 | 12861.9 | 16844.69 | 15429.13 | 13486.56 | 11421.96 | 7802.291 | 12811.33 | 9265.652 | 8066.334 | 6254.19 | 3364.623
IA US 34 | WF | New | Chemical | Evotherm | Average | 8.066667 | 31475.29 | 29786.78 | 30007.59 | 28004.44 | 24527.62 | 25857.33 | 24747.73 | 24472.39 | 22766.93 | 18872.12 | 20071.11 | 18595.33 | 16977.52 | 15414.27 | 11772.45 | 16615 | 14823.85 | 12948.69 | 10844.71 | 7385.725 | 11632.8 | 8976.796 | 7181.166 | 5718.178 | 3271.696 | #DIV/0! | #DIV/0! | #DIV/0! | #DIV/0! | #DIV/0!
MT I-15 | DF | New | HMA | HMA | F1 | 3.6 | 35300.12 | 34447.26 | 34289.3 | 29968.26 | 25426.33 | 29651.18 | 28018.81 | 24608.19 | 22734.46 | 18355.52 | 24916.17 | 22778.26 | 22460.56 | 15846.76 | 10388.09 | 14365.84 | 12099.99 | 10444.6 | 7491.829 | 3804.542 | 8900.588 | 7280.928 | 6251.39 | 3678.899 | 1561.537 | 2213.105 | 1737.869 | 1260.327 | 749.8431 | 401.4866
MT I-15 | DF | New | HMA | HMA | M5 | 2.2 | 30104.23 | 29752.04 | 29931.59 | 28082.89 | 24709.2 | 25861.81 | 24659.36 | 23277.45 | 20979.14 | 16964.93 | 23252.39 | 20063.69 | 18846.23 | 15702.03 | 10712.24 | 14029.2 | 11803.92 | 10002.36 | 7453.36 | 4116.657 | 8333.14 | 7222.865 | 5674.739 | 3709.466 | 1820.43 | 2132.488 | 1666.358 | 1296.434 | 748.8394 | 409.7154
MT I-15 | DF | New | HMA | HMA | T3 | 2.2 | 33656.32 | 32646.44 | 31801.97 | 31746.08 | 26372.86 | 31826.84 | 30445.54 | 31036 | 26389.64 | 20048.01 | 26373.02 | 21605.86 | 20955 | 18229.17 | 10356.45 | 15402.19 | 13634.12 | 12873.51 | 9381.571 | 4171.934 | 7208.389 | 6071.841 | 4922.988 | 3405.524 | 1740.15 | 2357.672 | 1642.884 | 1041.969 | 728.9605 | 519.6644
MT I-15 | DF | New | HMA | HMA | Average | 2.666667 | 33020.22 | 32281.91 | 32007.62 | 29932.41 | 25502.8 | 29113.28 | 27707.9 | 26307.21 | 23367.75 | 18456.15 | 24847.19 | 21482.6 | 20753.93 | 16592.65 | 10485.6 | 14599.08 | 12512.67 | 11106.82 | 8108.92 | 4031.045 | 8147.372 | 6858.545 | 5616.372 | 3597.963 | 1707.372 | 2234.422 | 1682.37 | 1199.577 | 742.5477 | 443.6221
MT I-15 | DF | New | Wax | Sasobit | F1 | 3.4 | 31024.53 | 27507.17 | 26227.65 | 26220.09 | 20977.63 | 25278.94 | 23885.14 | 22477.9 | 20075.87 | 15664.09 | 17272.62 | 16285.04 | 14510.41 | 12293.49 | 8524.443 | 11274.92 | 10833.1 | 8821.785 | 6439.71 | 3602.224 | 6948.031 | 5849.196 | 5057.068 | 3386.647 | 1768.536 | 2403.237 | 2072.197 | 1557.246 | 945.6067 | 507.5953
MT I-15 | DF | New | Wax | Sasobit | M3 | 3.4 | 32981.12 | 29959.14 | 29985 | 27573.86 | 24874.82 | 27269.89 | 25769.58 | 24427.64 | 22079.13 | 17635 | 19378.19 | 17815.28 | 16141.6 | 12585.11 | 10339.16 | 12862.88 | 11058.27 | 7677.871 | 6766.218 | 4525.3 | 6375.557 | 6121.89 | 4997.968 | 3495.43 | 1781.834 | 2462.224 | 2029.531 | 1502.264 | 836.5025 | 572.73
MT I-15 | DF | New | Wax | Sasobit | T2 | 2.6 | 31016.27 | 29450.99 | 28668.3 | 26497.6 | 23108.75 | 26733.97 | 25268.88 | 24003.95 | 21931.78 | 16806.28 | 21033.77 | 18532.8 | 17039.95 | 14866.4 | 10637.52 | 12189.75 | 10473.88 | 9191.823 | 6748 | 4369.723 | 7494.581 | 6692.679 | 5484.079 | 4052.178 | 2127.024 | 2384.835 | 2077.314 | 1663.1 | 1008.608 | 550.2934
MT I-15 | DF | New | Wax | Sasobit | Average | 3.133333 | 31673.97 | 28972.43 | 28293.65 | 26763.85 | 22987.07 | 26427.6 | 24974.54 | 23636.5 | 21362.26 | 16701.79 | 19228.19 | 17544.37 | 15897.32 | 13248.33 | 9833.709 | 12109.18 | 10788.42 | 8563.827 | 6651.309 | 4165.749 | 6939.39 | 6221.255 | 5179.705 | 3644.752 | 1892.465 | 2416.765 | 2059.681 | 1574.203 | 930.2392 | 543.5396
MT I-15 | DF | New | Chemical | Evotherm | M1 | 2.1 | 32199.85 | 31545.91 | 30243.27 | 28079.36 | 24002.8 | 29679.17 | 26056.9 | 23922.38 | 20792.01 | 16811.16 | 20546.95 | 18935.83 | 16841.33 | 14080.1 | 9040.644 | 12314.09 | 10717.99 | 9702.271 | 7129.202 | 3558.348 | 7119.386 | 5961.437 | 4863.705 | 3261.271 | 1582.986 | 1881.997 | 1385.638 | 1050.878 | 620.2978 | 307.936
MT I-15 | DF | New | Chemical | Evotherm | M5 | 2.3 | 32515.55 | 32058.96 | 28681.94 | 28447.35 | 24539.5 | 27577.66 | 27698.61 | 25795.58 | 21769.38 | 16775.63 | 21894.76 | 18715.34 | 17306.25 | 14012.46 | 8708.925 | 12018.41 | 10244.54 | 9313.945 | 6808.487 | 3225.583 | 7234.166 | 6244.278 | 5464.606 | 3628.526 | 1621.543 | 1726.821 | 1410.726 | 1150.575 | 645.5355 | 344.6117
MT I-15 | DF | New | Chemical | Evotherm | T1 | 2.3 | 33717.29 | 30386.23 | 28866.55 | 28025.92 | 24147.43 | 27270.99 | 26440.08 | 23864.8 | 21607.79 | 16114.16 | 20032.74 | 17901.17 | 16832.17 | 13727.27 | 8810.522 | 12366.07 | 10697.98 | 9471.186 | 6603.38 | 3573.214 | 7189.39 | 6359.411 | 4860.117 | 3071.309 | 1384.731 | 1992.36 | 1612.603 | 1174.557 | 581.7272 | 320.3505
MT I-15 | DF | New | Chemical | Evotherm | Average | 2.233333 | 32810.9 | 31330.37 | 29263.92 | 28184.21 | 24229.91 | 28175.94 | 26731.86 | 24527.59 | 21389.73 | 16566.99 | 20824.82 | 18517.45 | 16993.25 | 13939.95 | 8853.364 | 12232.86 | 10553.51 | 9495.801 | 6847.023 | 3452.382 | 7180.981 | 6188.376 | 5062.81 | 3320.369 | 1529.753 | 1867.06 | 1469.656 | 1125.337 | 615.8535 | 324.2994
MT I-15 | DF | New | Water-based | Foaming | F2 | 2.1 | 27273.59 | 26271.62 | 25505.59 | 23998.44 | 20538.52 | 23707.6 | 22966.05 | 21277.68 | 19437.95 | 20538.52 | 20679.51 | 17811.84 | 16596.28 | 13599.62 | 9418.082 | 12474.79 | 10579.93 | 9944.168 | 6710.251 | 3717.957 | 7300.082 | 6082.674 | 4796.135 | 3198.141 | 1583.455 | 1980.482 | 1581.724 | 1161.236 | 774.6255 | 460.914
MT I-15 | DF | New | Water-based | Foaming | M2 | 3 | 31468.68 | 30650.24 | 31934.49 | 28121.44 | 23217.35 | 25241.67 | 21410.74 | 23343.55 | 20172.36 | 16692.64 | 20424.31 | 17685.56 | 16748.48 | 14157.54 | 10904.1 | 18263.18 | 15336.35 | 11707.84 | 8782.136 | 5684.313 | 8153.104 | 6831.805 | 5650.013 | 3472.95 | 1836.743 | 1984.304 | 1477.385 | 1095.572 | 679.6159 | 397.125
MT I-15 | DF | New | Water-based | Foaming | T1 | 2.4 | 28884.99 | 28038.88 | 25729.54 | 23941.93 | 20734.97 | 22125.44 | 20900.63 | 20179.77 | 18289.69 | 14751.03 | 17461.13 | 15698.77 | 14861.06 | 12084.07 | 8273.29 | 11614.77 | 8736.34 | 7725.8 | 5646.122 | 3288.14 | 6930.809 | 6030.65 | 4817.168 | 3363.642 | 1557.216 | 1685.639 | 1307.293 | 1007.009 | 574.5427 | 318.846
MT I-15 | DF | New | Water-based | Foaming | Average | 2.5 | 29209.09 | 28320.25 | 27723.21 | 25353.94 | 21496.95 | 23691.57 | 21759.14 | 21600.33 | 19300 | 17327.4 | 19521.65 | 17065.39 | 16068.6 | 13280.41 | 9531.823 | 14117.58 | 11550.87 | 9792.602 | 7046.17 | 4230.137 | 7461.332 | 6315.043 | 5087.772 | 3344.911 | 1659.138 | 1883.475 | 1455.468 | 1087.939 | 676.2614 | 392.295
LA US61 | WNF | New | HMA | HMA | M2 | 4.2 | 28146.81 | 25982.62 | 25472.72 | 24123 | 19796.73 | 19370.98 | 19328.92 | 19691.66911 | 17683.81 | 15485.57 | 15753.72 | 15216.97 | 14543.98 | 12642.01 | 10300.02 | 12800.46 | 10742.63 | 9981.792 | 8510.169 | 5706.503 | 11069.41 | 10560.96 | 9679.512 | 7389.607 | 5085.301 | 3975.945 | 2983.914 | 2872.049 | 1705.238 | 819.62
LA US61 | WNF | New | HMA | HMA | T1 | 4.9 | 25329.41 | 24136.05 | 22113.45 | 21433.88 | 19084.3 | 19397.31 | 18792.19 | 18531.65 | 18535 | 15115.99 | 17630.43 | 17304.22 | 16101.45 | 14778.77 | 11098.82 | 12552.96 | 11274.87 | 10972.36 | 10287.83 | 7103.912 | 11324.08 | 10343.43 | 8866.721 | 6768.934 | 3831.871 | 4139.594 | 3376.19 | 2938.082 | 1865.187 | 830.8278
LA US61 | WNF | New | HMA | HMA | T2 | 4.5 | 25451.68 | 25257.65 | 22775.28 | 19543.6 | 17826.05 | 21056.89 | 19022.93 | 17014.23 | 16114.01 | 13586.76 | 16785.26 | 16264.69 | 14912.36 | 13685.41 | 11342.49 | 13514.07 | 11950.59 | 10904.75 | 9871.035 | 7418.541 | 11919.02 | 9808.688 | 8577.351 | 7127.444 | 4268.615 | 3958.854 | 3406.859 | 2591.955 | 1829.278 | 780.0092
LA US61 | WNF | New | HMA | HMA | Average | 4.533333 | 26309.3 | 25125.44 | 23453.82 | 21700.16 | 18902.36 | 19941.72 | 19048.01 | 18412.51 | 17444.27 | 14729.44 | 16723.13 | 16261.96 | 15185.93 | 13702.06 | 10913.78 | 12955.83 | 11322.69 | 10619.63 | 9556.345 | 6742.985 | 11437.51 | 10237.69 | 9041.195 | 7095.328 | 4395.262 | 4024.798 | 3255.655 | 2800.695 | 1799.901 | 810.1523
LA US61 | WNF | New | Wax | Sasobit | F3 | 5.5 | 32268.84 | 32145.85 | 29034.46 | 28330.32 | 23672.71 | 23195.25 | 21947.83 | 23217.02 | 21665.47 | 19015.44 | 19639.7 | 16930.28 | 16386.57 | 15419.93 | 12543.41 | 15835.34 | 14734.27 | 12858.21 | 10475.12 | 7541.114 | 14294.29 | 12966.32 | 10763.83 | 8278.701 | 5304.491 | 5612.487 | 4790.041 | 3978.748 | 3244.18 | 1652.21
LA US61 | WNF | New | Wax | Sasobit | M3 | 6 | 25992.93 | 26139.43 | 25627.74 | 24003.41 | 21780.13 | 24410.78 | 24735.88 | 23418.8 | 23474.29 | 19641.65 | 21054.26 | 19749.68 | 18848.45 | 17217.15 | 14311.98 | 16214.05 | 15720.29 | 14647.42 | 12860.38 | 9711.083 | 9411.107 | 8782.967 | 8541.981 | 7350.932 | 4800.123 | 4856.708 | 4021.243 | 3316.193 | 2518.433 | 1912.909
LA US61 | WNF | New | Wax | Sasobit | T3 | 7.3 | 29416.43 | 27581.17 | 25530.2 | 24587.33 | 20713.5 | 23101.95 | 22414.11 | 20840.99 | 18775.82 | 17221.55 | 19240.63 | 19551.78 | 16736.63 | 15200.42 | 12530.46 | 12858.29 | 12133.77 | 10852.41 | 9234.165 | 6950.302 | 10395.3 | 8712.525 | 7483.159 | 6213.794 | 4032.008 | 4134.948 | 2955.569 | 2706.821 | 1787.531 | 1033.996
LA US61 | WNF | New | Wax | Sasobit | Average | 6.266667 | 29226.06 | 28622.15 | 26730.8 | 25640.35 | 22055.45 | 23569.32 | 23032.61 | 22492.27 | 21305.19 | 18626.21 | 19978.19 | 18743.91 | 17323.88 | 15945.83 | 13128.61 | 14969.22 | 14196.11 | 12786.01 | 10856.56 | 8067.5 | 11366.9 | 10153.94 | 8929.656 | 7281.142 | 4712.207 | 4868.048 | 3922.284 | 3333.92 | 2516.715 | 1533.038
LA US61 | WNF | New | Chemical | Evotherm | M5 | 5.5 | 24770.37 | 24974.07 | 23506.76 | 23413.1 | 21361.19 | 21073.22 | 20854.67 | 20038.86 | 18342.23 | 16454.24 | 17709.73 | 16134.45 | 15643.56 | 14122.09 | 10602.86 | 10617.1 | 9553.825 | 8277.53 | 6850.275 | 4692.31 | 10532.96 | 9553.432 | 8028.549 | 5751.458 | 3177.253 | 3909.48 | 2150.732 | 1906.822 | 1328.008 | 707.0228
LA US61 | WNF | New | Chemical | Evotherm | M6 | 6.3 | 24908.4 | 23088.82 | 22426.63 | 21083.32 | 18969.8 | 20265.67 | 20123.17 | 19128.49 | 17761.88 | 16493 | 16622.49 | 15914.78 | 15639.13 | 14159.72 | 11600.58 | 11027.69 | 9796.325 | 8998.134 | 7587.384 | 5818.053 | 9297.285 | 8661.326 | 7724.743 | 6513.042 | 4424.931 | 3909.48 | 2979.167 | 2386.215 | 1705.33 | 805.9082
LA US61 | WNF | New | Chemical | Evotherm | T3 | 5.7 | 26966.54 | 26367.43 | 27035.6 | 26054.94 | 22462.82 | 24290.02 | 23290.63 | 22894.29 | 22159.25 | 18631.8 | 19255.62 | 18800.86 | 16550.02 | 14928.13 | 12024.84 | 12190.86 | 10938 | 10007.83 | 8579.07 | 5719.99 | 7715.323 | 7309.05 | 6608.073 | 5339.937 | 3118.501 | 3671.541 | 3132.137 | 2745.796 | 1805.353 | 835.6373
LA US61 | WNF | New | Chemical | Evotherm | Average | 5.833333 | 25548.44 | 24810.11 | 24323 | 23517.12 | 20931.27 | 21876.3 | 21422.82 | 20687.21 | 19421.12 | 17193.02 | 17862.61 | 16950.03 | 15944.24 | 14403.32 | 11409.43 | 11278.55 | 10096.05 | 9094.498 | 7672.243 | 5410.118 | 9181.857 | 8507.936 | 7453.788 | 5868.146 | 3573.562 | 3830.167 | 2754.012 | 2346.278 | 1612.897 | 782.8561

## Mix Creep Compliance SGC
Project | Climate Zone | Project Type | Mix Type | Mix Specific Type | Specimen ID | Air Void, % | -20C, 1s (1/Pa) | 20C, 10s (1/Pa) | 30C, 100s (1/Pa) | -10C, 100s (1/Pa) | 20C, 100s (1/Pa)
TN SR125 | WNF | New | HMA | HMA | 1 | 3.7 | 5.180461e-11 | 3.49439e-10 | 4.847689e-09 | 7.596183e-11 | 7.778321e-10
TN SR125 | WNF | New | HMA | HMA | 2 | 4.2 | 5.014568e-11 | 3.383164e-10 | 3.484929e-09 | 5.037634e-11 | 7.464891e-10
TN SR125 | WNF | New | HMA | HMA | 3 | 3.7 | 5.294347e-11 | 3.208266e-10 | 3.098488e-09 | 7.912274e-11 | 6.19205e-10
TN SR125 | WNF | New | HMA | HMA | Average | 3.866667 | 5.163125e-11 | 3.36194e-10 | 3.810369e-09 | 6.848697e-11 | 7.145087e-10
TN SR125 | WNF | New | Chemical | Evotherm | 1 | 3.6 | 4.320445e-11 | 6.023154e-10 | 4.55195e-09 | 9.905845e-11 | 1.11907e-09
TN SR125 | WNF | New | Chemical | Evotherm | 2 | 3.9 | 4.089495e-11 | 4.16973e-10 | 3.319694e-09 | 9.909755e-11 | 1.072708e-09
TN SR125 | WNF | New | Chemical | Evotherm | 3 | 3.6 | 4.3485e-11 | 5.396798e-10 | 4.581508e-09 | 9.970168e-11 | 1.095554e-09
TN SR125 | WNF | New | Chemical | Evotherm | Average | 3.7 | 4.252813e-11 | 5.196561e-10 | 4.15105e-09 | 9.928589e-11 | 1.095777e-09
IA US 34 | WF | New | HMA | HMA | 1 | 2 | 4.197127e-11 | 9.893253e-10 | 7.478575e-09 | 8.528526e-11 | 2.108213e-09
IA US 34 | WF | New | HMA | HMA | 2 | 2.1 | 3.786587e-11 | 6.587372e-10 | 4.260319e-09 | 8.35285e-11 | 1.710281e-09
IA US 34 | WF | New | HMA | HMA | 3 | 2.5 | 5.839355e-11 | 6.400236e-10 | 3.735429e-09 | 9.26523e-11 | 1.337777e-09
IA US 34 | WF | New | HMA | HMA | Average | 2.2 | 4.60769e-11 | 7.626954e-10 | 5.158108e-09 | 8.715535e-11 | 1.718757e-09
IA US 34 | WF | New | Wax | Sasobit | 1 | 4.3 | 5.508038e-11 | 9.71974e-10 | 1.426633e-08 | 1.181253e-10 | 2.58821e-09
IA US 34 | WF | New | Wax | Sasobit | 2 | 4.1 | 5.903243e-11 | 9.247216e-10 | 9.042526e-09 | 1.171499e-10 | 2.300648e-09
IA US 34 | WF | New | Wax | Sasobit | 3 | 3.8 | 4.417558e-11 | 9.171487e-10 | 4.163007e-09 | 1.098579e-10 | 2.094023e-09
IA US 34 | WF | New | Wax | Sasobit | Average | 4.066667 | 5.27628e-11 | 9.379481e-10 | 9.157288e-09 | 1.150444e-10 | 2.327627e-09
IA US 34 | WF | New | Chemical | Evotherm | 1 | 3.2 | 4.948539e-11 | 5.808763e-10 | 5.87723e-09 | 6.975804e-11 | 1.69805e-09
IA US 34 | WF | New | Chemical | Evotherm | 2 | 3.2 | 5.142651e-11 | 8.245817e-10 | 1.140916e-08 | 1.045565e-10 | 2.272263e-09
IA US 34 | WF | New | Chemical | Evotherm | 3 | 3 | 4.176849e-11 | 7.089541e-10 | 4.844863e-09 | 1.01399e-10 | 1.776747e-09
IA US 34 | WF | New | Chemical | Evotherm | Average | 3.133333 | 4.756013e-11 | 7.048041e-10 | 7.377085e-09 | 9.190452e-11 | 1.915687e-09
MT I-15 | DF | New | HMA | HMA | 1 | 4.6 | 4.312495e-11 | 1.274427e-09 | 8.980111e-09 | 1.132909e-10 | 2.560765e-09
MT I-15 | DF | New | HMA | HMA | 2 | 4.1 | 4.649105e-11 | 1.979814e-09 | 1.013526e-08 | 1.300986e-10 | 4.109622e-09
MT I-15 | DF | New | HMA | HMA | 3 | 4 | 4.119063e-11 | 1.255431e-09 | 7.726734e-09 | 8.751569e-11 | 2.456166e-09
MT I-15 | DF | New | HMA | HMA | Average | 4.233333 | 4.360221e-11 | 1.503224e-09 | 8.947367e-09 | 1.103017e-10 | 3.042185e-09
MT I-15 | DF | New | Wax | Sasobit | 1 | 4.2 | 4.136469e-11 | 1.263863e-09 | 4.825152e-09 | 1.165459e-10 | 2.887656e-09
MT I-15 | DF | New | Wax | Sasobit | 2 | 4.2 | 4.815194e-11 | 1.191674e-09 | 7.10751e-09 | 1.160617e-10 | 2.731427e-09
MT I-15 | DF | New | Wax | Sasobit | 3 | 3.9 | 3.468833e-11 | 8.198874e-10 | 6.103473e-09 | 9.240935e-11 | 1.83193e-09
MT I-15 | DF | New | Wax | Sasobit | Average | 4.1 | 4.140165e-11 | 1.091808e-09 | 6.012045e-09 | 1.08339e-10 | 2.483671e-09
MT I-15 | DF | New | Chemical | Evotherm | 1 | 4.1 | 4.724669e-11 | 1.352172e-09 | 5.276883e-09 | 1.143752e-10 | 3.076966e-09
MT I-15 | DF | New | Chemical | Evotherm | 2 | 3.8 | 3.990356e-11 | 8.668859e-10 | 4.531509e-09 | 9.465009e-11 | 1.79825e-09
MT I-15 | DF | New | Chemical | Evotherm | 3 | 4.2 | 4.148176e-11 | 1.081812e-09 | 6.094748e-09 | 1.09772e-10 | 2.246734e-09
MT I-15 | DF | New | Chemical | Evotherm | Average | 4.033333 | 4.287733e-11 | 1.10029e-09 | 5.301047e-09 | 1.062658e-10 | 2.373983e-09
MT I-15 | DF | New | Water-based | Foaming | 1 | 4 | 4.789583e-11 | 1.545997e-09 | 5.115117e-09 | 1.448808e-10 | 3.147964e-09
MT I-15 | DF | New | Water-based | Foaming | 2 | 3.5 | 4.413373e-11 | 1.882613e-09 | 4.809715e-09 | 1.165964e-10 | 3.418261e-09
MT I-15 | DF | New | Water-based | Foaming | 3 | 3.7 | 4.785243e-11 | 1.431329e-09 | 6.094748e-09 | 1.130183e-10 | 2.2001e-09
MT I-15 | DF | New | Water-based | Foaming | Average | 3.733333 | 4.662733e-11 | 1.61998e-09 | 5.33986e-09 | 1.248318e-10 | 2.922109e-09
LA US61 | WNF | New | HMA | HMA | 1 | 3 | 3.032279e-11 | 5.513597e-10 | 3.401017e-09 | 5.513955e-11 | 1.080059e-09
LA US61 | WNF | New | HMA | HMA | 2 | 3.3 | 3.053771e-11 | 4.955509e-10 | 3.458973e-09 | 7.506542e-11 | 1.043492e-09
LA US61 | WNF | New | HMA | HMA | 3 | 3.1 | 2.825668e-11 | 5.930763e-10 | 3.35172e-09 | 9.738201e-11 | 1.346063e-09
LA US61 | WNF | New | HMA | HMA | Average | 3.133333 | 2.970573e-11 | 5.466623e-10 | 3.403903e-09 | 7.586233e-11 | 1.156538e-09
LA US61 | WNF | New | Wax | Sasobit | 1 | 3.3 | 3.329511e-11 | 3.997315e-10 | 3.235422e-09 | 8.381228e-11 | 6.685275e-10
LA US61 | WNF | New | Wax | Sasobit | 2 | 4.9 | 2.923826e-11 | 3.494563e-10 | 3.495456e-09 | 7.021994e-11 | 8.801748e-10
LA US61 | WNF | New | Wax | Sasobit | 3 | 3.8 | 3.027906e-11 | 3.512271e-10 | 3.803333e-09 | 7.565446e-11 | 9.495924e-10
LA US61 | WNF | New | Wax | Sasobit | Average | 4 | 3.093748e-11 | 3.66805e-10 | 3.511403e-09 | 7.656222e-11 | 8.327649e-10
LA US61 | WNF | New | Chemical | Evotherm | 1 | 3.3 | 3.083962e-11 | 4.523767e-10 | 4.24563e-09 | 7.38408e-11 | 9.551217e-10
LA US61 | WNF | New | Chemical | Evotherm | 2 | 4.1 | 2.889643e-11 | 3.756806e-10 | 3.732504e-09 | 8.897017e-11 | 8.54209e-10
LA US61 | WNF | New | Chemical | Evotherm | 3 | 3.7 | 3.081871e-11 | 4.943895e-10 | 4.093329e-09 | 8.131209e-11 | 1.076771e-09
LA US61 | WNF | New | Chemical | Evotherm | Average | 3.7 | 3.018492e-11 | 4.408156e-10 | 4.023821e-09 | 8.137435e-11 | 9.620338e-10

## Mix Creep Compliance 1st Core
Project | Climate Zone | Project Type | Mix Type | Mix Specific Type | Specimen ID | Air Void, % | -20C, 1s (1/Pa) | 20C, 10s (1/Pa) | 30C, 100s (1/Pa) | -10C, 100s (1/Pa) | 20C, 100s (1/Pa)
TN SR125 | WNF | New | HMA | HMA | #3 | 5.7 | 6.259368e-11 | 1.41332e-09 | 6.626932e-09 | 1.607944e-10 | 2.718793e-09
TN SR125 | WNF | New | HMA | HMA | #5 | 6 | 5.460036e-11 | 1.287039e-09 | 6.923265e-09 | 1.263265e-10 | 2.59953e-09
TN SR125 | WNF | New | HMA | HMA | #17 | 6.6 | 6.368092e-11 | 9.103063e-11 | 9.519031e-10 | 2.068905e-09 | 8.862824e-09
TN SR125 | WNF | New | HMA | HMA | Average | 6.1 | 6.029165e-11 | 9.30463e-10 | 4.834034e-09 | 7.85342e-10 | 4.727049e-09
TN SR125 | WNF | New | Chemical | Evotherm | #5 | 6.2 | 5.294841e-11 | 1.468146e-09 | 8.625599e-09 | 1.388707e-10 | 2.269084e-09
TN SR125 | WNF | New | Chemical | Evotherm | #8 | 8.3 | 5.099924e-11 | 1.373427e-09 | 8.08597e-09 | 1.211767e-10 | 2.155647e-09
TN SR125 | WNF | New | Chemical | Evotherm | #18 | 9 | 5.614892e-11 | 1.359953e-09 | 8.955983e-09 | 1.580819e-10 | 3.642549e-09
TN SR125 | WNF | New | Chemical | Evotherm | Average | 7.833333 | 5.336552e-11 | 1.400509e-09 | 8.555851e-09 | 1.393764e-10 | 2.689093e-09
IA US 34 | WF | New | HMA | HMA | #4 | 6.7 | 7.871324e-11 | 1.854574e-09 | 7.676107e-08 | 1.120176e-10 | 5.398967e-09
IA US 34 | WF | New | HMA | HMA | #5 | 7.5 | 6.484928e-11 | 1.666398e-09 | 5.514042e-08 | 2.715167e-10 | 4.136471e-09
IA US 34 | WF | New | HMA | HMA | #6 | 7.4 | 5.776152e-11 | 1.885156e-09 | 4.744072e-09 | 1.401468e-10 | 5.780796e-08
IA US 34 | WF | New | HMA | HMA | Average | 7.2 | 6.710801e-11 | 1.802043e-09 | 4.554852e-08 | 1.745604e-10 | 2.24478e-08
IA US 34 | WF | New | Wax | Sasobit | #4 | 6.4 | 5.795038e-11 | 1.449528e-09 | 6.467074e-08 | 1.440862e-10 | 3.44768e-09
IA US 34 | WF | New | Wax | Sasobit | #5 | 7.2 | 7.099891e-11 | 1.705054e-09 | 4.923305e-08 | 2.689841e-10 | 4.834587e-09
IA US 34 | WF | New | Wax | Sasobit | #6 | 9.1 | 5.791975e-11 | 2.082671e-09 | 9.453491e-08 | 1.601511e-10 | 1.165465e-08
IA US 34 | WF | New | Wax | Sasobit | Average | 7.566667 | 6.228968e-11 | 1.745751e-09 | 6.947957e-08 | 1.910738e-10 | 6.64564e-09
IA US 34 | WF | New | Chemical | Evotherm | #1 | 8 | 6.624731e-11 | 2.100301e-09 | 4.721189e-08 | 1.531811e-10 | 7.057633e-09
IA US 34 | WF | New | Chemical | Evotherm | #4 | 8.4 | 6.326084e-11 | 2.765534e-09 | 3.216835e-08 | 1.599629e-10 | 1.317796e-08
IA US 34 | WF | New | Chemical | Evotherm | #5 | 8.6 | 8.661877e-11 | 1.99639e-09 | 3.93467e-08 | 1.544366e-10 | 7.238901e-09
IA US 34 | WF | New | Chemical | Evotherm | Average | 8.333333 | 7.204231e-11 | 2.287408e-09 | 3.957565e-08 | 1.558602e-10 | 9.158165e-09
MT I-15 | DF | New | HMA | HMA | #3 | 4.1 | 3.806098e-11 | 2.032541e-09 | 5.334307e-09 | 1.341061e-10 | 1.838651e-08
MT I-15 | DF | New | HMA | HMA | #7 | 4.7 | 4.329534e-11 | 1.483731e-09 | 4.645437e-09 | 1.116765e-10 | 9.198201e-09
MT I-15 | DF | New | HMA | HMA | #12 | 6.7 | 5.598484e-11 | 1.623033e-09 | 4.828807e-09 | 1.280063e-10 | 1.49497e-08
MT I-15 | DF | New | HMA | HMA | Average | 5.166667 | 4.578039e-11 | 1.713102e-09 | 4.936183e-09 | 1.245963e-10 | 1.417814e-08
MT I-15 | DF | New | Wax | Sasobit | #3 | 5.3 | 5.277681e-11 | 1.169469e-09 | 2.749496e-09 | 1.010634e-10 | 1.369378e-08
MT I-15 | DF | New | Wax | Sasobit | #8 | 5.7 | 3.581004e-11 | 1.154081e-09 | 2.713318e-09 | 9.473742e-11 | 9.106394e-09
MT I-15 | DF | New | Wax | Sasobit | #15 | 4.6 | 5.277681e-11 | 1.331005e-09 | 3.197019e-09 | 1.041098e-10 | 1.704266e-08
MT I-15 | DF | New | Wax | Sasobit | Average | 5.2 | 4.712122e-11 | 1.218185e-09 | 2.886611e-09 | 9.997023e-11 | 1.328094e-08
MT I-15 | DF | New | Chemical | Evotherm | #3 | 2.3 | 3.631488e-11 | 1.59264e-09 | 4.679245e-09 | 1.177289e-10 | 9.518308e-09
MT I-15 | DF | New | Chemical | Evotherm | #9 | 4.4 | 2.75345e-11 | 1.651353e-09 | 3.252308e-09 | 9.180178e-11 | 7.030639e-09
MT I-15 | DF | New | Chemical | Evotherm | #12 | 3.5 | 2.919743e-11 | 9.403569e-10 | 2.755146e-09 | 1.130241e-10 | 1.176682e-08
MT I-15 | DF | New | Chemical | Evotherm | Average | 3.4 | 3.10156e-11 | 1.394784e-09 | 3.562233e-09 | 1.075182e-10 | 9.438589e-09
MT I-15 | DF | New | Water-based | Foaming | #1 | 2.8 | 4.115923e-11 | 1.581592e-09 | 3.878528e-09 | 1.307852e-10 | 7.364773e-09
MT I-15 | DF | New | Water-based | Foaming | #2 | 2.5 | 4.113577e-11 | 1.483497e-09 | 3.131371e-09 | 1.166592e-10 | 8.044988e-09
MT I-15 | DF | New | Water-based | Foaming | #3 | 3.6 | 3.007146e-11 | 1.982365e-09 | 4.737663e-09 | 1.308093e-10 | 1.932657e-08
MT I-15 | DF | New | Water-based | Foaming | Average | 2.966667 | 3.745549e-11 | 1.682485e-09 | 3.915854e-09 | 1.260846e-10 | 1.157878e-08
LA US61 | WNF | New | HMA | HMA | L1 | 4.9 | 3.266146e-11 | 6.798159e-10 | 2.594655e-09 | 6.245775e-11 | 9.073178e-10
LA US61 | WNF | New | HMA | HMA | L2 | 5 | 3.620306e-11 | 8.075706e-10 | 2.408578e-09 | 6.923028e-11 | 5.423187e-10
LA US61 | WNF | New | HMA | HMA | L3 | 4 | 3.271542e-11 | 6.834967e-10 | 3.512655e-09 | 5.829997e-11 | 9.718134e-10
LA US61 | WNF | New | HMA | HMA | Average | 4.633333 | 3.385998e-11 | 7.236277e-10 | 2.83863e-09 | 6.332933e-11 | 8.0715e-10
LA US61 | WNF | New | Wax | Sasobit | A1 | 5 | 3.440757e-11 | 5.423834e-10 | 3.741761e-09 | 6.547899e-11 | 8.437171e-10
LA US61 | WNF | New | Wax | Sasobit | A3 | 6.3 | 3.593041e-11 | 4.691934e-10 | 3.998689e-09 | 6.081003e-11 | 8.677475e-10
LA US61 | WNF | New | Wax | Sasobit | L4 | 6.8 | 4.081359e-11 | 4.382574e-10 | 3.896688e-09 | 7.116733e-11 | 6.441823e-10
LA US61 | WNF | New | Wax | Sasobit | Average | 6.033333 | 3.705052e-11 | 4.832781e-10 | 3.879046e-09 | 6.581879e-11 | 7.852156e-10
LA US61 | WNF | New | Chemical | Evotherm | A2 | 8.6 | 3.980798e-11 | 6.655288e-10 | 5.798394e-09 | 8.997786e-11 | 1.079496e-09
LA US61 | WNF | New | Chemical | Evotherm | D2 | 6.7 | 3.539228e-11 | 5.796494e-10 | 4.330947e-09 | 7.684144e-11 | 8.755148e-10
LA US61 | WNF | New | Chemical | Evotherm | E2 | 7.1 | 3.518297e-11 | 3.69071e-10 | 5.944001e-09 | 7.670191e-11 | 1.027564e-09
LA US61 | WNF | New | Chemical | Evotherm | Average | 7.466667 | 3.679441e-11 | 5.380831e-10 | 5.357781e-09 | 8.117374e-11 | 9.941915e-10

## Mix Creep Compliance 2nd Core
Project | Climate Zone | Project Type | Mix Type | Mix Specific Type | Specimen ID | Air Void, % | -20C, 1s (1/Pa) | 20C, 10s (1/Pa) | 30C, 100s (1/Pa) | -10C, 100s (1/Pa) | 20C, 100s (1/Pa)
TN SR125 | WNF | New | HMA | HMA | F3 | 6.4 | 3.249896e-11 | 3.094613e-10 | 2.649136e-09 | 7.369682e-11 | 5.583574e-10
TN SR125 | WNF | New | HMA | HMA | M3 | 5.3 | 3.865221e-11 | 3.23142e-10 | 2.799042e-09 | 7.640366e-11 | 6.632647e-10
TN SR125 | WNF | New | HMA | HMA | T1 | 6.1 | 3.862608e-11 | 3.325923e-10 | 2.492059e-09 | 5.72401e-11 | 5.726538e-10
TN SR125 | WNF | New | HMA | HMA | Average | 5.933333 | 3.659242e-11 | 3.217319e-10 | 2.646746e-09 | 6.911353e-11 | 5.980919e-10
TN SR125 | WNF | New | Chemical | Evotherm | F3 | 9.3 | 4.22406e-11 | 2.858371e-10 | 3.599823e-09 | 6.803343e-11 | 5.73956e-10
TN SR125 | WNF | New | Chemical | Evotherm | m2 | 8.1 | 3.793129e-11 | 2.567478e-10 | 3.05204e-09 | 6.248219e-11 | 5.040553e-10
TN SR125 | WNF | New | Chemical | Evotherm | t3 | 6.7 | 4.041091e-11 | 2.129534e-10 | 2.112259e-09 | 7.104362e-11 | 5.454231e-10
TN SR125 | WNF | New | Chemical | Evotherm | Average | 8.033333 | 4.019427e-11 | 2.518461e-10 | 2.921374e-09 | 6.718641e-11 | 5.411448e-10
IA US 34 | WF | New | HMA | HMA | F3 | 1.7 | 3.353387e-11 | 6.511727e-10 | 6.994289e-09 | 8.870748e-11 | 1.209441e-09
IA US 34 | WF | New | HMA | HMA | M3 | 6.4 | 1.709088e-11 | 6.098023e-10 | 4.307168e-09 | 3.582079e-11 | 1.102058e-09
IA US 34 | WF | New | HMA | HMA | T3 | 1.4 | 2.511703e-11 | 8.424523e-10 | 2.133281e-09 | 6.833765e-11 | 1.238371e-09
IA US 34 | WF | New | HMA | HMA | Average | 3.166667 | 2.524726e-11 | 7.011424e-10 | 4.478246e-09 | 6.428864e-11 | 1.18329e-09
IA US 34 | WF | New | Wax | Sasobit | F3 | 11.2 | 1.645699e-11 | 7.30374e-10 | 3.624855e-09 | 6.687477e-11 | 1.447143e-09
IA US 34 | WF | New | Wax | Sasobit | m2 | 10.4 | 1.434599e-11 | 9.953897e-10 | 3.033666e-09 | 9.752266e-11 | 2.635287e-09
IA US 34 | WF | New | Wax | Sasobit | t3 | 8.9 | 2.081412e-11 | 8.483994e-10 | 3.641505e-09 | 4.766724e-11 | 2.271395e-09
IA US 34 | WF | New | Wax | Sasobit | Average | 10.16667 | 1.72057e-11 | 8.580544e-10 | 3.433342e-09 | 7.068823e-11 | 2.117941e-09
IA US 34 | WF | New | Chemical | Evotherm | f1 | 7.5 | 1.064188e-11 | 4.613959e-10 | 2.194789e-09 | 4.018999e-11 | 9.415612e-10
IA US 34 | WF | New | Chemical | Evotherm | m5 | 9.2 | 1.583445e-11 | 1.02521e-09 | 2.855749e-09 | 8.742729e-11 | 2.444106e-09
IA US 34 | WF | New | Chemical | Evotherm | t1 | 7.5 | 1.171454e-11 | 4.034799e-10 | 2.684271e-09 | 7.063472e-11 | 9.966834e-10
IA US 34 | WF | New | Chemical | Evotherm | Average | 8.066667 | 1.273029e-11 | 6.300287e-10 | 2.57827e-09 | 6.6084e-11 | 1.460784e-09
MT I-15 | DF | New | HMA | HMA | F1 | 3.6 | 5.297837e-11 | 1.445096e-09 | 2.111307e-08 | 1.89291e-10 | 2.892046e-09
MT I-15 | DF | New | HMA | HMA | M5 | 2.2 | 3.374888e-11 | 1.470376e-09 | 7.993685e-09 | 1.161434e-10 | 2.864939e-09
MT I-15 | DF | New | HMA | HMA | T3 | 2.2 | 4.225115e-11 | 1.184416e-09 | 6.882372e-09 | 1.388478e-10 | 3.019182e-09
MT I-15 | DF | New | HMA | HMA | Average | 2.666667 | 4.29928e-11 | 1.366629e-09 | 1.199638e-08 | 1.48094e-10 | 2.925389e-09
MT I-15 | DF | New | Wax | Sasobit | F1 | 3.4 | 3.732313e-11 | 5.518014e-10 | 4.928824e-09 | 8.192729e-11 | 1.249796e-09
MT I-15 | DF | New | Wax | Sasobit | M3 | 3.4 | 3.957847e-11 | 7.532916e-10 | 3.182514e-09 | 8.142432e-11 | 1.442759e-09
MT I-15 | DF | New | Wax | Sasobit | T2 | 2.6 | 3.017528e-11 | 4.114205e-10 | 4.749591e-09 | 8.737839e-11 | 9.932301e-10
MT I-15 | DF | New | Wax | Sasobit | Average | 3.133333 | 3.569229e-11 | 5.721712e-10 | 4.286977e-09 | 8.357667e-11 | 1.228595e-09
MT I-15 | DF | New | Chemical | Evotherm | M1 | 2.1 | 3.906063e-11 | 5.506615e-10 | 5.618511e-09 | 8.931232e-11 | 8.357238e-10
MT I-15 | DF | New | Chemical | Evotherm | M5 | 2.3 | 4.012907e-11 | 5.712596e-10 | 6.45177e-09 | 7.591364e-11 | 8.814695e-10
MT I-15 | DF | New | Chemical | Evotherm | T1 | 2.3 | 4.038522e-11 | 5.361065e-10 | 4.053662e-09 | 8.023274e-11 | 7.668158e-10
MT I-15 | DF | New | Chemical | Evotherm | Average | 2.233333 | 3.98583e-11 | 5.526759e-10 | 5.374648e-09 | 8.181956e-11 | 8.28003e-10
MT I-15 | DF | New | Water-based | Foaming | F2 | 2.1 | 4.059863e-11 | 5.067968e-10 | 3.898154e-09 | 6.753205e-11 | 6.722248e-10
MT I-15 | DF | New | Water-based | Foaming | M2 | 3 | 3.955144e-11 | 4.782263e-10 | 6.773142e-09 | 9.190097e-11 | 9.105953e-10
MT I-15 | DF | New | Water-based | Foaming | T1 | 2.4 | 4.331884e-11 | 5.352921e-10 | 5.649216e-09 | 8.809109e-11 | 7.983768e-10
MT I-15 | DF | New | Water-based | Foaming | Average | 2.5 | 4.11563e-11 | 5.067717e-10 | 5.440171e-09 | 8.250804e-11 | 7.937323e-10
LA US61 | WNF | New | HMA | HMA | M2 | 4.2 | 3.165162e-11 | 3.655389e-10 | 2.032999e-09 | 6.897604e-11 | 8.198018e-10
LA US61 | WNF | New | HMA | HMA | T1 | 4.9 | 3.662968e-11 | 3.201284e-10 | 2.753283e-09 | 6.624666e-11 | 6.975746e-10
LA US61 | WNF | New | HMA | HMA | T2 | 4.5 | 2.224258e-11 | 2.608114e-10 | 1.86556e-09 | 5.384729e-11 | 6.303763e-10
LA US61 | WNF | New | HMA | HMA | Average | 4.533333 | 3.017463e-11 | 3.154929e-10 | 2.217281e-09 | 6.302333e-11 | 7.159176e-10
LA US61 | WNF | New | Wax | Sasobit | F3 | 5.5 | 3.711136e-11 | 2.257644e-10 | 1.397422e-09 | 6.027123e-11 | 4.87227e-10
LA US61 | WNF | New | Wax | Sasobit | M3 | 6 | 3.726273e-11 | 2.26004e-10 | 1.991176e-09 | 5.479692e-11 | 4.271599e-10
LA US61 | WNF | New | Wax | Sasobit | T3 | 7.3 | 4.426484e-11 | 3.084724e-10 | 4.144359e-09 | 6.797943e-11 | 6.373073e-10
LA US61 | WNF | New | Wax | Sasobit | Average | 6.266667 | 3.954631e-11 | 2.534136e-10 | 2.510985e-09 | 6.101586e-11 | 5.172314e-10
LA US61 | WNF | New | Chemical | Evotherm | M5 | 5.5 | 4.053585e-11 | 4.360039e-10 | 1.711237e-09 | 8.008806e-11 | 5.681549e-10
LA US61 | WNF | New | Chemical | Evotherm | M6 | 6.3 | 5.165047e-11 | 2.545227e-10 | 2.551645e-09 | 8.039977e-11 | 1.23599e-09
LA US61 | WNF | New | Chemical | Evotherm | T3 | 5.7 | 3.4852e-11 | 5.398351e-10 | 3.760586e-09 | 8.60296e-11 | 1.096062e-09
LA US61 | WNF | New | Chemical | Evotherm | Average | 5.833333 | 4.234611e-11 | 4.101206e-10 | 2.674489e-09 | 8.217248e-11 | 9.667357e-10

## Mix IDT 20C SGC
Project | Climate Zone | Project Type | Mix Type | Mix Specific Type | Specimen ID | Air Void, % | Fracture Energy, kPa | IDT strength, kPa | Fracture Work Density, kPa
TN SR125 | WNF | New | HMA | HMA | 1 | 3.7 | 11134.07 | 2460.687 | 125.7321
TN SR125 | WNF | New | HMA | HMA | 2 | 4.2 | 9788.256 | 2183.38 | 106.8238
TN SR125 | WNF | New | HMA | HMA | 3 | 3.7 | 10094.69 | 2483.583 | 111.9989
TN SR125 | WNF | New | HMA | HMA | Average | 3.866667 | 10339.01 | 2375.883 | 114.8516
TN SR125 | WNF | New | Chemical | Evotherm | 1 | 3.6 | 15970.41 | 2529.414 | 139.3465
TN SR125 | WNF | New | Chemical | Evotherm | 2 | 3.9 | 9627.782 | 1999.546 | 107.972
TN SR125 | WNF | New | Chemical | Evotherm | 3 | 3.6 | 16311.3 | 2270.014 | 124.2769
TN SR125 | WNF | New | Chemical | Evotherm | Average | 3.7 | 13969.83 | 2266.325 | 123.8651
IA US 34 | WF | New | HMA | HMA | 1 | 2.5 | 12500.25 | 2160.898 | 85.10717
IA US 34 | WF | New | HMA | HMA | 2 | 2.1 | 10384.24 | 2099.237 | 102.7495
IA US 34 | WF | New | HMA | HMA | 3 | 2 | 9936.093 | 2141.058 | 86.16484
IA US 34 | WF | New | HMA | HMA | Average | 2.2 | 10940.2 | 2133.731 | 91.34052
IA US 34 | WF | New | Wax | Sasobit | 1 | 4.3 | 9512.56 | 1549.917 | 85.95575
IA US 34 | WF | New | Wax | Sasobit | 2 | 4.1 | 13355.62 | 1923.979 | 104.4824
IA US 34 | WF | New | Wax | Sasobit | 3 | 3.8 | 8922.863 | 1596.698 | 90.03743
IA US 34 | WF | New | Wax | Sasobit | Average | 4.066667 | 10597.01 | 1690.198 | 93.49185
IA US 34 | WF | New | Chemical | Evotherm | 1 | 3.2 | 13198.18 | 2399.931 | 108.5054
IA US 34 | WF | New | Chemical | Evotherm | 2 | 3.2 | 11493.92 | 1952.755 | 109.4712
IA US 34 | WF | New | Chemical | Evotherm | 3 | 3 | 14188.93 | 2381.487 | 101.0116
IA US 34 | WF | New | Chemical | Evotherm | Average | 3.133333 | 12960.34 | 2244.724 | 106.3294
MT I-15 | DF | New | HMA | HMA | 1 | 4.7 | 13655.34 | 2135.39 | 144.8344
MT I-15 | DF | New | HMA | HMA | 2 | 4.1 | 15010.29 | 1588.576 | 125.0159
MT I-15 | DF | New | HMA | HMA | 3 | 4 | 16126.04 | 2867.683 | 124.7296
MT I-15 | DF | New | HMA | HMA | Average | 4.266667 | 14930.56 | 2197.216 | 131.5266
MT I-15 | DF | New | Wax | Sasobit | 1 | 4.2 | 17229.58 | 2112.287 | 145.1234
MT I-15 | DF | New | Wax | Sasobit | 2 | 4.2 | 17513.28 | 2194.263 | 126.3453
MT I-15 | DF | New | Wax | Sasobit | 3 | 3.9 | 16827.85 | 1939.424 | 118.9955
MT I-15 | DF | New | Wax | Sasobit | Average | 4.1 | 17190.24 | 2081.991 | 130.1547
MT I-15 | DF | New | Chemical | Evotherm | 1 | 4.2 | 18811.56 | 2272.68 | 155.3975
MT I-15 | DF | New | Chemical | Evotherm | 2 | 3.8 | 13876.05 | 2468.387 | 138.7664
MT I-15 | DF | New | Chemical | Evotherm | 3 | 4.2 | 18142.82 | 2476.713 | 128.6249
MT I-15 | DF | New | Chemical | Evotherm | Average | 4.066667 | 16943.48 | 2405.926 | 140.9296
MT I-15 | DF | New | Water-based | Foaming | 1 | 4 | 15900.02 | 1755.449 | 108.7063
MT I-15 | DF | New | Water-based | Foaming | 2 | 3.5 | 17744.75 | 1884.343 | 128.5498
MT I-15 | DF | New | Water-based | Foaming | 3 | 3.7 | 16998.04 | 2494.083 | 125.868
MT I-15 | DF | New | Water-based | Foaming | Average | 3.733333 | 16880.94 | 2044.625 | 121.0414
LA US61 | WNF | New | HMA | HMA | 1 | 3 | 23784.89 | 3230.837 | 185.0189
LA US61 | WNF | New | HMA | HMA | 2 | 3.3 | 18521.66 | 3153.731 | 187.647
LA US61 | WNF | New | HMA | HMA | 3 | 3.1 | 29057.02 | 3153.731 | 187.647
LA US61 | WNF | New | HMA | HMA | Average | 3.133333 | 23787.86 | 3179.433 | 186.771
LA US61 | WNF | New | Wax | Sasobit | 1 | 3 |  | 2214.474 | 142.1487
LA US61 | WNF | New | Wax | Sasobit | 2 | 4.9 | 33252.65 | 2410.34 | 175.2415
LA US61 | WNF | New | Wax | Sasobit | 3 | 3.8 | 23461.7 | 2917.106 | 174.8153
LA US61 | WNF | New | Wax | Sasobit | Average | 3.9 | 28357.18 | 2513.973 | 164.0685
LA US61 | WNF | New | Chemical | Evotherm | 1 | 3.5 | 18904.52 | 2353.758 | 180.5021
LA US61 | WNF | New | Chemical | Evotherm | 2 | 4.1 | 21191.85 | 2257.86 | 189.2129
LA US61 | WNF | New | Chemical | Evotherm | 3 | 3.7 | 21802.75 | 2470.566 | 188.3369
LA US61 | WNF | New | Chemical | Evotherm | Average | 3.766667 | 20633.04 | 2360.728 | 186.0173

## Mix IDT 20C 1st Core
Project | Climate Zone | Project Type | Mix Type | Mix Specific Type | Specimen ID | Air Void, % | Thickness, mm | Fracture Energy, kPa | Fracture Work to zero, Nmm | IDT strength, kPa | Vertical Failure Deformation, mm | Horizontal Failure Strain | Fracture Work Density, kPa
TN SR125 | WNF | New | HMA | HMA | #3 | 5.7 | 32.5 | 14699.83 | 28847.06 | 1186.162 | 2.611279 | 0.01521646 | 113.013
TN SR125 | WNF | New | HMA | HMA | #5 | 6 | 30 | 13096.05 | 31229.9 | 1574.503 | 2.137354 | 0.0217072 | 132.5438
TN SR125 | WNF | New | HMA | HMA | #17 | 6.6 | 26 | 10247.32 | 21134.61 | 1225.116 | 2.100932 | 0.02348003 | 103.4978
TN SR125 | WNF | New | HMA | HMA | Average | 6.1 | 29.5 | 12681.07 | 27070.52 | 1328.594 | 2.283188 | 0.02013456 | 116.3515
TN SR125 | WNF | New | Chemical | Evotherm | #8 | 8.3 | 29 | 7041.796 | 19220.16 | 1342.431 | 2.136947 | 0.01243459 | 84.38573
TN SR125 | WNF | New | Chemical | Evotherm | #9 | 7.8 | 28 | 7836.736 | 17633.18 | 1272.478 | 1.776198 | 0.009283932 | 80.18306
TN SR125 | WNF | New | Chemical | Evotherm | #16 | 9 | 28 | 7011.304 | 20673.79 | 1049.031 | 2.228129 | 0.008088678 | 94.00958
TN SR125 | WNF | New | Chemical | Evotherm | Average | 8.366667 | 28.33333 | 7296.612 | 19175.71 | 1221.313 | 2.047091 | 0.009935732 | 86.19279
IA US 34 | WF | New | HMA | HMA | #3 | 4.1 | 36 | 14820.77 | 59466.74 | 1668.309 | 2.68214 | 0.01087832 | 210.3206
IA US 34 | WF | New | HMA | HMA | #7 | 4.7 | 38 | 10627.37 | 59853.27 | 1362.344 | 2.520179 | 0.009943998 | 200.5462
IA US 34 | WF | New | HMA | HMA | #12 | 6.7 | 38 | 8957.464 | 55380.23 | 1343.692 | 2.50864 | 0.008033125 | 185.5587
IA US 34 | WF | New | HMA | HMA | Average | 5.166667 | 37.33333 | 11468.53 | 58233.41 | 1458.115 | 2.57032 | 0.009618481 | 198.8085
IA US 34 | WF | New | Wax | Sasobit | #3 | 5.3 | 38 | 11050.1 | 60359.9 | 1648.734 | 2.555503 | 0.00818098 | 202.2437
IA US 34 | WF | New | Wax | Sasobit | #8 | 3.2 | 37.5 | 11147.28 | 67336.98 | 1789.779 | 2.759827 | 0.007734984 | 228.6296
IA US 34 | WF | New | Wax | Sasobit | #15 | 4.6 | 35.5 | 10498.83 | 63275.01 | 1617.803 | 2.682413 | 0.008107538 | 226.9415
IA US 34 | WF | New | Wax | Sasobit | Average | 4.366667 | 37 | 10898.73 | 63657.3 | 1685.438 | 2.665914 | 0.008007834 | 219.2716
IA US 34 | WF | New | Chemical | Evotherm | #3 | 2.3 | 35 | 17423.6 | 61764.97 | 1479.613 | 3.001488 | 0.01414213 | 224.6903
IA US 34 | WF | New | Chemical | Evotherm | #9 | 4.4 | 36.5 | 12851.97 | 58111.48 | 1385.657 | 2.521634 | 0.01113832 | 202.7119
IA US 34 | WF | New | Chemical | Evotherm | #12 | 3.5 | 35.5 | 14097.96 | 51993.36 | 1533.255 | 2.509607 | 0.01126531 | 186.4789
IA US 34 | WF | New | Chemical | Evotherm | Average | 3.4 | 35.66667 | 14791.17 | 57289.94 | 1466.175 | 2.677576 | 0.01218192 | 204.627
MT I-15 | DF | New | HMA | HMA | #3 | 4.1 | 36 | 14820.77 | 26047.79 | 1668.309 | 1.788093 | 0.01087832 | 93.47582
MT I-15 | DF | New | HMA | HMA | #7 | 4.7 | 38 | 10627.37 | 21648.76 | 1362.344 | 1.68012 | 0.009943998 | 89.13163
MT I-15 | DF | New | HMA | HMA | #12 | 6.7 | 38 | 8957.464 | 22276.46 | 1343.692 | 1.672427 | 0.008033125 | 82.47052
MT I-15 | DF | New | HMA | HMA | Average | 5.166667 | 37.33333 | 11468.53 | 23324.34 | 1458.115 | 1.713546 | 0.009618481 | 88.35932
MT I-15 | DF | New | Wax | Sasobit | #3 | 5.3 | 38 | 11050.1 | 60359.9 | 1648.734 | 1.703669 | 0.00818098 | 89.88609
MT I-15 | DF | New | Wax | Sasobit | 8 | 3.2 | 37.5 | 11147.28 | 67336.98 | 1789.779 | 1.839884 | 0.007734984 | 101.6132
MT I-15 | DF | New | Wax | Sasobit | 15 | 4.6 | 35.5 | 10498.83 | 63275.01 | 1617.803 | 1.788275 | 0.008107538 | 100.8629
MT I-15 | DF | New | Wax | Sasobit | Average | 4.366667 | 37 | 10898.73 | 63657.3 | 1685.438 | 1.777276 | 0.008007834 | 97.45406
MT I-15 | DF | New | Chemical | Evotherm | #3 | 2.3 | 35 | 17423.6 | 61764.97 | 1479.613 | 2.000992 | 0.01414213 | 99.86235
MT I-15 | DF | New | Chemical | Evotherm | #9 | 4.4 | 36.5 | 12851.97 | 58111.48 | 1385.657 | 1.681089 | 0.01113832 | 90.09416
MT I-15 | DF | New | Chemical | Evotherm | #12 | 3.5 | 35.5 | 14097.96 | 51993.36 | 1533.255 | 1.673071 | 0.01126531 | 82.87951
MT I-15 | DF | New | Chemical | Evotherm | Average | 3.4 | 35.66667 | 14791.17 | 57289.94 | 1466.175 | 1.785051 | 0.01218192 | 90.94534
MT I-15 | DF | New | Water-based | Foaming | #1 | 2.8 | 35.5 | 13483.31 | 23016.01 | 1438.976 | 1.867581 | 0.01172324 | 86.42453
MT I-15 | DF | New | Water-based | Foaming | #2 | 2.5 | 36 | 16149.15 | 26301.72 | 1581.411 | 1.858111 | 0.01262423 | 92.33434
MT I-15 | DF | New | Water-based | Foaming | #6 | 3.6 | 37.5 | 12961.88 | 22930.52 | 1395.72 | 1.712743 | 0.01145581 | 82.60287
MT I-15 | DF | New | Water-based | Foaming | Average | 2.966667 | 36.33333 | 14198.11 | 24082.75 | 1472.035 | 1.812812 | 0.01193443 | 87.12058
LA US61 | WNF | New | HMA | HMA | L1 | 4.883658 | 37.35 | 10424.15 | 36224.21 | 3556.6 | 1.746497 | 0.003453995 | 123.4862
LA US61 | WNF | New | HMA | HMA | L2 | 4.984026 | 41.4 | 12854.27 | 40197.15 | 3758.056 | 1.785323 | 0.003945273 | 123.6247
LA US61 | WNF | New | HMA | HMA | L3 | 3.967364 | 36.1 | 8717.931 | 48284.36 | 4000.512 | 1.893012 | 0.002485376 | 170.2979
LA US61 | WNF | New | HMA | HMA | Average | 4.611683 | 38.28333 | 10665.45 | 41568.58 | 3771.722 | 1.808277 | 0.003294881 | 139.1363
LA US61 | WNF | New | Wax | Sasobit | A1 | 4.97285 | 41.65 | 13355.21 | 55698.48 | 3315.971 | 2.052916 | 0.004679827 | 170.2701
LA US61 | WNF | New | Wax | Sasobit | A3 | 6.25402 | 38.7 | 10308.65 | 42345.49 | 3391.226 | 1.898265 | 0.003589816 | 139.3177
LA US61 | WNF | New | Wax | Sasobit | L4 | 6.831804 | 36.3 | 11669.55 | 38999.76 | 3568.052 | 1.898753805 | 0.003755232 | 136.7935
LA US61 | WNF | New | Wax | Sasobit | Average | 6.019558 | 38.88333 | 11777.8 | 45681.24 | 3425.083 | 1.949978 | 0.004008292 | 148.7938
LA US61 | WNF | New | Chemical | Evotherm | A2 | 8.637591 | 38.15 | 13359.78 | 37315.24 | 2738.817 | 1.757829 | 0.005712316 | 124.538
LA US61 | WNF | New | Chemical | Evotherm | D2 | 6.650739 | 38.85 | 14097.16 | 44921.68 | 3290.038 | 1.904226 | 0.005101384 | 147.2228
LA US61 | WNF | New | Chemical | Evotherm | E2 | 7.10379 | 37.3 | 11598.7 | 44588.26 | 3095.696 | 1.859178 | 0.004419461 | 152.2025
LA US61 | WNF | New | Chemical | Evotherm | Average | 7.46404 | 38.1 | 13018.55 | 42275.06 | 3041.517 | 1.840411 | 0.005077721 | 141.3211

## Mix IDT 20C 2nd Core
Project | Climate Zone | Project Type | Mix Type | Mix Specific Type | Specimen ID | Air Void, % | Thickness, mm | Fracture Energy, kPa | Fracture Work to zero, Nmm | IDT strength, kPa | Vertical Failure Deformation, mm | Horizontal Failure Strain | Fracture Work Density, kPa
TN SR125 | WNF | New | HMA | HMA | F3 | 6.4 | 34.95 | 8091.661 | 27139.99 | 2349.191 | 1.504417 | 0.004087812 | 98.87184
TN SR125 | WNF | New | HMA | HMA | M3 | 5.3 | 34.85 | 7363.832 | 26331.62 | 2399.079 | 1.351935 | 0.003612878 | 96.20219
TN SR125 | WNF | New | HMA | HMA | T1 | 6.1 | 32.7 | 6007.247 | 27126.84 | 2468.8 | 1.932222 | 0.002750089 | 105.6238
TN SR125 | WNF | New | HMA | HMA | Average | 5.933333 | 34.16667 | 7154.247 | 26866.15 | 2405.69 | 1.596191 | 0.003483593 | 100.2326
TN SR125 | WNF | New | Chemical | Evotherm | F3 | 9.3 | 34.8 | 6629.849 | 20597.14 | 2388.605 | 1.352297 | 0.003217503 | 75.35948
TN SR125 | WNF | New | Chemical | Evotherm | m2 | 8.1 | 28.5 | 4623.76 | 15838.34 | 2480.896 | 1.310276 | 0.002206671 | 70.75791
TN SR125 | WNF | New | Chemical | Evotherm | t3 | 6.7 | 33.6 | -62.40613 | 20815.13 | 2006.868 | 1.367778 | 0.001138449 | 78.87691
TN SR125 | WNF | New | Chemical | Evotherm | Average | 8.033333 | 32.3 | 3730.401 | 19083.54 | 2292.123 | 1.343451 | 0.002187541 | 74.9981
IA US 34 | WF | New | HMA | HMA | F3 | 1.7 | 38.45 | 7847.742 | 26088.38 | 2626.648 | 1.293323 | 0.003515796 | 86.3895
IA US 34 | WF | New | HMA | HMA | M3 | 6.4 | 36.6 | 8164.839 | 24402.81 | 3020.309 | 1.444601 | 0.003225463 | 84.8924
IA US 34 | WF | New | HMA | HMA | T3 | 1.4 | 43.4 | 3750.131 | 36573.11 | 2714.347 | 1.590249 | 0.001599591 | 107.2957
IA US 34 | WF | New | HMA | HMA | Average | 3.166667 | 39.48333 | 6587.571 | 29021.43 | 2787.101 | 1.442724 | 0.002780283 | 92.8592
IA US 34 | WF | New | Wax | Sasobit | F3 | 11.2 | 42.25 | 9776.36 | 24542.78 | 2334.157 | 1.287275 | 0.004942242 | 73.96175
IA US 34 | WF | New | Wax | Sasobit | m2 | 10.4 | 41.94 | 7686.3 | 30298.16 | 1980.519 | 1.362272 | 0.005288893 | 91.98095
IA US 34 | WF | New | Wax | Sasobit | t3 | 8.9 | 36.7 | 5438.945 | 19788.53 | 1735.144 | 1.443193 | 0.00373179 | 68.65269
IA US 34 | WF | New | Wax | Sasobit | Average | 10.16667 | 40.29667 | 7633.868 | 24876.49 | 2016.607 | 1.364247 | 0.004654308 | 78.19846
IA US 34 | WF | New | Chemical | Evotherm | f1 | 7.5 | 46.4 | 7549.391 | 39064.27 | 2255.761 | 1.660961 | 0.004006971 | 107.1943
IA US 34 | WF | New | Chemical | Evotherm | m5 | 9.2 | 42 | 7798.568 | 30766.37 | 2514.709 | 1.397464 | 0.003667474 | 93.26896
IA US 34 | WF | New | Chemical | Evotherm | t1 | 7.5 | 41.15 | 10224.93 | 30355.12 | 2852.041 | 1.54329 | 0.004246974 | 93.92306
IA US 34 | WF | New | Chemical | Evotherm | Average | 8.066667 | 43.18333 | 8524.296 | 33395.26 | 2540.837 | 1.533905 | 0.003973806 | 98.12879
MT I-15 | DF | New | HMA | HMA | F1 | 3.6 | 37.9 | 17469.18 | 50319.35 | 2725.64 | 1.713815 | 0.007744483 | 169.0464
MT I-15 | DF | New | HMA | HMA | M5 | 2.2 | 38.55 | 15729.42 | 45377.59 | 2726.087 | 1.603674 | 0.006861541 | 149.8743
MT I-15 | DF | New | HMA | HMA | T3 | 2.2 | 36.85 | 19402.25 | 45666.28 | 2494.461 | 2.095367 | 0.009343388 | 157.7859
MT I-15 | DF | New | HMA | HMA | Average | 2.666667 | 37.76667 | 17533.62 | 47121.07 | 2648.729 | 1.804285 | 0.007983137 | 158.9022
MT I-15 | DF | New | Wax | Sasobit | F1 | 3.4 | 37.55 | 17528.21 | 40616.38 | 2301.139 | 1.714606 | 0.009025222 | 137.7214
MT I-15 | DF | New | Wax | Sasobit | M3 | 3.4 | 36.6 | 21175.01 | 43743.81 | 3289.237 | 1.748017 | 0.007568828 | 152.1758
MT I-15 | DF | New | Wax | Sasobit | T2 | 2.6 | 39.15 | 15553.46 | 43487.18 | 2728.229 | 2.036961 | 0.006815321 | 141.4294
MT I-15 | DF | New | Wax | Sasobit | Average | 3.133333 | 37.76667 | 18085.56 | 42615.79 | 2772.868 | 1.833195 | 0.007803124 | 143.7755
MT I-15 | DF | New | Chemical | Evotherm | M1 | 2.1 | 40.1 | 20204.27 | 56013.92 | 2728.686 | 2.015796 | 0.008994414 | 177.8532
MT I-15 | DF | New | Chemical | Evotherm | M5 | 2.3 | 40.3 | 21391.83 | 45143.06 | 2435.742 | 1.868119 | 0.01063445 | 142.6251
MT I-15 | DF | New | Chemical | Evotherm | T1 | 2.3 | 40.55 | 26331.44 | 51477.35 | 2776.824 | 1.862935 | 0.01146973 | 161.635
MT I-15 | DF | New | Chemical | Evotherm | Average | 2.233333 | 40.31667 | 22642.51 | 50878.11 | 2647.084 | 1.915617 | 0.0103662 | 160.7044
MT I-15 | DF | New | Water-based | Foaming | F2 | 2.1 | 39.85 | 23556.31 | 56657.04 | 2638.673 | 2.022942 | 0.01073535 | 181.0238
MT I-15 | DF | New | Water-based | Foaming | M2 | 3 | 39.83 | 21544.4 | 47942.02 | 2704.651 | 1.907472 | 0.009527423 | 153.2555
MT I-15 | DF | New | Water-based | Foaming | T1 | 2.4 | 39.85 | 23974.67 | 49081.18 | 2868.975 | 1.807576 | 0.009996233 | 156.8183
MT I-15 | DF | New | Water-based | Foaming | Average | 2.5 | 39.84333 | 23025.13 | 51226.75 | 2737.433 | 1.912663 | 0.01008634 | 163.6992
LA US61 | WNF | New | HMA | HMA | M2 | 4.2 | 41 | 7570.48 | 34312.98 | 2674.471 | 1.236622 | 0.003363101 | 106.5577
LA US61 | WNF | New | HMA | HMA | T1 | 4.9 | 38.72 | 11633.5 | 30756.32 | 2841.557 | 1.181861 | 0.00476177 | 101.1368
LA US61 | WNF | New | HMA | HMA | T2 | 4.5 | 42.3 | 10718.6 | 39982.34 | 3116.698 | 1.277833 | 0.003956813 | 120.3477
LA US61 | WNF | New | HMA | HMA | Average | 4.533333 | 40.67333 | 9974.191 | 35017.21 | 2877.575 | 1.232106 | 0.004027228 | 109.3474
LA US61 | WNF | New | Wax | Sasobit | F3 | 5.5 | 42.44 | 7494.166 | 31442.03 | 3657.219 | 1.313927 | 0.00240052 | 94.32903
LA US61 | WNF | New | Wax | Sasobit | M3 | 6 | 42.625 | 12395.84 | 29283.09 | 3344.132 | 1.416932 | 0.004268948 | 87.47072
LA US61 | WNF | New | Wax | Sasobit | T3 | 7.3 | 44.27 | 13984.27 | 29928.92 | 4133.614 | 1.460555 | 0.003985154 | 86.0779
LA US61 | WNF | New | Wax | Sasobit | Average | 6.266667 | 43.11167 | 11291.42 | 30218.02 | 3711.655 | 1.397138 | 0.003551541 | 89.29255
LA US61 | WNF | New | Chemical | Evotherm | M5 | 5.5 | 40.585 | 11729.26 | 35372.3 | 3038.254 | 1.206061 | 0.004479799 | 110.9706
LA US61 | WNF | New | Chemical | Evotherm | M6 | 6.3 | 41.12 | 10778.13 | 37911.95 | 3131.745 | 1.273744 | 0.004057408 | 117.3905
LA US61 | WNF | New | Chemical | Evotherm | T3 | 5.7 | 42.14 | 8789.235 | 33411.25 | 2452.633 | 1.086066 | 0.004107996 | 100.9505
LA US61 | WNF | New | Chemical | Evotherm | Average | 5.833333 | 41.28167 | 10432.21 | 35565.17 | 2874.21 | 1.188624 | 0.004215068 | 109.7705

## Mix IDT -10C SGC
Project | Climate Zone | Project Type | Mix Type | Mix Specific Type | Specimen ID | Air Void, % | Fracture Energy, kPa | IDT strength, kPa | Fracture Work Density, kPa
TN SR125 | WNF | New | HMA | HMA | 1 | 3.9 | 35659.65 | 4749.085 | 810.9035
TN SR125 | WNF | New | HMA | HMA | 2 | 3.6 | 39526.65 | 5074.361754 | 851.2854
TN SR125 | WNF | New | HMA | HMA | 3 | 3.9 | 40012.86 | 5010.431395 | 667.5998
TN SR125 | WNF | New | HMA | HMA | Average | 3.8 | 38399.72 | 4944.626 | 776.5963
TN SR125 | WNF | New | Chemical | Evotherm | 1 | 3.4 | 35513.86 | 4446.034 | 751.7738
TN SR125 | WNF | New | Chemical | Evotherm | 2 | 3.4 | 38947.15 | 4918.271909 | 838.9337
TN SR125 | WNF | New | Chemical | Evotherm | 3 | 4 | 45980.29 | 5132.640811 | 861.4746
TN SR125 | WNF | New | Chemical | Evotherm | Average | 3.6 | 40147.1 | 4832.316 | 817.394
IA US 34 | WF | New | HMA | HMA | 1 | 2.8 | 27062.77 | 4440.689 | 676.7954
IA US 34 | WF | New | HMA | HMA | 2 | 3 | 26871.26 | 4778.585 | 709.2391
IA US 34 | WF | New | HMA | HMA | 3 | 2.5 | 32157.37 | 4426.665 | 539.0957
IA US 34 | WF | New | HMA | HMA | Average | 2.766667 | 28697.13 | 4548.646 | 641.7101
IA US 34 | WF | New | Wax | Sasobit | 1 | 3.6 | 27056.83 | 4302.295 | 576.2982
IA US 34 | WF | New | Wax | Sasobit | 2 | 3.4 | 29174.04 | 4555.995 | 648.1313
IA US 34 | WF | New | Wax | Sasobit | 3 | 3.8 | 26479.72 | 3687.09 | 449.011
IA US 34 | WF | New | Wax | Sasobit | Average | 3.6 | 27570.2 | 4181.793 | 557.8135
IA US 34 | WF | New | Chemical | Evotherm | 1 | 3 | 40408.7 | 5408.435 | 726.4063
IA US 34 | WF | New | Chemical | Evotherm | 2 | 2.9 | 38890.36 | 5144.318 | 720.7519
IA US 34 | WF | New | Chemical | Evotherm | 3 | 2.8 | 37489.45 | 5140.116 | 675.672
IA US 34 | WF | New | Chemical | Evotherm | Average | 2.9 | 38929.5 | 5230.956 | 707.6101
MT I-15 | DF | New | HMA | HMA | 1 | 4 | 25256.63 | 5342.24 | 772.5499
MT I-15 | DF | New | HMA | HMA | 2 | 4.2 | 23766.35 | 4979.765 | 536.5578
MT I-15 | DF | New | HMA | HMA | 3
MT I-15 | DF | New | HMA | HMA | Average | 4.1 | 24511.49 | 5161.003 | 654.5538
MT I-15 | DF | New | Wax | Sasobit | 1 | 4.1 | 46822.67 | 5042.493 | 811.1584
MT I-15 | DF | New | Wax | Sasobit | 2 | 4.2 | 41322.35 | 4619.804 | 906.8433
MT I-15 | DF | New | Wax | Sasobit | 3 | 3.9 | 42314.26 | 5429.73 | 834.3568
MT I-15 | DF | New | Wax | Sasobit | Average | 4.066667 | 43486.43 | 5030.676 | 850.7862
MT I-15 | DF | New | Chemical | Evotherm | 1 | 4.3 | 35049.7 | 4885.717 | 754.3685
MT I-15 | DF | New | Chemical | Evotherm | 2 | 3.9 | 36426.58 | 5404.198 | 742.6274
MT I-15 | DF | New | Chemical | Evotherm | 3 | 4.1 | 42479.87 | 5507.135 | 891.9458
MT I-15 | DF | New | Chemical | Evotherm | Average | 4.1 | 37985.38 | 5265.683 | 796.3139
MT I-15 | DF | New | Water-based | Foaming | 1 | 3.5 | 43015.79 | 5468.512 | 901.4282
MT I-15 | DF | New | Water-based | Foaming | 2 | 3.6 | 44829.9 | 5622.282 | 1035.985
MT I-15 | DF | New | Water-based | Foaming | 3 | 3.1 | 41762.2 | 5486.289 | 924.507
MT I-15 | DF | New | Water-based | Foaming | Average | 3.4 | 43202.63 | 5525.694 | 953.9733
LA US61 | WNF | New | HMA | HMA | 1 | 2.3 | 37584 | 5504.248 | 941.4881
LA US61 | WNF | New | HMA | HMA | 2 | 2.6 | 43099.58 | 5306.162 | 1071.202
LA US61 | WNF | New | HMA | HMA | 3 | 2.7 |  | 4952.991 | 805.0502
LA US61 | WNF | New | HMA | HMA | Average | 2.533333 | 40341.79 | 5254.467 | 939.2469
LA US61 | WNF | New | Wax | Sasobit | 1 | 3.1 |  | 4668.635 | 810.0712
LA US61 | WNF | New | Wax | Sasobit | 2 | 2.4 | 59008.57 | 5857.239 | 839.6667
LA US61 | WNF | New | Wax | Sasobit | 3 | 3.2 |  | 5295.679 | 981.4063
LA US61 | WNF | New | Wax | Sasobit | Average | 2.9 | 59008.57 | 5273.851 | 877.048
LA US61 | WNF | New | Chemical | Evotherm | 1 | 2.4 | 64621.76 | 5507.213 | 983.4141
LA US61 | WNF | New | Chemical | Evotherm | 2 | 3.1 | 71444.13 | 4953.924 | 865.0894
LA US61 | WNF | New | Chemical | Evotherm | 3 | 3 | 41294.55 | 4769.012 | 812.0587
LA US61 | WNF | New | Chemical | Evotherm | Average | 2.833333 | 59120.14 | 5076.716 | 886.854

## Mix IDT -10C 1st Core
Project | Climate Zone | Project Type | Mix Type | Mix Specific Type | Specimen ID | Air Void, % | Thickness, mm | Fracture Energy, kPa | Fracture Work, Nmm | IDT strength, kPa | Vertical Failure Deformation, mm | Horizontal Failure Strain stress=max | Fracture Work Density, kPa
TN SR125 | WNF | New | HMA | HMA | #4 | 5.6 | 29.5 | 7489.924 | 20062.12 | 3038.036 | 3.032289 | 0.003461542 | 86.58942
TN SR125 | WNF | New | HMA | HMA | #6 | 6.1 | 30.8 | 7170.1 | 24725.81 | 3017.743 | 2.226532 | 0.003477436 | 102.2139
TN SR125 | WNF | New | HMA | HMA | #13 | 6.3 | 34.8 | 2695.931 | 17988.73 | 2938.641 | 1.061861 | 0.001473223 | 65.816
TN SR125 | WNF | New | HMA | HMA | Average | 6 | 31.7 | 5785.318 | 20925.55 | 2998.14 | 2.106894 | 0.002804067 | 84.87311
TN SR125 | WNF | New | Chemical | Evotherm | #5 | 6.2 | 37.9 | 6421.946 | 35033.76 | 1809.73 | 3.123336 | 0.004711178 | 117.6949
TN SR125 | WNF | New | Chemical | Evotherm | #11 | 6.9 | 28.7 | 1707.648 | 14061.95 | 2476.251 | 1.5928 | 0.0009801059 | 62.38408
TN SR125 | WNF | New | Chemical | Evotherm | #14 | 7.1 | 26.9 | 2514.51 | 59025.63 | 1722.22 | 2.76111 | 0.001929703 | 279.382
TN SR125 | WNF | New | Chemical | Evotherm | Average | 6.733333 | 31.16667 | 3548.035 | 36040.45 | 2002.734 | 2.492416 | 0.002540329 | 153.1537
IA US 34 | WF | New | HMA | HMA | #3 | 6.2 | 37 | 10767.24 | 55597.29 | 2964.067 | 1.097674 | 0.001663977 | 191.3207
IA US 34 | WF | New | HMA | HMA | #11 | 5.9 | 34.5 | 7851.607 | 43618.02 | 2514.076 | 1.084181 | 0.001070062 | 160.9744
IA US 34 | WF | New | HMA | HMA | #19 | 6.1 | 35.7 | 4555.417 | 79676.53 | 1806.502 | 0.961101 | 0.001747282 | 284.1661
IA US 34 | WF | New | HMA | HMA | Average | 6.066667 | 35.73333 | 7724.753 | 59630.61 | 2428.215 | 1.047652 | 0.001493774 | 212.1538
IA US 34 | WF | New | Wax | Sasobit | #2 | 3.5 | 36 | 14500.94 | 104708.5 | 4799.706 | 1.359427 | 0.001180575 | 370.3307
IA US 34 | WF | New | Wax | Sasobit | #7 | 5.3 | 36.5 | 13335.7 | 83103.48 | 3890.148 | 1.248314 | 0.001930826 | 289.8922
IA US 34 | WF | New | Wax | Sasobit | #13 | 3.6 | 37 | 12558.7 | 90789.35 | 3965.333 | 1.284843 | 0.001368074 | 312.4232
IA US 34 | WF | New | Wax | Sasobit | Average | 4.133333 | 36.5 | 13465.11 | 92867.12 | 4218.396 | 1.297528 | 0.001493158 | 324.2153
IA US 34 | WF | New | Chemical | Evotherm | #4 | 2.8 | 33.75 | 32703.4 | 232001.5 | 4834.689 | 3.39804 | 0.001691208 | 875.2398
IA US 34 | WF | New | Chemical | Evotherm | #8 | 2.5 | 37.5 | 17332.01 | 137787.1 | 5136.35 | 1.592294 | 0.0008320205 | 467.8293
IA US 34 | WF | New | Chemical | Evotherm | #15 | 5.2 | 34 | 12416.93 | 87877.9 | 4214.573 | 1.332461 | 0.001496631 | 329.0871
IA US 34 | WF | New | Chemical | Evotherm | Average | 3.5 | 35.08333 | 20817.45 | 152555.5 | 4728.537 | 2.107598 | 0.001339953 | 557.3854
MT I-15 | DF | New | HMA | HMA | 3 | 6.2 | 37 | 10767.24 | 55597.29 | 2964.067 | 1.097674 | 0.001663977 | 191.3207
MT I-15 | DF | New | HMA | HMA | 11 | 5.9 | 34.5 | 7851.607 | 43618.02 | 2514.076 | 1.084181 | 0.001070062 | 160.9744
MT I-15 | DF | New | HMA | HMA | 19 |  | 35.7 | 4555.417 | 79676.53 | 1806.502 | 0.961101 | 0.001747282 | 284.1661
MT I-15 | DF | New | HMA | HMA | Average | 6.05 | 35.73333 | 7724.753 | 59630.61 | 2428.215 | 1.047652 | 0.001493774 | 212.1538
MT I-15 | DF | New | Wax | Sasobit | 2 | 3.5 | 36 | 14500.94 | 104708.5 | 4799.706 | 1.359427 | 0.001180575 | 370.3307
MT I-15 | DF | New | Wax | Sasobit | 7 | 5.3 | 36.5 | 13335.7 | 83103.48 | 3890.148 | 1.248314 | 0.001930826 | 289.8922
MT I-15 | DF | New | Wax | Sasobit | 13 | 3.6 | 37 | 12558.7 | 90789.35 | 3965.333 | 1.284843 | 0.001368074 | 312.4232
MT I-15 | DF | New | Wax | Sasobit | Average | 4.133333 | 36.5 | 13465.11 | 92867.12 | 4218.396 | 1.297528 | 0.001493158 | 324.2153
MT I-15 | DF | New | Chemical | Evotherm | 4 | 2.8 | 33.75 | 32703.4 | 232001.5 | 4834.689 | 3.39804 | 0.001691208 | 875.2398
MT I-15 | DF | New | Chemical | Evotherm | 8 | 2.5 | 37.5 | 17332.01 | 137787.1 | 5136.35 | 1.592294 | 0.0008320205 | 467.8293
MT I-15 | DF | New | Chemical | Evotherm | 15 | 5.2 | 34 | 12416.93 | 87877.9 | 4214.573 | 1.332461 | 0.001496631 | 329.0871
MT I-15 | DF | New | Chemical | Evotherm | Average | 3.5 | 35.08333 | 20817.45 | 152555.5 | 4728.537 | 2.107598 | 0.001339953 | 557.3854
MT I-15 | DF | New | Water-based | Foaming | 3 | 2.5 | 34.5 | 21457.38 | 211446.9 | 5649.364 | 1.704726 | 0.002246858 | 780.3553
MT I-15 | DF | New | Water-based | Foaming | 4 | 3.1 | 35.5 | 18645.81 | 139786.4 | 5384.817 | 1.653855 | 0.001870906 | 501.3565
MT I-15 | DF | New | Water-based | Foaming | 5 | 2.6 | 34.5 | 22123.37 | 141018 | 5763.586 | 1.718593 | 0.001865581 | 520.4337
MT I-15 | DF | New | Water-based | Foaming | Average | 2.733333 | 34.83333 | 20742.19 | 164083.8 | 5599.256 | 1.692392 | 0.001994448 | 600.7152
LA US61 | WNF | New | HMA | HMA | 2* | 2.3 | 38 | 6222.805 | 27310.8 | 5504.248 | 1.663620205 | 0.001437991 | 91.50841
LA US61 | WNF | New | HMA | HMA | 7* | 2.6 | 40 | 12760.45 | 33976.71 | 5306.162 | 1.77932 | 0.0005237642 | 108.1512
LA US61 | WNF | New | HMA | HMA | 8* | 2.7 | 35.5 | 7760.576 | 23179.41 | 4952.991 | 1.570772 | 0.001855632 | 83.13505
LA US61 | WNF | New | HMA | HMA | Average | 2.533333 | 37.83333 | 8914.609 | 28155.64 | 5254.467 | 1.671237 | 0.001272462 | 94.2649
LA US61 | WNF | New | Wax | Sasobit | C1* | 6.287274 | 39.6 | 1123.634 | 14071.25 | 2664.666 | 1.716795 | 0.0005237642 | 45.24262
LA US61 | WNF | New | Wax | Sasobit | L2* | 5.026948 | 33.35 | 1893.535 | 14452.19 | 4443.479 | 1.343387 | 0.000554806 | 55.17572
LA US61 | WNF | New | Wax | Sasobit | L9* |  | 37.1 |  | 15066.96549 | 3328 | 1.394 |  | 51.70851
LA US61 | WNF | New | Wax | Sasobit | Average | 5.657111 | 36.68333 | 1508.585 | 14530.14 | 3478.715 | 1.484727 | 0.0005392851 | 50.70895
LA US61 | WNF | New | Chemical | Evotherm | A3* | 8.641861 | 36.4 | 2776.311 | 14762.92 | 4208.739 | 1.223423 | 0.0008361533 | 51.63938
LA US61 | WNF | New | Chemical | Evotherm | B3* | 7.99577 | 39.65 | 2508.363 | 16488.81 | 3579.967 | 1.322446 | 0.0007382702 | 52.94881
LA US61 | WNF | New | Chemical | Evotherm | D3* | 7.619501 | 37.2 | 9902.496 | 19052.3 | 4386.008 | 1.428251445 | 0.002463189 | 65.21004
LA US61 | WNF | New | Chemical | Evotherm | Average | 8.08571 | 37.75 | 5062.39 | 16768.01 | 4058.238 | 1.324707 | 0.001345871 | 56.59941
Note: *LA US project IDT test at -10C for the first round used PMLC specimens.

## Mix IDT -10C 2nd Core
Project | Climate Zone | Project Type | Mix Type | Mix Specific Type | Specimen ID | Air Void, % | Thickness, mm | Fracture Energy, kPa | Fracture Work, Nmm | IDT strength, kPa | Vertical Failure Deformation, mm | Horizontal Failure Strain stress=max | Fracture Work Density, kPa
TN SR125 | WNF | New | HMA | HMA | F2 | 5.6 | 36 | 4961.771 | 12708.66 | 3212.047 | 1.082537 | 0.001769445 | 44.94768
TN SR125 | WNF | New | HMA | HMA | M2 | 5 | 41.95 | 11563.67 | 19140.26 | 3314.095 | 1.387799 | 0.003659862 | 58.09331
TN SR125 | WNF | New | HMA | HMA | T3 | 7 | 31.4 | 2903.079 | 13553.22 | 2932.1 | 1.00856 | 0.001179137 | 54.957
TN SR125 | WNF | New | HMA | HMA | Average | 5.866667 | 36.45 | 6476.175 | 15134.05 | 3152.748 | 1.159632 | 0.002202815 | 52.666
TN SR125 | WNF | New | Chemical | Evotherm | F1 | 6 | 31.85 | 1007.473 | 10395.75 | 2913.18 | 1.194168 | 0.0004461169 | 41.55818
TN SR125 | WNF | New | Chemical | Evotherm | M1 | 7.6 | 27.7 | 1550.464 | 7827.093 | 3079.792 | 1.09513 | 0.0006452586 | 35.97749
TN SR125 | WNF | New | Chemical | Evotherm | M3 | 9.7 | 29.55 | 1383.69 | 8642.229 | 3373.008 | 1.1353 | 0.0005490175 | 37.23732
TN SR125 | WNF | New | Chemical | Evotherm | Average | 7.766667 | 29.7 | 1313.875 | 8955.024 | 3121.993 | 1.141533 | 0.0005467976 | 38.25766
IA US 34 | WF | New | HMA | HMA | F2 | 5.3 | 38.2 | 2194.265 | 13439.3 | 3801.637 | 1.200678 | 0.0007093239 | 44.79435
IA US 34 | WF | New | HMA | HMA | M2 | 6.6 | 38.65 | 75.1399 | 14496.83 | 3505.395 | 1.098285 | 2.614495e-05 | 47.75662
IA US 34 | WF | New | HMA | HMA | T2 | 4 | 49.5 | 26730.68 | 25335.89 | 3571.874 | 1.494028 | 0.007809562 | 65.16901
IA US 34 | WF | New | HMA | HMA | Average | 5.3 | 42.11667 | 9666.695 | 17757.34 | 3626.302 | 1.26433 | 0.002848343 | 52.57333
IA US 34 | WF | New | Wax | Sasobit | F2 | 11.3 | 42.4 | 14778.02 | 15841.69 | 2899.833 | 1.293027 | 0.005432997 | 47.57139
IA US 34 | WF | New | Wax | Sasobit | M3 | 10.6 | 41.8 | 2129.998 | 15102.56 | 3307.377 | 1.286237 | 0.0008241286 | 46.00281
IA US 34 | WF | New | Wax | Sasobit | T3 | 12.3 | 42.7 | 13438.48 | 14572.38 | 2479.149 | 1.300577 | 0.005874724 | 43.45231
IA US 34 | WF | New | Wax | Sasobit | Average | 11.4 | 42.3 | 10115.5 | 15172.21 | 2895.453 | 1.29328 | 0.00404395 | 45.6755
IA US 34 | WF | New | Chemical | Evotherm | F3 | 8.7 | 44.9 | 1315.524 | 13184.02 | 3132.538 | 1.12946 | 0.0005364169 | 37.38622
IA US 34 | WF | New | Chemical | Evotherm | M6 | 9.6 | 40.4 | 2982.409 | 10998.31 | 2804.247 | 1.03891 | 0.001226124 | 34.66209
IA US 34 | WF | New | Chemical | Evotherm | T3 | 4.5 | 43.4 | 1757.228 | 14191.27 | 3017.988 | 1.096947 | 0.0007570158 | 41.63338
IA US 34 | WF | New | Chemical | Evotherm | Average | 7.6 | 42.9 | 2018.387 | 12791.2 | 2984.924 | 1.088439 | 0.0008398521 | 37.8939
MT I-15 | DF | New | HMA | HMA | F1 | 3.649333 | 36.95 | 29657.78 | 171935.7 | 4347.025 | 1.299432 | 0.00143723 | 592.4637
MT I-15 | DF | New | HMA | HMA | M2 | 1.8767 | 37.9 | 35655.94 | 204950.1 | 5057.684 | 1.352873 | 0.001636127 | 688.5238
MT I-15 | DF | New | HMA | HMA | T1 | 2.631506 | 38.55 | 33436.34 | 209896.2 | 4796.201 | 1.45111802 | 0.001297399 | 693.2505
MT I-15 | DF | New | HMA | HMA | Average | 2.71918 | 37.8 | 32916.68 | 195594 | 4733.637 | 1.367807 | 0.001456919 | 658.0793
MT I-15 | DF | New | Wax | Sasobit | F2 | 3.122992 | 37.95 | 49698.79 | 301237.6 | 5903.328 | 1.658253 | 0.001407884 | 1010.666
MT I-15 | DF | New | Wax | Sasobit | M4 | 3.3391 | 39.6 | 43026.84 | 300012.5 | 5267.377 | 1.620047 | 0.001534644 | 964.6157
MT I-15 | DF | New | Wax | Sasobit | T1 | 2.462359 | 39.65 | 38144.42 | 255410.1 | 4510.333 | 1.552283 | 0.002475959 | 820.1721
MT I-15 | DF | New | Wax | Sasobit | Average | 2.974817 | 39.06667 | 43623.35 | 285553.4 | 5227.013 | 1.610194 | 0.001806162 | 931.8179
MT I-15 | DF | New | Chemical | Evotherm | f2 | 2.1 | 39.85 | 47601.68 | 352222.2 | 5076.931 | 1.79437 | 0.001598309 | 1125.378
MT I-15 | DF | New | Chemical | Evotherm | m3 | 2.4 | 38.3 | 30270.6 | 330671.1 | 5543.216 | 1.693245 | 0.002255718 | 1099.278
MT I-15 | DF | New | Chemical | Evotherm | m6 | 1.6 | 40.55 | 64938.16 | 448968.4 | 6082.119 | 2.020476 | 0.002401635 | 1409.727
MT I-15 | DF | New | Chemical | Evotherm | Average | 2.033333 | 39.56667 | 47603.48 | 377287.2 | 5567.422 | 1.83603 | 0.002085221 | 1211.461
MT I-15 | DF | New | Water-based | Foaming | m1 | 2.2 | 41.4 | 49199.87 | 334643.1 | 5065.742 | 2.281524 | 0.1059332 | 1029.181
MT I-15 | DF | New | Water-based | Foaming | m4 | 3.2 | 38.85 | 44390.23 | 270469.4 | 5440.812 | 1.653222 | 0.002097528 | 886.4153
MT I-15 | DF | New | Water-based | Foaming | t3 | 2.2 | 35.05 | 49152.7 | 297559.4 | 5816.751 | 1.583906 | 0.001508257 | 1080.926
MT I-15 | DF | New | Water-based | Foaming | Average | 2.533333 | 38.43333 | 47580.93 | 300890.6 | 5441.102 | 1.83955 | 0.03651298 | 998.8405
LA US61 | WNF | New | HMA | HMA | F1 | 4.1 | 45.15 | 3820.241 | 30031.87 | 5118.763 | 1.582274 | 0.0009570286 | 84.69051
LA US61 | WNF | New | HMA | HMA | M1 | 5 | 39.8 | 6420.245 | 19956.96 | 4876.693 | 1.31362 | 0.001530626 | 63.84419
LA US61 | WNF | New | HMA | HMA | M4 | 4.6 | 42.75 | 17931.91 | 24793.01 | 4533.879 | 1.286277 | 0.004253063 | 73.84196
LA US61 | WNF | New | HMA | HMA | Average | 4.566667 | 42.56667 | 9390.799 | 24927.28 | 4843.112 | 1.394057 | 0.002246906 | 74.12555
LA US61 | WNF | New | Wax | Sasobit | F2 | 5.2 | 44.4 | 4302.206 | 28773.59 | 5274.283 | 1.469754 | 0.001110447 | 82.51279
LA US61 | WNF | New | Wax | Sasobit | M3 | 6.9 | 44.4 | 4302.206 | 28773.59 | 5274.283 | 1.469754 | 0.001110447 | 82.51279
LA US61 | WNF | New | Wax | Sasobit | T2 | 6 | 48.35 | 2719.723 | 28121.36 | 5096.696 | 1.506755 | 0.0007522466 | 74.05425
LA US61 | WNF | New | Wax | Sasobit | Average | 6.033333 | 45.71667 | 3774.712 | 28556.18 | 5215.088 | 1.482087 | 0.0009910471 | 79.69328
LA US61 | WNF | New | Chemical | Evotherm | F1 | 5.5 | 41.54 |  | 14518.52 | 3318.21 | 1.174682 | 0.00020002 | 44.50062
LA US61 | WNF | New | Chemical | Evotherm | M2 | 5.7 | 40.89 | 4644.064 | 15677.42 | 4413.55 | 1.083482 | 0.001253865 | 48.81662
LA US61 | WNF | New | Chemical | Evotherm | M3 | 6.2 | 43.695 | 13773 | 20363.26 | 4340.338 | 1.188783405 | 0.003424354 | 59.337
LA US61 | WNF | New | Chemical | Evotherm | Average | 5.8 | 42.04167 | 9208.534 | 16853.07 | 4024.033 | 1.148982 | 0.00162608 | 50.88475

## Hamburg SGC
Project | Climate Zone | Project Type | Mix Type | Mix Specific Type | Specimen ID | Air Void, % | No. of Cycles at end of test | Rut Depth at the end of test, mm | Rutting Resistance Index
TN SR125 | WNF | New | HMA | HMA | 1 | 6.1 | 20000 | 3.716916 | 17073.29
TN SR125 | WNF | New | HMA | HMA | 2 | 6.9 | 20000 | 3.852054 | 16966.89
TN SR125 | WNF | New | HMA | HMA | Average | 6.5 | 20000 | 3.784485 | 17020.09
TN SR125 | WNF | New | Chemical | Evotherm | 1 | 7.8 | 20000 | 3.893163 | 16934.52
TN SR125 | WNF | New | Chemical | Evotherm | 2 | 8 | 20000 | 2.866119 | 17743.21
TN SR125 | WNF | New | Chemical | Evotherm | Average | 7.9 | 20000 | 3.379641 | 17338.87
IA US 34 | WF | New | HMA | HMA | 1 | 5.7 | 14746 | 21.31178 | 2373.422
IA US 34 | WF | New | HMA | HMA | 2 | 6.2 | 19950 | 10.35505 | 11816.8
IA US 34 | WF | New | HMA | HMA | Average | 5.95 | 17348 | 15.83341 | 7095.112
IA US 34 | WF | New | Wax | Sasobit | 1 | 7.6 | 9000 | 16.86539 | 3024.073
IA US 34 | WF | New | Wax | Sasobit | 2 | 6.9 | 11110 | 21.25301 | 1813.9
IA US 34 | WF | New | Wax | Sasobit | Average | 7.25 | 10055 | 19.0592 | 2418.986
IA US 34 | WF | New | Chemical | Evotherm | 1 | 6.1 | 18252 | 19.23597 | 4429.362
IA US 34 | WF | New | Chemical | Evotherm | 2 | 7 | 12750 | 19.9222 | 2749.685
IA US 34 | WF | New | Chemical | Evotherm | Average | 6.55 | 15501 | 19.57909 | 3589.523
MT I-15 | DF | New | HMA | HMA | Average | 5.7 | 20000 | 3.4 | 17322.83
MT I-15 | DF | New | Wax | Sasobit | Average | 5.9 | 20000 | 2.7 | 17874.02
MT I-15 | DF | New | Chemical | Evotherm | Average | 6 | 20000 | 4.4 | 16535.43
MT I-15 | DF | New | Water-based | Foaming | Average | 6 | 20000 | 3.5 | 17244.09
LA US61 | WNF | New | HMA | HMA | Average | 7 | 20000 | 4 | 16850.39
LA US61 | WNF | New | Wax | Sasobit | Average | 7 | 20000 | 3.1 | 17559.06
LA US61 | WNF | New | Chemical | Evotherm | Average | 7 | 20000 | 3.8 | 17007.87

## Hamburg 1st Core
Project | Climate Zone | Project Type | Mix Type | Mix Specific Type | Specimen ID | Air Void, % | No. of Cycles at end of test | Rut Depth at the end of test, mm | Rutting Resistance Index
TN SR125 | WNF | New | HMA | HMA | Average |  | 20000 | 5.339146 | 15795.95
TN SR125 | WNF | New | Chemical | Evotherm | Average |  | 20000 | 12.99837 | 9765.062
IA US 34 | WF | New | HMA | HMA | 1 | 7.3 | 8186 | 13.24966 | 3915.855
IA US 34 | WF | New | HMA | HMA | 2 | 7.3 | 5822 | 11.20038 | 3254.731
IA US 34 | WF | New | HMA | HMA | Average | 7.3 | 7004 | 12.22502 | 3632.975
IA US 34 | WF | New | Wax | Sasobit | 1 | 8.5 | 3122 | 13.68552 | 1439.866
IA US 34 | WF | New | Wax | Sasobit | 2 | 8.5 | 3114 | 13.84097 | 1417.119
IA US 34 | WF | New | Wax | Sasobit | Average | 8.5 | 3118 | 13.76324 | 1428.481
IA US 34 | WF | New | Chemical | Evotherm | 1 | 9 | 8186 | 13.6205 | 3796.339
IA US 34 | WF | New | Chemical | Evotherm | 2 | 9 | 4934 | 14.25346 | 2165.237
IA US 34 | WF | New | Chemical | Evotherm | Average | 9 | 6560 | 13.93698 | 2960.528
MT I-15 | DF | New | HMA | HMA | Average | 5.7 | 20000 | 3.4 | 17322.83
MT I-15 | DF | New | Wax | Sasobit | Average | 5.9 | 20000 | 2.7 | 17874.02
MT I-15 | DF | New | Chemical | Evotherm | Average | 6 | 20000 | 4.4 | 16535.43
MT I-15 | DF | New | Water-based | Foaming | Average | 6 | 20000 | 3.5 | 17244.09
LA US61 | WNF | New | HMA | HMA | Average | 7 | 20000 | 4 | 16850.39
LA US61 | WNF | New | Wax | Sasobit | Average | 7 | 20000 | 3.1 | 17559.06
LA US61 | WNF | New | Chemical | Evotherm | Average | 7 | 20000 | 3.8 | 17007.87
Note: *LA US project Hamburg for the first round used PMLC specimens.

## Hamburg 2nd Core
Project | Climate Zone | Project Type | Mix Type | Mix Specific Type | Specimen ID | Air Void, % | No. of Cycles at end of test | Rut Depth at the end of test, mm | Rutting Resistance Index
TN SR125 | WNF | New | HMA | HMA | 1 | 6.1 | 20000 | 3.716916 | 17073.29
TN SR125 | WNF | New | HMA | HMA | 2 | 6.9 | 20000 | 3.852054 | 16966.89
TN SR125 | WNF | New | HMA | HMA | Average | 6.5 | 20000 | 3.784485 | 17020.09
TN SR125 | WNF | New | Chemical | Evotherm | 1 | 7.8 | 20000 | 3.893163 | 16934.52
TN SR125 | WNF | New | Chemical | Evotherm | 2 | 8 | 20000 | 2.866119 | 17743.21
TN SR125 | WNF | New | Chemical | Evotherm | Average | 7.9 | 20000 | 3.379641 | 17338.87
IA US 34 | WF | New | HMA | HMA | 1 | 5.7 | 14746 | 21.31178 | 2373.422
IA US 34 | WF | New | HMA | HMA | 2 | 6.2 | 19950 | 10.35505 | 11816.8
IA US 34 | WF | New | HMA | HMA | Average | 5.95 | 17348 | 15.83341 | 6533.903
IA US 34 | WF | New | Wax | Sasobit | 1 | 7.6 | 9000 | 16.86539 | 3024.073
IA US 34 | WF | New | Wax | Sasobit | 2 | 6.9 | 11110 | 21.25301 | 1813.9
IA US 34 | WF | New | Wax | Sasobit | Average | 7.25 | 10055 | 19.0592 | 2510.107
IA US 34 | WF | New | Chemical | Evotherm | 1 | 6.1 | 18252 | 19.23597 | 4429.362
IA US 34 | WF | New | Chemical | Evotherm | 2 | 7 | 12750 | 19.9222 | 2749.685
IA US 34 | WF | New | Chemical | Evotherm | Average | 6.55 | 15501 | 19.57909 | 3552.362
MT I-15 | DF | New | HMA | HMA | 1 |  | 20000 | 17.30654 | 6372.8
MT I-15 | DF | New | HMA | HMA | 2 |  | 20000 | 9.994392 | 12130.4
MT I-15 | DF | New | HMA | HMA | 3 |  | 20000 | 5.737008 | 15482.67
MT I-15 | DF | New | HMA | HMA | 4 |  | 20000 | 3.38438 | 17335.13
MT I-15 | DF | New | HMA | HMA | Average | 2.5 | 20000 | 9.105581 | 12830.25
MT I-15 | DF | New | Wax | Sasobit | 1 |  | 20000 | 4.81584 | 16208
MT I-15 | DF | New | Wax | Sasobit | 2 |  | 20000 | 5.381752 | 15762.4
MT I-15 | DF | New | Wax | Sasobit | 3 |  | 20000 | 3.438242 | 17292.72
MT I-15 | DF | New | Wax | Sasobit | 4 |  | 20000 | 3.288852 | 17410.35
MT I-15 | DF | New | Wax | Sasobit | Average | 3.1 | 20000 | 4.231171 | 16668.37
MT I-15 | DF | New | Chemical | Evotherm | 1 |  | 20000 | 6.688328 | 14733.6
MT I-15 | DF | New | Chemical | Evotherm | 2 |  | 20000 | 5.756656 | 15467.2
MT I-15 | DF | New | Chemical | Evotherm | 3 |  | 20000 | 2.737026 | 17844.86
MT I-15 | DF | New | Chemical | Evotherm | 4 |  | 20000 | 2.242111 | 18234.56
MT I-15 | DF | New | Chemical | Evotherm | Average | 2.7 | 20000 | 4.35603 | 16570.06
MT I-15 | DF | New | Water-based | Foaming | 1 |  | 18450 | 20.7772 | 3357.9
MT I-15 | DF | New | Water-based | Foaming | 2 |  | 18450 | 16.58112 | 6405.84
MT I-15 | DF | New | Water-based | Foaming | 3 |  | 20000 | 6.064242 | 15225.01
MT I-15 | DF | New | Water-based | Foaming | 4 |  | 20000 | 3.793931 | 17012.65
MT I-15 | DF | New | Water-based | Foaming | Average | 2.7 | 19225 | 11.80412 | 10290.58
LA US61 | WNF | New | HMA | HMA | 1 | 4.9 | 20000 | 2.579037 | 17969.26
LA US61 | WNF | New | HMA | HMA | 2 | 4.8 | 20000 | 1.713211 | 18651.01
LA US61 | WNF | New | HMA | HMA | Average | 4.85 | 20000 | 2.146124 | 18310.14
LA US61 | WNF | New | Wax | Sasobit | 1 | 5.7 | 20000 | 1.955471 | 18460.26
LA US61 | WNF | New | Wax | Sasobit | 2 | 5.7 | 20000 | 1.231176 | 19030.57
LA US61 | WNF | New | Wax | Sasobit | Average | 5.7 | 20000 | 1.593324 | 18745.41
LA US61 | WNF | New | Chemical | Evotherm | 1 | 6.5 | 20000 | 2.023497 | 18406.7
LA US61 | WNF | New | Chemical | Evotherm | 2 | 6.9 | 20000 | 1.837447 | 18553.19
LA US61 | WNF | New | Chemical | Evotherm | Average | 6.7 | 20000 | 1.930472 | 18479.94

## Asphalt Binder 1st Core
Project | Climate Zone | Project Type | Mix Type | Mix Specific Type | Specimen ID | Max Stress, Pa, 20C | Fracture Energy, Pa 20C | Failure Strain, 20C | Max Stress, Pa, 5C | Fracture Energy, Pa 5C | Failure Strain, 5C | High PG | Low PG | MSCR-Jnr0.1 | MSCR-Jnr3.2 | MSCR-Jnrdiff | MSCR-R0.1 | MSCR-R0.1
TN SR125 | WNF | New | HMA | HMA | 1 | 967920 | 1626391.3 | 1.86708834 | 5157100 | 4945453.5 | 1.026816 | 78.9 | -20.8 | 0.4 | 0.45 | 13.3 | 37.4 | 29.8
TN SR125 | WNF | New | HMA | HMA | 2 | 939560 | 1714194.1 | 1.993665392 | 5594700 | 6543630.3 | 1.265844 | 78.2 | -21.3 | 0.38 | 0.43 | 12.6 | 37.1 | 30.3
TN SR125 | WNF | New | HMA | HMA | 3 | 810130 | 1350259.8 | 1.849068144 | 4287600 | 4071135.3 | 1.032958 | 79 |  | 0.41 | 0.47 | 14.6 | 36.1 | 28.1
TN SR125 | WNF | New | HMA | HMA | Average | 905870 | 1563615.0 | 1.903274 | 5013133.3 | 5186739.7 | 1.108539 | 78.7 | -21.05 | 0.3966667 | 0.45 | 13.5 | 36.86667 | 29.4
TN SR125 | WNF | New | Chemical | Evotherm | 1 | 604590 | 2777177.4 | 4.9075468 | 3678500 | 3465416.5 | 1.059125 | 74.6 | -20.5 | 0.64 | 0.78 | 21.8 | 39.2 | 27.8
TN SR125 | WNF | New | Chemical | Evotherm | 2 | 628850 | 3937512.7 | 6.668682282 | 2892900 | 3251525.0 | 1.261174 | 74.8 | -20.5 | 0.65 | 0.8 | 23.2 | 38.7 | 27
TN SR125 | WNF | New | Chemical | Evotherm | 3 | 609570 | 3712518.5 | 6.538108181 | 3295500 | 3636953.4 | 1.226762 | 75.4 |  | 0.57 | 0.7 | 22.7 | 39.2 | 27.9
TN SR125 | WNF | New | Chemical | Evotherm | Average | 614336.7 | 3475736.2 | 6.038112421 | 3288966.7 | 3451298.3 | 1.182354 | 74.93333 | -20.5 | 0.62 | 0.76 | 22.56667 | 39.03333 | 27.56667
IA US 34 | WF | New | HMA | HMA | 1 | 423440 | 745476.1 | 1.9871835 | 3702000 | 3409626.2 | 1.029179506 | 66.1 | -26 | 1.31 | 1.47 | 12.1 | 9.81 | 4.58
IA US 34 | WF | New | HMA | HMA | 2 | 421380 | 729195.8 | 1.99027762 | 3367100 | 3699859.4 | 1.23185145 | 65.5 | -25 | 0.86 | 1.02 | 17.8 | 10.5 | 6.55
IA US 34 | WF | New | HMA | HMA | 3 | 401300 | 758235.1 | 2.13534888 | 3648100 | 2951532.0 | 0.897507567 | 65.6 |  | 0.86 | 1.02 | 19.2 | 11.1 | 6.72
IA US 34 | WF | New | HMA | HMA | Average | 415373.3 | 744302.3 | 2.037603 | 3572400 | 3353672.5 | 1.052846 | 65.73333 | -25.5 | 1.01 | 1.17 | 16.36667 | 10.47 | 5.95
IA US 34 | WF | New | Wax | Sasobit | 1 | 360270 | 671692 | 2.24447613 | 2751000 | 2849987.3 | 1.161805731 | 66.3 | -20 | 1.44 | 1.53 | 6.62 | 6.4 | 3.21
IA US 34 | WF | New | Wax | Sasobit | 2 | 338220 | 632823.4 | 2.13030215 | 2960600 | 3384704.1 | 1.259646012 | 66.6 | -20.5 | 1.4 | 1.5 | 7.18 | 6.37 | 3.28
IA US 34 | WF | New | Wax | Sasobit | 3 | 320650 | 631801.1 | 2.25449384 | 3261300 | 3104470.0 | 1.06209829 | 66.5 |  | 1.55 | 1.69 | 8.8 | 5.15 | 3.25
IA US 34 | WF | New | Wax | Sasobit | Average | 339713.3 | 645438.8 | 2.209757 | 2990966.7 | 3113053.8 | 1.161183 | 66.46667 | -20.25 | 1.463333 | 1.573333 | 7.533333 | 5.973333 | 3.246667
IA US 34 | WF | New | Chemical | Evotherm | 1 | 423990 | 905469.5 | 2.38918589 | 3227700 | 3999199.7 | 1.348055229 | 66 | -27.1 | 1.21 | 1.32 | 9.42 | 8.35 | 5.28
IA US 34 | WF | New | Chemical | Evotherm | 2 | 432130 | 812725.7 | 2.1156724 | 3819300 | 5549138.9 | 1.605092566 | 65.8 | -27.1 | 1.28 | 1.48 | 15.6 | 4.12 | 3.96
IA US 34 | WF | New | Chemical | Evotherm | 3 | 428990 | 799325 | 2.11632858 | 3375100 | 3106206.3 | 1.028702776 | 66.8 |  | 1.07 | 1.25 | 16.6 | 5.73 | 4.54
IA US 34 | WF | New | Chemical | Evotherm | Average | 428370 | 839173.4 | 2.20706229 | 3474033.3 | 4218181.6 | 1.327284 | 66.2 | -27.1 | 1.186667 | 1.35 | 13.87333 | 6.066667 | 4.593333
MT I-15 | DF | New | HMA | HMA | 1 | 371160 | 3409416.3 | 11.44146 | 2512400 | 9312906.9 | 4.205576489 | 70.9 | -26.5 | 0.34 | 0.38 | 11.9 | 55.1 | 49.6
MT I-15 | DF | New | HMA | HMA | 2 | 358720 | 3469696.1 | 12.04087 |  |  | 5.3 | 70.9 | -25.4 | 0.31 | 0.34 | 10.2 | 55 | 50.3
MT I-15 | DF | New | HMA | HMA | 3 | 373030 | 3558391.9 | 11.76207 |  |  | 6.1 | 70.9 |  | 0.37 | 0.42 | 12.4 | 54 | 48.1
MT I-15 | DF | New | HMA | HMA | Average | 367636.7 | 3479168.1 | 11.74813 | 2512400 | 9312906.9 | 5.201859 | 70.9 | -25.95 | 0.34 | 0.38 | 11.5 | 54.7 | 49.33333
MT I-15 | DF | New | Wax | Sasobit | 1 | 446540 | 6648531.9 | 12.51672 | 2126900 | 1671377.1 | 5.95701 | 71.6 | -27.1 | 0.33 | 0.37 | 12.3 | 55.1 | 49.9
MT I-15 | DF | New | Wax | Sasobit | 2 | 476280 | 4859090.0 | 12.76090956 | 3340500 | 20116993.5 | 6.882099 | 71.7 | -27 | 0.33 | 0.37 | 14 | 56.1 | 50.8
MT I-15 | DF | New | Wax | Sasobit | 3 | 467620 | 4726929.0 | 12.66477264 | 2935200 | 12544089.1 | 4.838473394 | 70 |  | 0.33 | 0.37 | 12.3 | 55.1 | 49.9
MT I-15 | DF | New | Wax | Sasobit | Average | 463480 | 5411517.0 | 12.64747 | 2800866.7 | 11444153.2 | 5.892527 | 71.1 | -27.05 | 0.33 | 0.37 | 12.86667 | 55.43333 | 50.2
MT I-15 | DF | New | Chemical | Evotherm | 1 | 360180 | 3417178.6 | 13.05174 | 2396100 | 10785132.9 | 5.21886 | 70 | -26.7 | 0.18 | 0.18 | 0.13 | 64.1 | 64.1
MT I-15 | DF | New | Chemical | Evotherm | 2 | 364750 | 3589022.0 | 13.42842373 | 3009500 | 16985363.1 | 6.787016 | 70.6 | -28 | 0.17 | 0.17 | 1.79 | 64.6 | 64.1
MT I-15 | DF | New | Chemical | Evotherm | 3 | 392740 | 3910678.4 | 13.42178 | 2154400 | 15099380.2 | 6.355262 | 70.1 |  | 0.18 | 0.18 | 1.65 | 64.1 | 64.6
MT I-15 | DF | New | Chemical | Evotherm | Average | 372556.7 | 3638959.7 | 13.30065 | 2520000 | 14289958.7 | 6.12038 | 70.23333 | -27.35 | 0.1766667 | 0.1766667 | 1.19 | 64.26667 | 64.26667
MT I-15 | DF | New | Water-based | Foaming | 1 | 508450 | 4817124.8 | 12.62163232 | 2711800 | 15649387.3 | 6.83253 | 69 | -25 | 0.17 | 0.15 | 11.5 | 69.2 | 72.3
MT I-15 | DF | New | Water-based | Foaming | 2 | 494470 | 4765849.3 | 12.79228 | 3158800 | 14647676.9 | 5.519101 | 68.7 | -24 | 0.17 | 0.15 | 10.3 | 69.3 | 72.2
MT I-15 | DF | New | Water-based | Foaming | 3 | 507160 | 4925118.9 | 12.91117 | 3636000 | 17414286.1 | 5.861128 | 69.2 |  | 0.17 | 0.15 | 11.2 | 68.8 | 72
MT I-15 | DF | New | Water-based | Foaming | Average | 503360 | 4836031.0 | 12.77502988 | 3168866.7 | 15903783.4 | 6.07092 | 68.96667 | -24.5 | 0.17 | 0.15 | 11 | 69.1 | 72.16667
LA US61 | WNF | New | HMA | HMA | 1 | 1302400 | 8481502.6 | 7.34417475 | 3755400 | 8750985.8 | 4.490147 | 82 | -17.03125 | 0.5340935 | 0.665192 | 24.54599 | 44.12711 | 33.28759
LA US61 | WNF | New | HMA | HMA | 2 | 1330500 | 8706304.9 | 7.367326659 | 11719000 | 6940428.9 | 4.886104 | 82 | -16.29032 | 0.5209705 | 0.6470926 | 24.20906 | 44.76391 | 34.23983
LA US61 | WNF | New | HMA | HMA | 3 | 1313100 | 8609681.7 | 7.381231528 | 11719000 | 7265770.5 | 4.156593364 | 81.5 |  | 0.5457171 | 0.6917333 | 26.75676 | 44.33438 | 32.94556
LA US61 | WNF | New | HMA | HMA | Average | 1315333.3 | 8599163.1 | 7.364244 | 9064466.7 | 7652395.1 | 4.510948 | 81.83333 | -16.66079 | 0.5335937 | 0.668006 | 25.1706 | 44.40847 | 33.49099
LA US61 | WNF | New | Wax | Sasobit | 1 | 1359800 | 8318480.2 | 9.113941548 | 9672700 | 24115180.7 | 5.270954 | 81.7 | -19.34426 | 0.5316377 | 0.6950583 | 30.73909 | 46.20105 | 34.6939
LA US61 | WNF | New | Wax | Sasobit | 2 | 1264500 | 8140451.2 | 7.30820272 | 5044000 | 19274670.4 | 4.165863 | 82 | -19.84 | 0.5144672 | 0.6701836 | 30.26751 | 46.55912 | 35.55559
LA US61 | WNF | New | Wax | Sasobit | 3 | 1444700 | 8546717.1 | 7.714617036 |  |  | 5.74195819 | 80.9 |  | 0.5273136 | 0.6603359 | 3.088881 | 45.85918 | 33.9677
LA US61 | WNF | New | Wax | Sasobit | Average | 1356333.3 | 8335216.2 | 8.045587 | 7358350 | 21694925.6 | 5.059592 | 81.53333 | -19.59213 | 0.5244728 | 0.6751926 | 21.36516 | 46.20645 | 34.73906
LA US61 | WNF | New | Chemical | Evotherm | 1 | 883780 | 8850253.5 | 6.023657988 | 4892700 | 36086257.1 | 7.008287414 | 80.6 | -18.26415 | 0.4542763 | 0.5627167 | 21.35612 | 47.73088 | 38.72462
LA US61 | WNF | New | Chemical | Evotherm | 2 | 1033300 | 6944568.7 | 7.574134276 | 3704000 | 7990313.4 | 6.303155037 | 80.7 | -19.3871 | 0.5215011 | 0.6228331 | 27.40966 | 46.94038 | 35.89061
LA US61 | WNF | New | Chemical | Evotherm | 3 | 1107200 | 8916991.3 | 8.97910332 | 4761600 | 29966250.8 | 6.989752 | 80.9 |  | 0.4815134 | 0.5846401 | 26.04554 | 47.37416 | 37.19105
LA US61 | WNF | New | Chemical | Evotherm | Average | 1008093.3 | 8237271.2 | 7.525632 | 4452766.7 | 24680940.4 | 6.767065 | 80.73333 | -18.82562 | 0.4857636 | 0.5900633 | 24.93711 | 47.34847 | 37.26876

## Asphalt Binder 2nd Core
Project | Climate Zone | Project Type | Mix Type | Mix Specific Type | Specimen ID | Max Stress, Pa, 20C | Fracture Energy, Pa 20C | Failure Strain, 20C | Max Stress, Pa, 5C | Fracture Energy, Pa 5C | Failure Strain, 5C | High PG | Low PG | MSCR-Jnr0.1 | MSCR-Jnr3.2 | MSCR-Jnrdiff | MSCR-R0.1 | MSCR-R0.1
TN SR125 | WNF | New | HMA | HMA | 1 | 2165000 | 2155572.3 | 1.186197084 |  |  |  | 86.8 | -11.67093 | 0.08923185 | 0.09383167 | 5.154916 | 52.03647 | 49.35234
TN SR125 | WNF | New | HMA | HMA | 2 | 2017700 | 2303062.6 | 1.325610104 | 4473700 | 513428.8 | 0.1652539112 | 85.8 | -11.97918 | 0.1104615 | 0.118136 | 6.947659 | 52.33639 | 49.11224
TN SR125 | WNF | New | HMA | HMA | 3 | 2074100 | 2853854.6 | 1.586916708 | 4551000 | 1492804.6 | 0.397402446 | 84.8 |  | 0.1035796 | 0.1056496 | 1.998482 | 49.76125 | 48.96428
TN SR125 | WNF | New | HMA | HMA | Average | 2085600 | 2437496.5 | 1.366241 | 4512350 | 1003116.7 | 0.2813281786 | 85.8 | -11.82505 | 0.101091 | 0.1058725 | 4.700352 | 51.37803 | 49.14295
TN SR125 | WNF | New | Chemical | Evotherm | 1 | 2495300 | 2215440.4 | 1.052611434 | 5863600 | 1388265.3 | 0.2959945086 | 87.7 | -8.811497 | 0.07695356 | 0.07751424 | 0.7285927 | 52.81713 | 52.42914
TN SR125 | WNF | New | Chemical | Evotherm | 2 | 2422500 | 2773069.3 | 1.319407119 | 6952500 | 1463712.0 | 0.265398639 | 87.9 | -8.555482 | 0.07498671 | 0.07548285 | 0.6616298 | 52.37337 | 51.96528
TN SR125 | WNF | New | Chemical | Evotherm | 3 | 2639900 | 2693018.3 | 1.182280858 | 4725200 | 1599576.9 | 0.397681858 | 86.9 |  | 0.08245674 | 0.0862968 | 4.657064 | 54.08643 | 52.05899
TN SR125 | WNF | New | Chemical | Evotherm | Average | 2519233.3 | 2560509.3 | 1.184766 | 5847100 | 1483851.4 | 0.3196917 | 87.5 | -8.68349 | 0.07813234 | 0.07976463 | 2.015762 | 53.09231 | 52.15114
IA US 34 | WF | New | HMA | HMA | 1 | 1252400 | 1659560.0 | 1.59584557 | 4043500 | 3117511.8 | 0.8914997881 | 74.4 | -23.40919 | 0.323461 | 0.3432906 | 6.130446 | 20.5044 | 16.38134
IA US 34 | WF | New | HMA | HMA | 2 | 1362300 | 1788920.7 | 1.58533948 | 3995300 | 3301929.3 | 0.9267277806 | 73.9 | -23.28739 | 0.3639494 | 0.3717028 | 2.130341 | 17.21191 | 15.63443
IA US 34 | WF | New | HMA | HMA | 3 | 1758000 | 2106289.5 | 1.45693979 | 3964700 | 3065657.5 | 0.891832381 | 73.9 |  | 0.3518507 | 0.3721066 | 5.756962 | 19.54935 | 15.64121
IA US 34 | WF | New | HMA | HMA | Average | 1457566.7 | 1851590.1 | 1.546042 | 4001166.7 | 3161699.5 | 0.9033533 | 74.06667 | -23.34829 | 0.3464204 | 0.3623667 | 4.672583 | 19.08855 | 15.88566
IA US 34 | WF | New | Wax | Sasobit | 1 | 1211700 | 1592696.9 | 1.585319982 | 3811300 | 3037110.5 | 0.9267807285 | 72.1 | -23.57154 | 0.4195117 | 0.4513621 | 7.59226 | 17.72459 | 13.13601
IA US 34 | WF | New | Wax | Sasobit | 2 | 1160600 | 1541631.3 | 1.587622656 | 3829800 | 4079025.2 | 1.189308 | 72.5 | -23.58832 | 0.4213419 | 0.4381844 | 3.997344 | 15.02003 | 13.18325
IA US 34 | WF | New | Wax | Sasobit | 3 | 1208100 | 1589695.2 | 1.58785946 |  |  |  | 72.6 |  | 0.4267889 | 0.4560806 | 6.863267 | 17.38589 | 13.06196
IA US 34 | WF | New | Wax | Sasobit | Average | 1193466.7 | 1574674.5 | 1.586934 | 3820550 | 3558067.9 | 1.058044 | 72.4 | -23.57993 | 0.4225475 | 0.4485423 | 6.150957 | 16.71017 | 13.12707
IA US 34 | WF | New | Chemical | Evotherm | 1 | 1446500 | 1892856.7 | 1.583244 | 4128300 | 3752879.1 | 1.029016 | 72.9 | -23.69539 | 0.4195117 | 0.4513621 | 7.59226 | 17.72459 | 13.13601
IA US 34 | WF | New | Chemical | Evotherm | 2 | 1262800 | 1666529.3 | 1.583963484 | 4083800 | 2734819.7 | 0.7657493644 | 73.1 | -23.50427 | 0.4213419 | 0.4381844 | 3.997344 | 15.02003 | 13.18325
IA US 34 | WF | New | Chemical | Evotherm | 3 | 1449600 | 1916460.7 | 1.58618544 | 3997700 | 1904601.3 | 0.5680184433 | 72.8 |  | 0.4267889 | 0.4560806 | 6.863267 | 17.38589 | 13.06196
IA US 34 | WF | New | Chemical | Evotherm | Average | 1386300 | 1825282.2 | 1.584464308 | 4069933.3 | 2797433.4 | 0.7875945951 | 72.93333 | -23.59983 | 0.4225475 | 0.4485423 | 6.150957 | 16.71017 | 13.12707
MT I-15 | DF | New | HMA | HMA | 1 | 431540 | 4087390.8 | 11.31755 | 2520300 | 12808518.6 | 5.662875 | 67 | -24.41071 | 0.2101498 | 0.2222835 | 5.773846 | 54.83375 | 52.63608
MT I-15 | DF | New | HMA | HMA | 2 | 437220 | 4322276.8 | 11.63108 | 2687700 | 17939887.1 | 7.598223 | 67.9 | -24.82353 | 0.2181226 | 0.2056695 | 7.169059 | 54.15506 | 52.57656
MT I-15 | DF | New | HMA | HMA | 3 | 445830 | 4429732.1 | 11.86563955 | 2801000 | 18808882.0 | 7.604128565 | 67.3 |  | 0.1978958 | 0.2086787 | 5.44881 | 55.00352 | 52.46013
MT I-15 | DF | New | HMA | HMA | Average | 438196.7 | 4279799.9 | 11.60475 | 2669666.7 | 16519095.9 | 6.955076 | 67.4 | -24.61712 | 0.2087227 | 0.2122106 | 6.130572 | 54.66411 | 52.55759
MT I-15 | DF | New | Wax | Sasobit | 1 | 479090 | 4787620.7 | 12.26145303 | 2337400 | 18338629.3 | 9.333728 | 66.9 | -26.9 | 0.2033622 | 0.2079323 | 2.247276 | 56.54363 | 55.09258
MT I-15 | DF | New | Wax | Sasobit | 2 | 498190 | 4827869.0 | 11.74151 | 2297700 | 18613534.3 | 9.061575 | 66.4 | -25.78462 | 0.2041318 | 0.2090769 | 2.422514 | 56.51931 | 54.9549
MT I-15 | DF | New | Wax | Sasobit | 3 | 508790 | 5237886.9 | 12.55093 | 2522800 | 20309610.9 | 9.178281 | 67 |  | 0.2041979 | 0.2084183 | 2.06685 | 55.98365 | 55.03948
MT I-15 | DF | New | Wax | Sasobit | Average | 495356.7 | 4951125.5 | 12.18463 | 2385966.7 | 19087258.2 | 9.191195 | 66.76667 | -26.34231 | 0.2038973 | 0.2084758 | 2.245546 | 56.34886 | 55.02899
MT I-15 | DF | New | Chemical | Evotherm | 1 | 409540 | 4341455.4 | 14.00263518 | 2476400 | 19332682.2 | 9.26285549 | 67.6 | -27.68 | 0.2076912 | 0.1964211 | 5.577687 | 62.40264 | 64.47632
MT I-15 | DF | New | Chemical | Evotherm | 2 | 404930 | 3931359.1 | 13.07652 | 2404900 | 18386414.6 | 9.107447 | 68.2 | -27.53846 | 0.2042693 | 0.195466 | 4.404565 | 62.27556 | 63.97033
MT I-15 | DF | New | Chemical | Evotherm | 3 | 427000 | 4125115.3 | 12.83827 | 2643800 | 18634593.1 | 8.466041 | 67.9 |  | 0.2226098 | 0.220931 | 0.7569976 | 63.8024 | 64.12386
MT I-15 | DF | New | Chemical | Evotherm | Average | 413823.3 | 4132643.3 | 13.30581 | 2508366.7 | 18784563.3 | 8.945448 | 67.9 | -27.60923 | 0.2115234 | 0.2042727 | 3.57975 | 62.82686 | 64.19017
MT I-15 | DF | New | Water-based | Foaming | 1 | 441330 | 4538086.5 | 13.50432 | 2114900 | 14818320.1 | 8.339373 | 67.6 | -26.54545 |  | 0.1947507 |  | 61.33543 | 63.79326
MT I-15 | DF | New | Water-based | Foaming | 2 | 440740 | 4497980.9 | 13.477343 | 2754000 | 17290108.0 | 7.292742 | 67.3 | -24.96 | 0.2082987 | 0.2011217 | 3.505939 | 62.79593 | 63.86198
MT I-15 | DF | New | Water-based | Foaming | 3 | 447510 | 4543374.5 | 13.08592636 | 2514200 | 18618701.1 | 8.988104016 | 68.1 |  | 0.1996344 | 0.1921233 | 3.834574 | 63.59633 | 64.65815
MT I-15 | DF | New | Water-based | Foaming | Average | 443193.3 | 4526480.6 | 13.35586 | 2461033.3 | 16909043.1 | 8.206739 | 67.66667 | -25.75273 | 0.2039666 | 0.1959986 | 3.670257 | 62.5759 | 64.10446
LA US61 | WNF | New | HMA | HMA | 1 | 2592700 | 12517386.1 | 5.826849 | 2618000 | 1710096.3 | 2.761732 | 85.8 | -14.5165 | 0.2925788 | 0.3136145 | 7.189764 | 52.14068 | 50.44154
LA US61 | WNF | New | HMA | HMA | 2 | 2449700 | 11205564.4 | 5.43274467 | 3193500 | 7052647.7 | 2.8271 | 85.7 | -15.02782 | 0.3076464 | 0.323373 | 5.11191 | 51.85307 | 49.83795
LA US61 | WNF | New | HMA | HMA | 3 | 2324400 | 12276991.9 | 6.261135994 | 3492900 | 7160697.7 | 2.8271 | 86.6 |  | 0.2822465 | 0.294849 | 4.46504 | 51.87316 | 49.98774
LA US61 | WNF | New | HMA | HMA | Average | 2455600 | 11999980.8 | 5.840243 | 3101466.7 | 5307813.9 | 2.805311 | 86.03333 | -14.77216 | 0.2941572 | 0.3106122 | 5.588905 | 51.95564 | 50.08907
LA US61 | WNF | New | Wax | Sasobit | 1 | 2913500 | 17588857.2 | 6.748096151 | 3063300 | 1969373.7 | 2.735483 | 88.2 | -15.89773 | 0.2897838 | 0.3134185 | 8.155965 | 49.99532 | 47.23968
LA US61 | WNF | New | Wax | Sasobit | 2 | 2630100 | 12259712.4 | 5.041686957 | 4102500 | 3048003.6 | 2.845635 | 86.1 | -15.57459 | 0.2924879 | 0.3138466 | 7.302418 | 50.09726 | 47.39577
LA US61 | WNF | New | Wax | Sasobit | 3 | 2538100 | 13747656.6 | 6.00266736 | 3134600 | 701345.3 | 2.269523 | 86.1 |  | 0.2891153 | 0.3189471 | 10.31831 | 49.90751 | 46.88853
LA US61 | WNF | New | Wax | Sasobit | Average | 2693900 | 14532075.4 | 5.930817 | 3433466.7 | 1906240.9 | 2.61688 | 86.8 | -15.73616 | 0.2904623 | 0.3154041 | 8.59223 | 50.00003 | 47.17466
LA US61 | WNF | New | Chemical | Evotherm | 1 | 3024900 | 14825651.4 | 5.55225699 | 2495300 | 847211.7 | 2.396401 | 87.2 | -15.46825 | 0.2676664 | 0.2811936 | 5.053764 | 51.14373 | 49.04717
LA US61 | WNF | New | Chemical | Evotherm | 2 | 2268800 | 10962392.4 | 5.30498732 | 2226100 | 391115.1 | 2.784138 | 86.8 | -16.15606 | 0.2654062 | 0.2797852 | 5.417731 | 50.53395 | 48.89129
LA US61 | WNF | New | Chemical | Evotherm | 3 | 2562700 | 9118848.7 |  | 3235500 | 564784.4 | 2.819418 | 86.6 |  | 0.2676664 | 0.2811936 | 5.053764 | 51.14373 | 49.04717
LA US61 | WNF | New | Chemical | Evotherm | Average | 2618800 | 11635630.8 | 5.428622155 | 2652300 | 601037.1 | 2.666652 | 86.86667 | -15.81216 | 0.266913 | 0.2807242 | 5.175086 | 50.94047 | 48.99521